## C_CFST_BC
Speciment | D (mm) | t (mm) | Le (mm) | fy (MPa) | fc (MPa) | fc type | et (mm) | eb (mm) | N Test (kN) | Ag (mm2) | As (mm2) | Ac (mm2) | ρs (rho) | As/Ac | D/t | As*fy​ | Ac*fc | fy/fc | Confinement ᶓ | Le/r
M1 | 169 | 5.1 | 3327 | 309 | 37.8 | Cyl | 47.6 | 47.6 | 622 | 22431.76 | 2626.026 | 19805.73 | 0.1170673 | 0.1325892 | 33.13725 | 811442 | 748656.6 | 8.174603 | 1.083864 | 78.74556
M2 | 169 | 5.26 | 3327 | 309 | 36.8 | Cyl | 38.1 | 38.1 | 702 | 22431.76 | 2705.767 | 19725.99 | 0.1206222 | 0.1371676 | 32.12928 | 836082 | 725916.4 | 8.396739 | 1.151761 | 78.74556
M3 | 169 | 5.66 | 3327 | 295 | 28.9 | Cyl | 47.6 | 47.6 | 600 | 22431.76 | 2904.416 | 19527.34 | 0.1294779 | 0.1487359 | 29.85866 | 856802.8 | 564340.1 | 10.20761 | 1.518238 | 78.74556
M4 | 169 | 6.55 | 3327 | 298 | 25.8 | Cyl | 47.6 | 47.6 | 625 | 22431.76 | 3342.804 | 19088.95 | 0.149021 | 0.1751172 | 25.80153 | 996155.5 | 492495 | 11.55039 | 2.022671 | 78.74556
M5 | 169 | 7.19 | 3327 | 312 | 21.8 | Cyl | 47.6 | 47.6 | 653 | 22431.76 | 3654.973 | 18776.78 | 0.1629374 | 0.1946538 | 23.50487 | 1140351.4 | 409333.9 | 14.31193 | 2.785871 | 78.74556
M6 | 169 | 7.29 | 3327 | 312 | 22.6 | Cyl | 38.1 | 38.1 | 739 | 22431.76 | 3703.516 | 18728.24 | 0.1651015 | 0.1977504 | 23.18244 | 1155497.1 | 423258.2 | 13.80531 | 2.730005 | 78.74556
M7 | 169 | 8.81 | 3302 | 323 | 22.5 | Cyl | 47.6 | 47.6 | 758 | 22431.76 | 4433.648 | 17998.11 | 0.1976505 | 0.2463396 | 19.18275 | 1432068.2 | 404957.5 | 14.35556 | 3.536342 | 78.15385
M8 | 140 | 9.6 | 3327 | 273 | 28.2 | Cyl | 31.8 | 31.8 | 548 | 15393.8 | 3932.771 | 11461.03 | 0.2554776 | 0.3431428 | 14.58333 | 1073646.6 | 323201.1 | 9.680851 | 3.321915 | 95.05714
M9 | 140 | 9.75 | 3327 | 273 | 18.4 | Cyl | 31.8 | 31.8 | 548 | 15393.8 | 3989.626 | 11404.18 | 0.2591709 | 0.349839 | 14.35897 | 1089168.0 | 209836.9 | 14.83696 | 5.190546 | 95.05714
M10 | 141 | 5 | 3327 | 293 | 29 | Cyl | 31.8 | 31.8 | 417 | 15614.5 | 2136.283 | 13478.22 | 0.136814 | 0.1584989 | 28.2 | 625930.9 | 390868.3 | 10.10345 | 1.601386 | 94.38298
C5 | 127 | 1.83 | 1410 | 193 | 56.7 | Cyl | 6.35 | 6.35 | 965 | 12667.69 | 719.6167 | 11948.07 | 0.05680727 | 0.06022869 | 69.39891 | 138886 | 677455.6 | 3.40388 | 0.2050113 | 44.40945
C6 | 127 | 2.84 | 1410 | 270 | 56.7 | Cyl | 6.35 | 6.35 | 1046 | 12667.69 | 1107.771 | 11559.92 | 0.08744855 | 0.09582862 | 44.71831 | 299098.1 | 655447.2 | 4.761905 | 0.4563268 | 44.40945
C7 | 127 | 1.73 | 1714 | 193 | 48.7 | Cyl | 6.35 | 6.35 | 851 | 12667.69 | 680.8368 | 11986.85 | 0.05374595 | 0.05679865 | 73.4104 | 131401.5 | 583759.6 | 3.963039 | 0.2250952 | 53.98425
C9 | 127 | 1.78 | 2032 | 193 | 34.2 | Cyl | 15.9 | 15.9 | 354 | 12667.69 | 700.2346 | 11967.45 | 0.05527723 | 0.05851159 | 71.34831 | 135145.3 | 409286.9 | 5.643275 | 0.330197 | 64
C10 | 127 | 3.25 | 2032 | 270 | 34.2 | Cyl | 15.9 | 15.9 | 526 | 12667.69 | 1263.509 | 11404.18 | 0.0997427 | 0.1107935 | 39.07692 | 341147.5 | 390022.9 | 7.894737 | 0.8746859 | 64
C11 | 127 | 1.62 | 2032 | 193 | 36.2 | Cyl | 22.2 | 22.2 | 344 | 12667.69 | 638.1065 | 12029.58 | 0.05037277 | 0.05304478 | 78.39506 | 123154.6 | 435470.8 | 5.331492 | 0.2828078 | 64
C12 | 127 | 3.25 | 2032 | 270 | 36.2 | Cyl | 22.2 | 22.2 | 503 | 12667.69 | 1263.509 | 11404.18 | 0.0997427 | 0.1107935 | 39.07692 | 341147.5 | 412831.2 | 7.458564 | 0.8263607 | 64
C8 | 127 | 3.02 | 1714 | 270 | 48.7 | Cyl | 6.35 | 6.35 | 804 | 12667.69 | 1176.274 | 11491.41 | 0.09285625 | 0.1023611 | 42.05298 | 317593.9 | 559631.8 | 5.544148 | 0.5675052 | 53.98425
1 | 101.6 | 1.6 | 808 | 218 | 67.4 | Cyl | 10 | 10 | 430 | 8107.32 | 502.6548 | 7604.665 | 0.06200012 | 0.06609822 | 63.5 | 109578.8 | 512554.4 | 3.234421 | 0.2137895 | 31.81102
2 | 101.6 | 1.6 | 808 | 218 | 67.4 | Cyl | 30 | 30 | 235 | 8107.32 | 502.6548 | 7604.665 | 0.06200012 | 0.06609822 | 63.5 | 109578.8 | 512554.4 | 3.234421 | 0.2137895 | 31.81102
3 | 101.6 | 1.6 | 1313 | 218 | 67.4 | Cyl | 10 | 10 | 350 | 8107.32 | 502.6548 | 7604.665 | 0.06200012 | 0.06609822 | 63.5 | 109578.8 | 512554.4 | 3.234421 | 0.2137895 | 51.69291
4 | 101.6 | 1.6 | 1313 | 218 | 67.4 | Cyl | 30 | 30 | 190 | 8107.32 | 502.6548 | 7604.665 | 0.06200012 | 0.06609822 | 63.5 | 109578.8 | 512554.4 | 3.234421 | 0.2137895 | 51.69291
5 | 101.6 | 1.6 | 1565 | 218 | 67.4 | Cyl | 10 | 10 | 315 | 8107.32 | 502.6548 | 7604.665 | 0.06200012 | 0.06609822 | 63.5 | 109578.8 | 512554.4 | 3.234421 | 0.2137895 | 61.61417
6 | 101.6 | 1.6 | 1818 | 218 | 67.4 | Cyl | 10 | 10 | 280 | 8107.32 | 502.6548 | 7604.665 | 0.06200012 | 0.06609822 | 63.5 | 109578.8 | 512554.4 | 3.234421 | 0.2137895 | 71.5748
7 | 101.6 | 1.6 | 1818 | 218 | 67.4 | Cyl | 30 | 30 | 140 | 8107.32 | 502.6548 | 7604.665 | 0.06200012 | 0.06609822 | 63.5 | 109578.8 | 512554.4 | 3.234421 | 0.2137895 | 71.5748
8 | 101.6 | 1.6 | 2323 | 218 | 67.4 | Cyl | 10 | 10 | 220 | 8107.32 | 502.6548 | 7604.665 | 0.06200012 | 0.06609822 | 63.5 | 109578.8 | 512554.4 | 3.234421 | 0.2137895 | 91.45669
9 | 101.6 | 1.6 | 2323 | 218 | 67.4 | Cyl | 30 | 30 | 126 | 8107.32 | 502.6548 | 7604.665 | 0.06200012 | 0.06609822 | 63.5 | 109578.8 | 512554.4 | 3.234421 | 0.2137895 | 91.45669
10 | 76.1 | 2.6 | 1755 | 341 | 85 | Cyl | 10 | 10 | 190 | 4548.406 | 600.3584 | 3948.047 | 0.1319931 | 0.1520646 | 29.26923 | 204722.2 | 335584 | 4.011765 | 0.6100475 | 92.24704
11 | 76.1 | 2.6 | 1375 | 341 | 85 | Cyl | 10 | 10 | 241 | 4548.406 | 600.3584 | 3948.047 | 0.1319931 | 0.1520646 | 29.26923 | 204722.2 | 335584 | 4.011765 | 0.6100475 | 72.27332
12 | 76.1 | 2.6 | 995 | 341 | 85 | Cyl | 10 | 10 | 279 | 4548.406 | 600.3584 | 3948.047 | 0.1319931 | 0.1520646 | 29.26923 | 204722.2 | 335584 | 4.011765 | 0.6100475 | 52.29961
13 | 76.1 | 2.6 | 615 | 341 | 85 | Cyl | 10 | 10 | 327 | 4548.406 | 600.3584 | 3948.047 | 0.1319931 | 0.1520646 | 29.26923 | 204722.2 | 335584 | 4.011765 | 0.6100475 | 32.32589
14 | 76.1 | 2.6 | 520 | 341 | 85 | Cyl | 10 | 10 | 425 | 4548.406 | 600.3584 | 3948.047 | 0.1319931 | 0.1520646 | 29.26923 | 204722.2 | 335584 | 4.011765 | 0.6100475 | 27.33246
15 | 76.1 | 3.2 | 1755 | 332 | 85 | Cyl | 10 | 10 | 185 | 4548.406 | 732.8707 | 3815.535 | 0.1611269 | 0.1920755 | 23.78125 | 243313.1 | 324320.5 | 3.905882 | 0.7502243 | 92.24704
16 | 76.1 | 3.2 | 1375 | 332 | 85 | Cyl | 10 | 10 | 237 | 4548.406 | 732.8707 | 3815.535 | 0.1611269 | 0.1920755 | 23.78125 | 243313.1 | 324320.5 | 3.905882 | 0.7502243 | 72.27332
17 | 76.1 | 3.2 | 995 | 332 | 85 | Cyl | 10 | 10 | 306 | 4548.406 | 732.8707 | 3815.535 | 0.1611269 | 0.1920755 | 23.78125 | 243313.1 | 324320.5 | 3.905882 | 0.7502243 | 52.29961
18 | 76.1 | 3.2 | 615 | 332 | 85 | Cyl | 10 | 10 | 388 | 4548.406 | 732.8707 | 3815.535 | 0.1611269 | 0.1920755 | 23.78125 | 243313.1 | 324320.5 | 3.905882 | 0.7502243 | 32.32589
SC-0 | 76 | 2.2 | 611 | 300 | 57 | Cyl | 15 | 15 | 246 | 4536.46 | 510.069 | 4026.391 | 0.1124377 | 0.1266814 | 34.54545 | 153020.7 | 229504.3 | 5.263158 | 0.6667444 | 32.15789
SC-1 | 76 | 2.2 | 841 | 300 | 57 | Cyl | 15 | 15 | 208 | 4536.46 | 510.069 | 4026.391 | 0.1124377 | 0.1266814 | 34.54545 | 153020.7 | 229504.3 | 5.263158 | 0.6667444 | 44.26316
SC-2 | 76 | 2.2 | 1071 | 300 | 57 | Cyl | 15 | 15 | 184 | 4536.46 | 510.069 | 4026.391 | 0.1124377 | 0.1266814 | 34.54545 | 153020.7 | 229504.3 | 5.263158 | 0.6667444 | 56.36842
SC-3 | 76 | 2.2 | 1286 | 300 | 57 | Cyl | 15 | 15 | 162 | 4536.46 | 510.069 | 4026.391 | 0.1124377 | 0.1266814 | 34.54545 | 153020.7 | 229504.3 | 5.263158 | 0.6667444 | 67.68421
SC-4 | 76 | 2.2 | 1526 | 300 | 57 | Cyl | 15 | 15 | 141 | 4536.46 | 510.069 | 4026.391 | 0.1124377 | 0.1266814 | 34.54545 | 153020.7 | 229504.3 | 5.263158 | 0.6667444 | 80.31579
SC-5 | 76 | 2.2 | 1756 | 300 | 57 | Cyl | 15 | 15 | 121 | 4536.46 | 510.069 | 4026.391 | 0.1124377 | 0.1266814 | 34.54545 | 153020.7 | 229504.3 | 5.263158 | 0.6667444 | 92.42105
SC-6 | 76 | 2.2 | 1981 | 300 | 57 | Cyl | 15 | 15 | 107 | 4536.46 | 510.069 | 4026.391 | 0.1124377 | 0.1266814 | 34.54545 | 153020.7 | 229504.3 | 5.263158 | 0.6667444 | 104.2632
SC-7 | 76 | 2.2 | 2211 | 300 | 57 | Cyl | 15 | 15 | 96 | 4536.46 | 510.069 | 4026.391 | 0.1124377 | 0.1266814 | 34.54545 | 153020.7 | 229504.3 | 5.263158 | 0.6667444 | 116.3684
SC-9 | 101.7 | 2.4 | 1756 | 300 | 57 | Cyl | 10 | 10 | 361 | 8123.287 | 748.7044 | 7374.582 | 0.09216766 | 0.101525 | 42.375 | 224611.3 | 420351.2 | 5.263158 | 0.534342 | 69.06588
SC-10 | 101.7 | 2.4 | 1756 | 300 | 57 | Cyl | 15 | 15 | 309 | 8123.287 | 748.7044 | 7374.582 | 0.09216766 | 0.101525 | 42.375 | 224611.3 | 420351.2 | 5.263158 | 0.534342 | 69.06588
SC-11 | 101.7 | 2.4 | 1756 | 300 | 57 | Cyl | 20 | 20 | 275 | 8123.287 | 748.7044 | 7374.582 | 0.09216766 | 0.101525 | 42.375 | 224611.3 | 420351.2 | 5.263158 | 0.534342 | 69.06588
SC-12 | 101.7 | 2.4 | 1756 | 300 | 57 | Cyl | 25 | 25 | 240 | 8123.287 | 748.7044 | 7374.582 | 0.09216766 | 0.101525 | 42.375 | 224611.3 | 420351.2 | 5.263158 | 0.534342 | 69.06588
SC-13 | 101.7 | 2.4 | 1756 | 300 | 57 | Cyl | 30 | 30 | 220 | 8123.287 | 748.7044 | 7374.582 | 0.09216766 | 0.101525 | 42.375 | 224611.3 | 420351.2 | 5.263158 | 0.534342 | 69.06588
SC-14 | 101.7 | 2.4 | 1756 | 300 | 57 | Cyl | 40 | 40 | 188 | 8123.287 | 748.7044 | 7374.582 | 0.09216766 | 0.101525 | 42.375 | 224611.3 | 420351.2 | 5.263158 | 0.534342 | 69.06588
SC-15 | 101.7 | 2.4 | 1756 | 300 | 57 | Cyl | 50 | 50 | 158 | 8123.287 | 748.7044 | 7374.582 | 0.09216766 | 0.101525 | 42.375 | 224611.3 | 420351.2 | 5.263158 | 0.534342 | 69.06588
4-21 | 165.2 | 4.17 | 660.8 | 358.7 | 40.9 | Cyl | 21 | 21 | 1265 | 21434.33 | 2109.564 | 19324.77 | 0.09841986 | 0.1091637 | 39.61631 | 756700.6 | 790383 | 8.770171 | 0.9573847 | 16
4-63 | 165.2 | 4.17 | 660.8 | 358.7 | 40.9 | Cyl | 63 | 63 | 767 | 21434.33 | 2109.564 | 19324.77 | 0.09841986 | 0.1091637 | 39.61631 | 756700.6 | 790383 | 8.770171 | 0.9573847 | 16
4-105 | 165.2 | 4.17 | 660.8 | 358.7 | 40.9 | Cyl | 105 | 105 | 558 | 21434.33 | 2109.564 | 19324.77 | 0.09841986 | 0.1091637 | 39.61631 | 756700.6 | 790383 | 8.770171 | 0.9573847 | 16
8-21 | 165.2 | 4.17 | 1322 | 358.7 | 40.9 | Cyl | 21 | 21 | 1076 | 21434.33 | 2109.564 | 19324.77 | 0.09841986 | 0.1091637 | 39.61631 | 756700.6 | 790383 | 8.770171 | 0.9573847 | 32.00969
8-63 | 165.2 | 4.17 | 1322 | 358.7 | 40.9 | Cyl | 63 | 63 | 688 | 21434.33 | 2109.564 | 19324.77 | 0.09841986 | 0.1091637 | 39.61631 | 756700.6 | 790383 | 8.770171 | 0.9573847 | 32.00969
8-105 | 165.2 | 4.17 | 1322 | 358.7 | 40.9 | Cyl | 105 | 105 | 448 | 21434.33 | 2109.564 | 19324.77 | 0.09841986 | 0.1091637 | 39.61631 | 756700.6 | 790383 | 8.770171 | 0.9573847 | 32.00969
12-21 | 165.2 | 4.17 | 1982 | 358.7 | 40.9 | Cyl | 21 | 21 | 937 | 21434.33 | 2109.564 | 19324.77 | 0.09841986 | 0.1091637 | 39.61631 | 756700.6 | 790383 | 8.770171 | 0.9573847 | 47.99031
12-63 | 165.2 | 4.17 | 1982 | 358.7 | 40.9 | Cyl | 63 | 63 | 578 | 21434.33 | 2109.564 | 19324.77 | 0.09841986 | 0.1091637 | 39.61631 | 756700.6 | 790383 | 8.770171 | 0.9573847 | 47.99031
12-105 | 165.2 | 4.17 | 1982 | 358.7 | 40.9 | Cyl | 105 | 105 | 400 | 21434.33 | 2109.564 | 19324.77 | 0.09841986 | 0.1091637 | 39.61631 | 756700.6 | 790383 | 8.770171 | 0.9573847 | 47.99031
18-21 | 165.2 | 4.17 | 2974 | 358.7 | 40.9 | Cyl | 21 | 21 | 767 | 21434.33 | 2109.564 | 19324.77 | 0.09841986 | 0.1091637 | 39.61631 | 756700.6 | 790383 | 8.770171 | 0.9573847 | 72.00969
18-63 | 165.2 | 4.17 | 2974 | 358.7 | 40.9 | Cyl | 63 | 63 | 468 | 21434.33 | 2109.564 | 19324.77 | 0.09841986 | 0.1091637 | 39.61631 | 756700.6 | 790383 | 8.770171 | 0.9573847 | 72.00969
18-105 | 165.2 | 4.17 | 2974 | 358.7 | 40.9 | Cyl | 105 | 105 | 319 | 21434.33 | 2109.564 | 19324.77 | 0.09841986 | 0.1091637 | 39.61631 | 756700.6 | 790383 | 8.770171 | 0.9573847 | 72.00969
24-21 | 165.2 | 4.17 | 3965 | 358.7 | 40.9 | Cyl | 21 | 21 | 618 | 21434.33 | 2109.564 | 19324.77 | 0.09841986 | 0.1091637 | 39.61631 | 756700.6 | 790383 | 8.770171 | 0.9573847 | 96.00484
24-63 | 165.2 | 4.17 | 3965 | 358.7 | 40.9 | Cyl | 63 | 63 | 350 | 21434.33 | 2109.564 | 19324.77 | 0.09841986 | 0.1091637 | 39.61631 | 756700.6 | 790383 | 8.770171 | 0.9573847 | 96.00484
24-105 | 165.2 | 4.17 | 3965 | 358.7 | 40.9 | Cyl | 105 | 105 | 280 | 21434.33 | 2109.564 | 19324.77 | 0.09841986 | 0.1091637 | 39.61631 | 756700.6 | 790383 | 8.770171 | 0.9573847 | 96.00484
30-21 | 165.2 | 4.17 | 4956 | 358.7 | 40.9 | Cyl | 21 | 21 | 478 | 21434.33 | 2109.564 | 19324.77 | 0.09841986 | 0.1091637 | 39.61631 | 756700.6 | 790383 | 8.770171 | 0.9573847 | 120
30-63 | 165.2 | 4.17 | 4956 | 358.7 | 40.9 | Cyl | 63 | 63 | 319 | 21434.33 | 2109.564 | 19324.77 | 0.09841986 | 0.1091637 | 39.61631 | 756700.6 | 790383 | 8.770171 | 0.9573847 | 120
30-105 | 165.2 | 4.17 | 4956 | 358.7 | 40.9 | Cyl | 105 | 105 | 270 | 21434.33 | 2109.564 | 19324.77 | 0.09841986 | 0.1091637 | 39.61631 | 756700.6 | 790383 | 8.770171 | 0.9573847 | 120
LFE | 159 | 4.5 | 2696 | 433 | 64.5 | Cyl | 10 | 10 | 1230 | 19855.65 | 2184.192 | 17671.46 | 0.1100036 | 0.1236 | 35.33333 | 945755.3 | 1139809.1 | 6.713178 | 0.8297488 | 67.8239
LFC | 159 | 4.5 | 2716 | 433 | 64.5 | Cyl | 10 | 10 | 1220 | 19855.65 | 2184.192 | 17671.46 | 0.1100036 | 0.1236 | 35.33333 | 945755.3 | 1139809.1 | 6.713178 | 0.8297488 | 68.32704
A1 | 76 | 2 | 645 | 275 | 41.6 | Cyl | 15 | 15 | 290 | 4536.46 | 464.9557 | 4071.504 | 0.1024931 | 0.1141975 | 38 | 127862.8 | 169374.6 | 6.610577 | 0.7549116 | 33.94737
A2 | 76 | 2 | 875 | 275 | 41.6 | Cyl | 15 | 15 | 267 | 4536.46 | 464.9557 | 4071.504 | 0.1024931 | 0.1141975 | 38 | 127862.8 | 169374.6 | 6.610577 | 0.7549116 | 46.05263
A3 | 76 | 2 | 1105 | 275 | 41.6 | Cyl | 15 | 15 | 245 | 4536.46 | 464.9557 | 4071.504 | 0.1024931 | 0.1141975 | 38 | 127862.8 | 169374.6 | 6.610577 | 0.7549116 | 58.15789
A4 | 76 | 2 | 1330 | 275 | 41.6 | Cyl | 15 | 15 | 226 | 4536.46 | 464.9557 | 4071.504 | 0.1024931 | 0.1141975 | 38 | 127862.8 | 169374.6 | 6.610577 | 0.7549116 | 70
A5 | 76 | 2 | 1555 | 275 | 41.6 | Cyl | 15 | 15 | 206 | 4536.46 | 464.9557 | 4071.504 | 0.1024931 | 0.1141975 | 38 | 127862.8 | 169374.6 | 6.610577 | 0.7549116 | 81.84211
A6 | 76 | 2 | 1785 | 275 | 41.6 | Cyl | 15 | 15 | 185 | 4536.46 | 464.9557 | 4071.504 | 0.1024931 | 0.1141975 | 38 | 127862.8 | 169374.6 | 6.610577 | 0.7549116 | 93.94737
A8 | 76 | 2 | 1555 | 275 | 41.6 | Cyl | 25 | 25 | 130 | 4536.46 | 464.9557 | 4071.504 | 0.1024931 | 0.1141975 | 38 | 127862.8 | 169374.6 | 6.610577 | 0.7549116 | 81.84211
B1 | 76 | 2 | 645 | 275 | 41.6 | Cyl | 15 | 15 | 275 | 4536.46 | 464.9557 | 4071.504 | 0.1024931 | 0.1141975 | 38 | 127862.8 | 169374.6 | 6.610577 | 0.7549116 | 33.94737
B2 | 76 | 2 | 875 | 275 | 41.6 | Cyl | 15 | 15 | 255 | 4536.46 | 464.9557 | 4071.504 | 0.1024931 | 0.1141975 | 38 | 127862.8 | 169374.6 | 6.610577 | 0.7549116 | 46.05263
B3 | 76 | 2 | 1105 | 275 | 41.6 | Cyl | 15 | 15 | 235 | 4536.46 | 464.9557 | 4071.504 | 0.1024931 | 0.1141975 | 38 | 127862.8 | 169374.6 | 6.610577 | 0.7549116 | 58.15789
B4 | 76 | 2 | 1330 | 275 | 41.6 | Cyl | 15 | 15 | 218 | 4536.46 | 464.9557 | 4071.504 | 0.1024931 | 0.1141975 | 38 | 127862.8 | 169374.6 | 6.610577 | 0.7549116 | 70
B5 | 76 | 2 | 1555 | 275 | 41.6 | Cyl | 15 | 15 | 206 | 4536.46 | 464.9557 | 4071.504 | 0.1024931 | 0.1141975 | 38 | 127862.8 | 169374.6 | 6.610577 | 0.7549116 | 81.84211
B6 | 76 | 2 | 1785 | 275 | 41.6 | Cyl | 15 | 15 | 195 | 4536.46 | 464.9557 | 4071.504 | 0.1024931 | 0.1141975 | 38 | 127862.8 | 169374.6 | 6.610577 | 0.7549116 | 93.94737
B8 | 76 | 2 | 1555 | 275 | 41.6 | Cyl | 25 | 25 | 140 | 4536.46 | 464.9557 | 4071.504 | 0.1024931 | 0.1141975 | 38 | 127862.8 | 169374.6 | 6.610577 | 0.7549116 | 81.84211
A2 | 219 | 6 | 1000 | 325 | 56.1 | Cyl | 25 | 25 | 2450 | 37668.48 | 4014.955 | 33653.53 | 0.1065866 | 0.1193027 | 36.5 | 1304860.5 | 1887962.8 | 5.793226 | 0.6911474 | 18.26484
A3 | 219 | 6 | 1000 | 325 | 59.4 | Cyl | 50 | 50 | 1862 | 37668.48 | 4014.955 | 33653.53 | 0.1065866 | 0.1193027 | 36.5 | 1304860.5 | 1999019.4 | 5.47138 | 0.6527503 | 18.26484
A4 | 219 | 6 | 1000 | 325 | 58 | Cyl | 75 | 75 | 1333 | 37668.48 | 4014.955 | 33653.53 | 0.1065866 | 0.1193027 | 36.5 | 1304860.5 | 1951904.5 | 5.603448 | 0.6685063 | 18.26484
A5 | 219 | 6 | 1000 | 325 | 54.1 | Cyl | 100 | 100 | 960 | 37668.48 | 4014.955 | 33653.53 | 0.1065866 | 0.1193027 | 36.5 | 1304860.5 | 1820655.8 | 6.007394 | 0.7166981 | 18.26484
A6 | 219 | 6 | 1000 | 325 | 54.1 | Cyl | 125 | 125 | 770 | 37668.48 | 4014.955 | 33653.53 | 0.1065866 | 0.1193027 | 36.5 | 1304860.5 | 1820655.8 | 6.007394 | 0.7166981 | 18.26484
B2 | 219 | 4 | 1000 | 325 | 48.3 | Cyl | 25 | 25 | 1646 | 37668.48 | 2701.77 | 34966.71 | 0.07172494 | 0.07726691 | 54.75 | 878075.1 | 1688892.2 | 6.728778 | 0.5199119 | 18.26484
B3 | 219 | 4 | 1000 | 325 | 49.3 | Cyl | 50 | 50 | 1236 | 37668.48 | 2701.77 | 34966.71 | 0.07172494 | 0.07726691 | 54.75 | 878075.1 | 1723858.9 | 6.592292 | 0.509366 | 18.26484
B4 | 219 | 4 | 1000 | 325 | 49.3 | Cyl | 75 | 75 | 987 | 37668.48 | 2701.77 | 34966.71 | 0.07172494 | 0.07726691 | 54.75 | 878075.1 | 1723858.9 | 6.592292 | 0.509366 | 18.26484
B5 | 219 | 4 | 1000 | 325 | 48.3 | Cyl | 100 | 100 | 669 | 37668.48 | 2701.77 | 34966.71 | 0.07172494 | 0.07726691 | 54.75 | 878075.1 | 1688892.2 | 6.728778 | 0.5199119 | 18.26484
B6 | 219 | 4 | 1000 | 325 | 48.3 | Cyl | 125 | 125 | 579 | 37668.48 | 2701.77 | 34966.71 | 0.07172494 | 0.07726691 | 54.75 | 878075.1 | 1688892.2 | 6.728778 | 0.5199119 | 18.26484
C2 | 219 | 4 | 1000 | 325 | 54.2 | Cyl | 25 | 25 | 1695 | 37668.48 | 2701.77 | 34966.71 | 0.07172494 | 0.07726691 | 54.75 | 878075.1 | 1895195.8 | 5.99631 | 0.4633163 | 18.26484
C3 | 219 | 4 | 1000 | 325 | 54.2 | Cyl | 50 | 50 | 1521 | 37668.48 | 2701.77 | 34966.71 | 0.07172494 | 0.07726691 | 54.75 | 878075.1 | 1895195.8 | 5.99631 | 0.4633163 | 18.26484
C4 | 219 | 4 | 1000 | 325 | 52 | Cyl | 75 | 75 | 1017 | 37668.48 | 2701.77 | 34966.71 | 0.07172494 | 0.07726691 | 54.75 | 878075.1 | 1818269.0 | 6.25 | 0.4829182 | 18.26484
C5 | 219 | 4 | 1000 | 325 | 54.1 | Cyl | 100 | 100 | 825 | 37668.48 | 2701.77 | 34966.71 | 0.07172494 | 0.07726691 | 54.75 | 878075.1 | 1891699.1 | 6.007394 | 0.4641727 | 18.26484
lcsc2-1 | 200 | 3 | 2000 | 303.5 | 46.8 | Cyl | 30 | 30 | 1215 | 31415.93 | 1856.681 | 29559.25 | 0.0591 | 0.0628122 | 66.66667 | 563502.8 | 1383372.7 | 6.485043 | 0.4073398 | 40
lcsc2-2 | 200 | 3 | 2000 | 303.5 | 46.8 | Cyl | 30 | 30 | 1132 | 31415.93 | 1856.681 | 29559.25 | 0.0591 | 0.0628122 | 66.66667 | 563502.8 | 1383372.7 | 6.485043 | 0.4073398 | 40
lch2-1 | 200 | 3 | 2000 | 303.5 | 46.8 | Cyl | 30 | 30 | 1291 | 31415.93 | 1856.681 | 29559.25 | 0.0591 | 0.0628122 | 66.66667 | 563502.8 | 1383372.7 | 6.485043 | 0.4073398 | 40
lch2-2 | 200 | 3 | 2000 | 303.5 | 46.8 | Cyl | 30 | 30 | 1234 | 31415.93 | 1856.681 | 29559.25 | 0.0591 | 0.0628122 | 66.66667 | 563502.8 | 1383372.7 | 6.485043 | 0.4073398 | 40
lcv2 | 200 | 3 | 2000 | 303.5 | 46.8 | Cyl | 30 | 30 | 1280 | 31415.93 | 1856.681 | 29559.25 | 0.0591 | 0.0628122 | 66.66667 | 563502.8 | 1383372.7 | 6.485043 | 0.4073398 | 40
P-78-2 | 106 | 3 | 418 | 298.9 | 37.1 | Cyl | 7 | 7 | 602.7 | 8824.734 | 970.7521 | 7853.982 | 0.1100036 | 0.1236 | 35.33333 | 290157.8 | 291382.7 | 8.056604 | 0.9957962 | 15.77358
P-78-3 | 106 | 3 | 418 | 298.9 | 37.1 | Cyl | 14 | 14 | 531.16 | 8824.734 | 970.7521 | 7853.982 | 0.1100036 | 0.1236 | 35.33333 | 290157.8 | 291382.7 | 8.056604 | 0.9957962 | 15.77358
P-78-4 | 106 | 3 | 418 | 298.9 | 37.1 | Cyl | 24 | 24 | 404.74 | 8824.734 | 970.7521 | 7853.982 | 0.1100036 | 0.1236 | 35.33333 | 290157.8 | 291382.7 | 8.056604 | 0.9957962 | 15.77358
P-78-5 | 106 | 3 | 418 | 298.9 | 37.1 | Cyl | 32 | 32 | 344.96 | 8824.734 | 970.7521 | 7853.982 | 0.1100036 | 0.1236 | 35.33333 | 290157.8 | 291382.7 | 8.056604 | 0.9957962 | 15.77358
P-78-6 | 106 | 3 | 418 | 298.9 | 37.1 | Cyl | 45 | 45 | 255.78 | 8824.734 | 970.7521 | 7853.982 | 0.1100036 | 0.1236 | 35.33333 | 290157.8 | 291382.7 | 8.056604 | 0.9957962 | 15.77358
P-78-7 | 106 | 3 | 418 | 298.9 | 37.1 | Cyl | 60 | 60 | 199.92 | 8824.734 | 970.7521 | 7853.982 | 0.1100036 | 0.1236 | 35.33333 | 290157.8 | 291382.7 | 8.056604 | 0.9957962 | 15.77358
P-78-8 | 106 | 3 | 1353 | 298.9 | 37.1 | Cyl | 24 | 24 | 283.22 | 8824.734 | 970.7521 | 7853.982 | 0.1100036 | 0.1236 | 35.33333 | 290157.8 | 291382.7 | 8.056604 | 0.9957962 | 51.0566
P-78-9 | 106 | 3 | 1500 | 298.9 | 37.1 | Cyl | 24 | 24 | 279.3 | 8824.734 | 970.7521 | 7853.982 | 0.1100036 | 0.1236 | 35.33333 | 290157.8 | 291382.7 | 8.056604 | 0.9957962 | 56.60377
ZH1 | 132 | 5 | 2040 | 291.06 | 24.8 | Cyl | 5 | 5 | 813.4 | 13684.78 | 1994.911 | 11689.87 | 0.1457759 | 0.1706531 | 26.4 | 580638.9 | 289908.7 | 11.73629 | 2.002834 | 61.81818
ZH2 | 132 | 5 | 2040 | 291.06 | 24.8 | Cyl | 18 | 18 | 475.2 | 13684.78 | 1994.911 | 11689.87 | 0.1457759 | 0.1706531 | 26.4 | 580638.9 | 289908.7 | 11.73629 | 2.002834 | 61.81818
ZH3 | 132 | 5 | 2040 | 291.06 | 24.8 | Cyl | 30 | 30 | 529.2 | 13684.78 | 1994.911 | 11689.87 | 0.1457759 | 0.1706531 | 26.4 | 580638.9 | 289908.7 | 11.73629 | 2.002834 | 61.81818
ZH6 | 132 | 5 | 2040 | 291.06 | 24.8 | Cyl | 60 | 60 | 286.16 | 13684.78 | 1994.911 | 11689.87 | 0.1457759 | 0.1706531 | 26.4 | 580638.9 | 289908.7 | 11.73629 | 2.002834 | 61.81818
ZS1 | 108 | 4.6 | 2040 | 291.06 | 24.8 | Cyl | 20 | 20 | 343 | 9160.884 | 1494.267 | 7666.617 | 0.1631139 | 0.1949057 | 23.47826 | 434921.4 | 190132.1 | 11.73629 | 2.28747 | 75.55556
ZS2 | 108 | 4.6 | 2040 | 291.06 | 24.8 | Cyl | 20 | 20 | 333.2 | 9160.884 | 1494.267 | 7666.617 | 0.1631139 | 0.1949057 | 23.47826 | 434921.4 | 190132.1 | 11.73629 | 2.28747 | 75.55556
ZS3 | 108 | 4.6 | 2040 | 291.06 | 24.8 | Cyl | 30 | 30 | 292.04 | 9160.884 | 1494.267 | 7666.617 | 0.1631139 | 0.1949057 | 23.47826 | 434921.4 | 190132.1 | 11.73629 | 2.28747 | 75.55556
ZS4 | 108 | 4.6 | 2040 | 291.06 | 24.8 | Cyl | 30 | 30 | 264.6 | 9160.884 | 1494.267 | 7666.617 | 0.1631139 | 0.1949057 | 23.47826 | 434921.4 | 190132.1 | 11.73629 | 2.28747 | 75.55556
ZS5 | 108 | 4.6 | 2040 | 291.06 | 24.8 | Cyl | 49.4 | 49.4 | 192.08 | 9160.884 | 1494.267 | 7666.617 | 0.1631139 | 0.1949057 | 23.47826 | 434921.4 | 190132.1 | 11.73629 | 2.28747 | 75.55556
ZS6 | 108 | 4.6 | 2040 | 291.06 | 24.8 | Cyl | 52.5 | 52.5 | 197.96 | 9160.884 | 1494.267 | 7666.617 | 0.1631139 | 0.1949057 | 23.47826 | 434921.4 | 190132.1 | 11.73629 | 2.28747 | 75.55556
ZS7 | 108 | 4.6 | 2040 | 291.06 | 24.8 | Cyl | 59.28 | 59.28 | 170.52 | 9160.884 | 1494.267 | 7666.617 | 0.1631139 | 0.1949057 | 23.47826 | 434921.4 | 190132.1 | 11.73629 | 2.28747 | 75.55556
ZS8 | 108 | 4.6 | 2040 | 291.06 | 24.8 | Cyl | 59.28 | 59.28 | 171.5 | 9160.884 | 1494.267 | 7666.617 | 0.1631139 | 0.1949057 | 23.47826 | 434921.4 | 190132.1 | 11.73629 | 2.28747 | 75.55556
ZS9 | 108 | 4.6 | 2040 | 291.06 | 24.8 | Cyl | 69.16 | 69.16 | 176.4 | 9160.884 | 1494.267 | 7666.617 | 0.1631139 | 0.1949057 | 23.47826 | 434921.4 | 190132.1 | 11.73629 | 2.28747 | 75.55556
ZS11 | 108 | 4.6 | 2040 | 291.06 | 24.8 | Cyl | 74.1 | 74.1 | 145.04 | 9160.884 | 1494.267 | 7666.617 | 0.1631139 | 0.1949057 | 23.47826 | 434921.4 | 190132.1 | 11.73629 | 2.28747 | 75.55556
ZS12 | 108 | 4.6 | 2040 | 291.06 | 24.8 | Cyl | 74.1 | 74.1 | 162.68 | 9160.884 | 1494.267 | 7666.617 | 0.1631139 | 0.1949057 | 23.47826 | 434921.4 | 190132.1 | 11.73629 | 2.28747 | 75.55556
Z1 | 132 | 4.5 | 2050 | 341.33 | 24.8 | Cyl | 98.4 | 98.4 | 225.4 | 13684.78 | 1802.489 | 11882.29 | 0.1317149 | 0.1516954 | 29.33333 | 615243.5 | 294680.8 | 13.76331 | 2.087831 | 62.12121
Z2 | 132 | 4.5 | 2050 | 341.33 | 24.8 | Cyl | 73.8 | 73.8 | 307.72 | 13684.78 | 1802.489 | 11882.29 | 0.1317149 | 0.1516954 | 29.33333 | 615243.5 | 294680.8 | 13.76331 | 2.087831 | 62.12121
Z3 | 132 | 4.5 | 2060 | 341.33 | 24.8 | Cyl | 86.1 | 86.1 | 270.48 | 13684.78 | 1802.489 | 11882.29 | 0.1317149 | 0.1516954 | 29.33333 | 615243.5 | 294680.8 | 13.76331 | 2.087831 | 62.42424
Z4 | 132 | 4.5 | 2050 | 341.33 | 24.8 | Cyl | 48.2 | 48.2 | 405.72 | 13684.78 | 1802.489 | 11882.29 | 0.1317149 | 0.1516954 | 29.33333 | 615243.5 | 294680.8 | 13.76331 | 2.087831 | 62.12121
GZ1 | 108 | 4.5 | 2700 | 341.33 | 37.3 | Cyl | 8.38 | 8.38 | 443.94 | 9160.884 | 1463.197 | 7697.687 | 0.1597222 | 0.1900826 | 24 | 499433 | 287123.7 | 9.150938 | 1.739435 | 100
GZ2 | 108 | 4.16 | 2380 | 341.33 | 37.3 | Cyl | 35.92 | 35.92 | 250.88 | 9160.884 | 1357.088 | 7803.797 | 0.1481394 | 0.1739009 | 25.96154 | 463214.7 | 291081.6 | 9.150938 | 1.591357 | 88.14815
GZ3 | 108 | 4 | 2520 | 341.33 | 37.3 | Cyl | 59.28 | 59.28 | 188.16 | 9160.884 | 1306.903 | 7853.982 | 0.1426612 | 0.1664 | 27 | 446085 | 292953.5 | 9.150938 | 1.522716 | 93.33333
GZ4 | 108 | 4 | 2440 | 341.33 | 37.3 | Cyl | 78.5 | 78.5 | 148.96 | 9160.884 | 1306.903 | 7853.982 | 0.1426612 | 0.1664 | 27 | 446085 | 292953.5 | 9.150938 | 1.522716 | 90.37037
GZ5 | 108 | 4 | 2960 | 341.33 | 37.3 | Cyl | 10 | 10 | 276.36 | 9160.884 | 1306.903 | 7853.982 | 0.1426612 | 0.1664 | 27 | 446085 | 292953.5 | 9.150938 | 1.522716 | 109.6296
GZ6 | 108 | 4 | 2940 | 341.33 | 37.3 | Cyl | 38.75 | 38.75 | 205.8 | 9160.884 | 1306.903 | 7853.982 | 0.1426612 | 0.1664 | 27 | 446085 | 292953.5 | 9.150938 | 1.522716 | 108.8889
GZ7 | 108 | 4 | 2890 | 341.33 | 37.3 | Cyl | 60 | 60 | 145.04 | 9160.884 | 1306.903 | 7853.982 | 0.1426612 | 0.1664 | 27 | 446085 | 292953.5 | 9.150938 | 1.522716 | 107.037
GZ8 | 108 | 4 | 2910 | 341.33 | 37.3 | Cyl | 77.5 | 77.5 | 135.24 | 9160.884 | 1306.903 | 7853.982 | 0.1426612 | 0.1664 | 27 | 446085 | 292953.5 | 9.150938 | 1.522716 | 107.7778
2 | 108 | 4.8 | 1701 | 291 | 22.4 | Cyl | 10.8 | 10.8 | 382.2 | 9160.884 | 1556.219 | 7604.665 | 0.1698765 | 0.2046401 | 22.5 | 452859.8 | 170344.5 | 12.99107 | 2.658494 | 63
3 | 108 | 4.5 | 1674 | 291 | 28 | Cyl | 18 | 18 | 323.4 | 9160.884 | 1463.197 | 7697.687 | 0.1597222 | 0.1900826 | 24 | 425790.3 | 215535.2 | 10.39286 | 1.975502 | 62
4 | 108 | 3.9 | 1674 | 291 | 22.4 | Cyl | 10.8 | 10.8 | 392 | 9160.884 | 1275.455 | 7885.429 | 0.1392284 | 0.1617484 | 27.69231 | 371157.5 | 176633.6 | 12.99107 | 2.101284 | 62
5 | 108 | 4.5 | 1674 | 291 | 28 | Cyl | 18 | 18 | 401.8 | 9160.884 | 1463.197 | 7697.687 | 0.1597222 | 0.1900826 | 24 | 425790.3 | 215535.2 | 10.39286 | 1.975502 | 62
6 | 108 | 4.9 | 1674 | 291 | 28 | Cyl | 13.5 | 13.5 | 465.5 | 9160.884 | 1587.101 | 7573.783 | 0.1732476 | 0.209552 | 22.04082 | 461846.4 | 212065.9 | 10.39286 | 2.177844 | 62
7 | 108 | 4.5 | 1674 | 291 | 22.4 | Cyl | 13.5 | 13.5 | 421.4 | 9160.884 | 1463.197 | 7697.687 | 0.1597222 | 0.1900826 | 24 | 425790.3 | 172428.2 | 12.99107 | 2.469377 | 62
8 | 108 | 4.8 | 1701 | 291 | 22.4 | Cyl | 13.5 | 13.5 | 392 | 9160.884 | 1556.219 | 7604.665 | 0.1698765 | 0.2046401 | 22.5 | 452859.8 | 170344.5 | 12.99107 | 2.658494 | 63
9 | 108 | 4.8 | 1701 | 291 | 22.4 | Cyl | 18 | 18 | 392 | 9160.884 | 1556.219 | 7604.665 | 0.1698765 | 0.2046401 | 22.5 | 452859.8 | 170344.5 | 12.99107 | 2.658494 | 63
10 | 108 | 4.8 | 1701 | 291 | 22.4 | Cyl | 10.8 | 10.8 | 416.5 | 9160.884 | 1556.219 | 7604.665 | 0.1698765 | 0.2046401 | 22.5 | 452859.8 | 170344.5 | 12.99107 | 2.658494 | 63
11 | 108 | 4.5 | 1674 | 291 | 22.4 | Cyl | 13.5 | 13.5 | 392 | 9160.884 | 1463.197 | 7697.687 | 0.1597222 | 0.1900826 | 24 | 425790.3 | 172428.2 | 12.99107 | 2.469377 | 62
12 | 108 | 4.5 | 1701 | 291 | 22.4 | Cyl | 27 | 27 | 362.6 | 9160.884 | 1463.197 | 7697.687 | 0.1597222 | 0.1900826 | 24 | 425790.3 | 172428.2 | 12.99107 | 2.469377 | 63
13 | 108 | 4.5 | 1674 | 291 | 22.4 | Cyl | 27 | 27 | 328.3 | 9160.884 | 1463.197 | 7697.687 | 0.1597222 | 0.1900826 | 24 | 425790.3 | 172428.2 | 12.99107 | 2.469377 | 62
14 | 108 | 4.5 | 1674 | 291 | 24 | Cyl | 27 | 27 | 367.5 | 9160.884 | 1463.197 | 7697.687 | 0.1597222 | 0.1900826 | 24 | 425790.3 | 184744.5 | 12.125 | 2.304752 | 62
15 | 108 | 4.8 | 1701 | 291 | 24 | Cyl | 27 | 27 | 343 | 9160.884 | 1556.219 | 7604.665 | 0.1698765 | 0.2046401 | 22.5 | 452859.8 | 182512 | 12.125 | 2.481261 | 63
1a | 132 | 4.5 | 1650 | 291 | 24 | Cyl | 11 | 11 | 779.1 | 13684.78 | 1802.489 | 11882.29 | 0.1317149 | 0.1516954 | 29.33333 | 524524.2 | 285174.9 | 12.125 | 1.839307 | 50
2a | 132 | 4.5 | 1650 | 291 | 24 | Cyl | 11 | 11 | 676.2 | 13684.78 | 1802.489 | 11882.29 | 0.1317149 | 0.1516954 | 29.33333 | 524524.2 | 285174.9 | 12.125 | 1.839307 | 50
3a | 132 | 4.5 | 1650 | 291 | 24 | Cyl | 18.2 | 18.2 | 597.8 | 13684.78 | 1802.489 | 11882.29 | 0.1317149 | 0.1516954 | 29.33333 | 524524.2 | 285174.9 | 12.125 | 1.839307 | 50
4a | 132 | 4.5 | 1650 | 291 | 24 | Cyl | 22 | 22 | 583.1 | 13684.78 | 1802.489 | 11882.29 | 0.1317149 | 0.1516954 | 29.33333 | 524524.2 | 285174.9 | 12.125 | 1.839307 | 50
5a | 132 | 4.5 | 1650 | 291 | 24 | Cyl | 24.2 | 24.2 | 583.1 | 13684.78 | 1802.489 | 11882.29 | 0.1317149 | 0.1516954 | 29.33333 | 524524.2 | 285174.9 | 12.125 | 1.839307 | 50
6a | 132 | 4.5 | 1650 | 291 | 24 | Cyl | 27.9 | 27.9 | 529.2 | 13684.78 | 1802.489 | 11882.29 | 0.1317149 | 0.1516954 | 29.33333 | 524524.2 | 285174.9 | 12.125 | 1.839307 | 50
7a | 132 | 4.5 | 1650 | 291 | 24 | Cyl | 32.2 | 32.2 | 548.8 | 13684.78 | 1802.489 | 11882.29 | 0.1317149 | 0.1516954 | 29.33333 | 524524.2 | 285174.9 | 12.125 | 1.839307 | 50
8a | 132 | 4.5 | 1650 | 291 | 24 | Cyl | 32.5 | 32.5 | 509.6 | 13684.78 | 1802.489 | 11882.29 | 0.1317149 | 0.1516954 | 29.33333 | 524524.2 | 285174.9 | 12.125 | 1.839307 | 50
9a | 132 | 5 | 1683 | 291 | 24 | Cyl | 16.5 | 16.5 | 607.6 | 13684.78 | 1994.911 | 11689.87 | 0.1457759 | 0.1706531 | 26.4 | 580519.2 | 280556.8 | 12.125 | 2.069168 | 51
10a | 132 | 5 | 1683 | 291 | 24 | Cyl | 20.5 | 20.5 | 577.2 | 13684.78 | 1994.911 | 11689.87 | 0.1457759 | 0.1706531 | 26.4 | 580519.2 | 280556.8 | 12.125 | 2.069168 | 51
11a | 132 | 5 | 1683 | 291 | 24 | Cyl | 32.5 | 32.5 | 490 | 13684.78 | 1994.911 | 11689.87 | 0.1457759 | 0.1706531 | 26.4 | 580519.2 | 280556.8 | 12.125 | 2.069168 | 51
12a | 134 | 4.5 | 1641.5 | 291 | 24 | Cyl | 18.2 | 18.2 | 686 | 14102.61 | 1830.763 | 12271.85 | 0.1298173 | 0.149184 | 29.77778 | 532752.1 | 294524.3 | 12.125 | 1.808856 | 49
13a | 134 | 4.5 | 1641.5 | 291 | 24 | Cyl | 25.2 | 25.2 | 607.6 | 14102.61 | 1830.763 | 12271.85 | 0.1298173 | 0.149184 | 29.77778 | 532752.1 | 294524.3 | 12.125 | 1.808856 | 49
14a | 134 | 4.8 | 1641.5 | 291 | 24 | Cyl | 32.3 | 32.3 | 529.2 | 14102.61 | 1948.29 | 12154.32 | 0.138151 | 0.1602961 | 27.91667 | 566952.4 | 291703.7 | 12.125 | 1.94359 | 49
15a | 134 | 4.8 | 1675 | 291 | 24 | Cyl | 22.1 | 22.1 | 537.4 | 14102.61 | 1948.29 | 12154.32 | 0.138151 | 0.1602961 | 27.91667 | 566952.4 | 291703.7 | 12.125 | 1.94359 | 50
—— | 106 | 3 | 450.5 | 299 | 35.2 | Cyl | 7.4 | 7.4 | 602.7 | 8824.734 | 970.7521 | 7853.982 | 0.1100036 | 0.1236 | 35.33333 | 290254.9 | 276460.2 | 8.494318 | 1.049898 | 17
—— | 106 | 3 | 450.5 | 299 | 35.2 | Cyl | 14.8 | 14.8 | 531.2 | 8824.734 | 970.7521 | 7853.982 | 0.1100036 | 0.1236 | 35.33333 | 290254.9 | 276460.2 | 8.494318 | 1.049898 | 17
—— | 106 | 3 | 450.5 | 299 | 35.2 | Cyl | 25.4 | 25.4 | 404.7 | 8824.734 | 970.7521 | 7853.982 | 0.1100036 | 0.1236 | 35.33333 | 290254.9 | 276460.2 | 8.494318 | 1.049898 | 17
—— | 106 | 3 | 450.5 | 299 | 35.2 | Cyl | 33.9 | 33.9 | 345 | 8824.734 | 970.7521 | 7853.982 | 0.1100036 | 0.1236 | 35.33333 | 290254.9 | 276460.2 | 8.494318 | 1.049898 | 17
—— | 106 | 3 | 450.5 | 299 | 35.2 | Cyl | 47.7 | 47.7 | 254.8 | 8824.734 | 970.7521 | 7853.982 | 0.1100036 | 0.1236 | 35.33333 | 290254.9 | 276460.2 | 8.494318 | 1.049898 | 17
—— | 106 | 3 | 450.5 | 299 | 35.2 | Cyl | 63.6 | 63.6 | 199.9 | 8824.734 | 970.7521 | 7853.982 | 0.1100036 | 0.1236 | 35.33333 | 290254.9 | 276460.2 | 8.494318 | 1.049898 | 17
—— | 108.6 | 4.6 | 674 | 271.9 | 30.7 | Cyl | 10.78 | 10.78 | 674 | 9262.955 | 1502.938 | 7760.017 | 0.1622525 | 0.1936772 | 23.6087 | 408648.8 | 238232.5 | 8.856678 | 1.715336 | 24.82505
—— | 108.6 | 4.6 | 612 | 271.9 | 30.7 | Cyl | 16.19 | 16.19 | 612 | 9262.955 | 1502.938 | 7760.017 | 0.1622525 | 0.1936772 | 23.6087 | 408648.8 | 238232.5 | 8.856678 | 1.715336 | 22.54144
—— | 108.6 | 4.6 | 551 | 271.9 | 30.7 | Cyl | 21.61 | 21.61 | 551 | 9262.955 | 1502.938 | 7760.017 | 0.1622525 | 0.1936772 | 23.6087 | 408648.8 | 238232.5 | 8.856678 | 1.715336 | 20.29466
—— | 108.6 | 4.6 | 431 | 271.9 | 30.7 | Cyl | 27.02 | 27.02 | 431 | 9262.955 | 1502.938 | 7760.017 | 0.1622525 | 0.1936772 | 23.6087 | 408648.8 | 238232.5 | 8.856678 | 1.715336 | 15.87477
—— | 108.6 | 4.6 | 433 | 271.9 | 30.7 | Cyl | 32.39 | 32.39 | 433 | 9262.955 | 1502.938 | 7760.017 | 0.1622525 | 0.1936772 | 23.6087 | 408648.8 | 238232.5 | 8.856678 | 1.715336 | 15.94843
—— | 108.6 | 4.6 | 445 | 271.9 | 30.7 | Cyl | 35.52 | 35.52 | 445 | 9262.955 | 1502.938 | 7760.017 | 0.1622525 | 0.1936772 | 23.6087 | 408648.8 | 238232.5 | 8.856678 | 1.715336 | 16.39042
—— | 108.6 | 4.6 | 433 | 271.9 | 30.7 | Cyl | 37.8 | 37.8 | 433 | 9262.955 | 1502.938 | 7760.017 | 0.1622525 | 0.1936772 | 23.6087 | 408648.8 | 238232.5 | 8.856678 | 1.715336 | 15.94843
A1 | 108.1 | 4.21 | 776.16 | 300.86 | 21.5 | Cyl | 5.41 | 5.41 | 776.16 | 9177.857 | 1374.06 | 7803.797 | 0.1497147 | 0.1760758 | 25.67696 | 413399.7 | 167781.6 | 13.99349 | 2.463915 | 28.72007
A2 | 103.01 | 2 | 284.5 | 300.86 | 21.5 | Cyl | 10.4 | 10.4 | 284.5 | 8333.907 | 634.6645 | 7699.243 | 0.0761545 | 0.08243208 | 51.505 | 190945.2 | 165533.7 | 13.99349 | 1.153512 | 11.04747
A3 | 108 | 4.21 | 623.28 | 300.86 | 21.5 | Cyl | 16.25 | 16.25 | 623.28 | 9160.884 | 1372.737 | 7788.147 | 0.1498477 | 0.1762598 | 25.65321 | 413001.8 | 167445.2 | 13.99349 | 2.46649 | 23.08444
A4 | 108.5 | 4.75 | 669.34 | 300.86 | 21.5 | Cyl | 16.38 | 16.38 | 669.34 | 9245.904 | 1548.216 | 7697.687 | 0.1674489 | 0.2011274 | 22.84211 | 465796.3 | 165500.3 | 13.99349 | 2.814474 | 24.67613
A5 | 103 | 1.81 | 333.2 | 300.86 | 21.5 | Cyl | 15.55 | 15.55 | 333.2 | 8332.289 | 575.3949 | 7756.894 | 0.06905605 | 0.07417852 | 56.90608 | 173113.3 | 166773.2 | 13.99349 | 1.038016 | 12.93981
A6 | 108.1 | 4.33 | 562.52 | 300.86 | 21.5 | Cyl | 21.73 | 21.73 | 562.52 | 9177.857 | 1411.593 | 7766.263 | 0.1538042 | 0.1817596 | 24.96536 | 424692 | 166974.7 | 13.99349 | 2.543452 | 20.8148
A7 | 103 | 4.83 | 289.1 | 300.86 | 21.5 | Cyl | 25.9 | 25.9 | 289.1 | 8332.289 | 1489.621 | 6842.668 | 0.1787769 | 0.2176959 | 21.32505 | 448167.4 | 147117.4 | 13.99349 | 3.046326 | 11.22718
A8 | 103.3 | 2.02 | 313.6 | 300.86 | 21.5 | Cyl | 26.03 | 26.03 | 313.6 | 8380.897 | 642.7246 | 7738.173 | 0.07668924 | 0.08305896 | 51.13861 | 193370.1 | 166370.7 | 13.99349 | 1.162285 | 12.14327
A9 | 105.3 | 3.1 | 352.8 | 300.86 | 21.5 | Cyl | 31.91 | 31.91 | 352.8 | 8708.566 | 995.3194 | 7713.246 | 0.114292 | 0.1290403 | 33.96774 | 299451.8 | 165834.8 | 13.99349 | 1.805724 | 13.40171
9 | 108.55 | 4.6 | 615.44 | 271.85 | 30.7 | Cyl | 11.3 | 11.3 | 615.44 | 9254.427 | 1502.215 | 7752.212 | 0.162324 | 0.1937789 | 23.59783 | 408377.2 | 237992.9 | 8.855049 | 1.715922 | 22.67858
10 | 108.55 | 4.6 | 540.96 | 271.85 | 30.7 | Cyl | 16 | 16 | 540.96 | 9254.427 | 1502.215 | 7752.212 | 0.162324 | 0.1937789 | 23.59783 | 408377.2 | 237992.9 | 8.855049 | 1.715922 | 19.93404
11 | 108.55 | 4.6 | 470.4 | 271.85 | 30.7 | Cyl | 22.45 | 22.45 | 470.4 | 9254.427 | 1502.215 | 7752.212 | 0.162324 | 0.1937789 | 23.59783 | 408377.2 | 237992.9 | 8.855049 | 1.715922 | 17.33395
12 | 108.55 | 4.6 | 546.84 | 271.85 | 30.7 | Cyl | 24.5 | 24.5 | 546.84 | 9254.427 | 1502.215 | 7752.212 | 0.162324 | 0.1937789 | 23.59783 | 408377.2 | 237992.9 | 8.855049 | 1.715922 | 20.15071
13 | 108.55 | 4.6 | 431.2 | 271.85 | 30.7 | Cyl | 28.4 | 28.4 | 431.2 | 9254.427 | 1502.215 | 7752.212 | 0.162324 | 0.1937789 | 23.59783 | 408377.2 | 237992.9 | 8.855049 | 1.715922 | 15.88945
14 | 108.55 | 4.6 | 411.6 | 271.85 | 30.7 | Cyl | 30.5 | 30.5 | 411.6 | 9254.427 | 1502.215 | 7752.212 | 0.162324 | 0.1937789 | 23.59783 | 408377.2 | 237992.9 | 8.855049 | 1.715922 | 15.1672
15 | 108.55 | 4.6 | 378.28 | 271.85 | 30.7 | Cyl | 32.4 | 32.4 | 378.28 | 9254.427 | 1502.215 | 7752.212 | 0.162324 | 0.1937789 | 23.59783 | 408377.2 | 237992.9 | 8.855049 | 1.715922 | 13.93938
16 | 108.55 | 4.6 | 365.54 | 271.85 | 30.7 | Cyl | 38.25 | 38.25 | 365.54 | 9254.427 | 1502.215 | 7752.212 | 0.162324 | 0.1937789 | 23.59783 | 408377.2 | 237992.9 | 8.855049 | 1.715922 | 13.46992
17 | 108.55 | 4.6 | 382.2 | 271.85 | 30.7 | Cyl | 26.55 | 26.55 | 382.2 | 9254.427 | 1502.215 | 7752.212 | 0.162324 | 0.1937789 | 23.59783 | 408377.2 | 237992.9 | 8.855049 | 1.715922 | 14.08383
18 | 108.55 | 4.6 | 392 | 271.85 | 30.7 | Cyl | 28.5 | 28.5 | 392 | 9254.427 | 1502.215 | 7752.212 | 0.162324 | 0.1937789 | 23.59783 | 408377.2 | 237992.9 | 8.855049 | 1.715922 | 14.44496
19 | 108.55 | 4.6 | 382 | 271.85 | 30.7 | Cyl | 29.4 | 29.4 | 382 | 9254.427 | 1502.215 | 7752.212 | 0.162324 | 0.1937789 | 23.59783 | 408377.2 | 237992.9 | 8.855049 | 1.715922 | 14.07646
20 | 108.55 | 4.6 | 362.6 | 271.85 | 30.7 | Cyl | 29.5 | 29.5 | 362.6 | 9254.427 | 1502.215 | 7752.212 | 0.162324 | 0.1937789 | 23.59783 | 408377.2 | 237992.9 | 8.855049 | 1.715922 | 13.36158
21 | 108.55 | 4.6 | 362.6 | 271.85 | 30.7 | Cyl | 33.75 | 33.75 | 362.6 | 9254.427 | 1502.215 | 7752.212 | 0.162324 | 0.1937789 | 23.59783 | 408377.2 | 237992.9 | 8.855049 | 1.715922 | 13.36158
22 | 108.55 | 4.6 | 362.6 | 271.85 | 30.7 | Cyl | 33.9 | 33.9 | 362.6 | 9254.427 | 1502.215 | 7752.212 | 0.162324 | 0.1937789 | 23.59783 | 408377.2 | 237992.9 | 8.855049 | 1.715922 | 13.36158
23 | 108.55 | 4.6 | 303.8 | 271.85 | 30.7 | Cyl | 41.4 | 41.4 | 303.8 | 9254.427 | 1502.215 | 7752.212 | 0.162324 | 0.1937789 | 23.59783 | 408377.2 | 237992.9 | 8.855049 | 1.715922 | 11.19484
PA2-3 | 166 | 5 | 710 | 277.34 | 38.208 | Cyl | 10 | 10 | 1641.5 | 21642.43 | 2528.982 | 19113.45 | 0.116853 | 0.1323143 | 33.2 | 701387.9 | 730286.7 | 7.258689 | 0.9604282 | 17.10843
PA2-4 | 166 | 5 | 710 | 277.34 | 38.208 | Cyl | 10 | 10 | 1568 | 21642.43 | 2528.982 | 19113.45 | 0.116853 | 0.1323143 | 33.2 | 701387.9 | 730286.7 | 7.258689 | 0.9604282 | 17.10843
PA2-5 | 166 | 5 | 710 | 329.28 | 38.208 | Cyl | 20 | 20 | 1568 | 21642.43 | 2528.982 | 19113.45 | 0.116853 | 0.1323143 | 33.2 | 832743.2 | 730286.7 | 8.61809 | 1.140296 | 17.10843
PA2-6 | 166 | 5 | 710 | 294 | 41.096 | Cyl | 20 | 20 | 1568 | 21642.43 | 2528.982 | 19113.45 | 0.116853 | 0.1323143 | 33.2 | 743520.7 | 785486.3 | 7.153981 | 0.9465737 | 17.10843
PA2-7 | 166 | 5 | 710 | 286.16 | 41.096 | Cyl | 30 | 30 | 1127 | 21642.43 | 2528.982 | 19113.45 | 0.116853 | 0.1323143 | 33.2 | 723693.5 | 785486.3 | 6.963208 | 0.9213318 | 17.10843
PA2-8 | 166 | 5 | 710 | 248.92 | 41.096 | Cyl | 30 | 30 | 1200.5 | 21642.43 | 2528.982 | 19113.45 | 0.116853 | 0.1323143 | 33.2 | 629514.2 | 785486.3 | 6.057037 | 0.8014324 | 17.10843
PA2-9 | 166 | 5 | 710 | 313.6 | 38.208 | Cyl | 40 | 40 | 1038.8 | 21642.43 | 2528.982 | 19113.45 | 0.116853 | 0.1323143 | 33.2 | 793088.8 | 730286.7 | 8.207705 | 1.085996 | 17.10843
PA2-10 | 166 | 5 | 710 | 279.3 | 38.208 | Cyl | 40 | 40 | 989.8 | 21642.43 | 2528.982 | 19113.45 | 0.116853 | 0.1323143 | 33.2 | 706344.7 | 730286.7 | 7.309987 | 0.9672156 | 17.10843
PA2-11 | 166 | 5 | 710 | 279.3 | 38.208 | Cyl | 60 | 60 | 735 | 21642.43 | 2528.982 | 19113.45 | 0.116853 | 0.1323143 | 33.2 | 706344.7 | 730286.7 | 7.309987 | 0.9672156 | 17.10843
PA2-12 | 166 | 5 | 710 | 295.96 | 38.208 | Cyl | 60 | 60 | 842.8 | 21642.43 | 2528.982 | 19113.45 | 0.116853 | 0.1323143 | 33.2 | 748477.5 | 730286.7 | 7.746022 | 1.024909 | 17.10843
PA2-13 | 166 | 5 | 710 | 295.96 | 41.096 | Cyl | 100 | 100 | 563.5 | 21642.43 | 2528.982 | 19113.45 | 0.116853 | 0.1323143 | 33.2 | 748477.5 | 785486.3 | 7.201674 | 0.9528842 | 17.10843
PA2-14 | 166 | 5 | 710 | 295.96 | 41.096 | Cyl | 100 | 100 | 509.6 | 21642.43 | 2528.982 | 19113.45 | 0.116853 | 0.1323143 | 33.2 | 748477.5 | 785486.3 | 7.201674 | 0.9528842 | 17.10843
PA3-3 | 166 | 5 | 870 | 289.1 | 41.096 | Cyl | 20 | 20 | 1430.8 | 21642.43 | 2528.982 | 19113.45 | 0.116853 | 0.1323143 | 33.2 | 731128.7 | 785486.3 | 7.034748 | 0.9307975 | 20.96386
PA3-4 | 166 | 5 | 870 | 295.96 | 41.096 | Cyl | 20 | 20 | 1523.9 | 21642.43 | 2528.982 | 19113.45 | 0.116853 | 0.1323143 | 33.2 | 748477.5 | 785486.3 | 7.201674 | 0.9528842 | 20.96386
PA3-5 | 166 | 5 | 870 | 297.92 | 41.096 | Cyl | 40 | 40 | 1019.2 | 21642.43 | 2528.982 | 19113.45 | 0.116853 | 0.1323143 | 33.2 | 753434.3 | 785486.3 | 7.249367 | 0.9591947 | 20.96386
PA3-6 | 166 | 5 | 870 | 279.3 | 41.096 | Cyl | 40 | 40 | 1038.8 | 21642.43 | 2528.982 | 19113.45 | 0.116853 | 0.1323143 | 33.2 | 706344.7 | 785486.3 | 6.796282 | 0.8992451 | 20.96386
PA3-7 | 166 | 5 | 870 | 295.96 | 41.096 | Cyl | 60 | 60 | 815.36 | 21642.43 | 2528.982 | 19113.45 | 0.116853 | 0.1323143 | 33.2 | 748477.5 | 785486.3 | 7.201674 | 0.9528842 | 20.96386
PA3-8 | 166 | 5 | 870 | 295.96 | 41.096 | Cyl | 60 | 60 | 798.7 | 21642.43 | 2528.982 | 19113.45 | 0.116853 | 0.1323143 | 33.2 | 748477.5 | 785486.3 | 7.201674 | 0.9528842 | 20.96386
PA3-9 | 166 | 5 | 870 | 313.6 | 41.096 | Cyl | 100 | 100 | 509.6 | 21642.43 | 2528.982 | 19113.45 | 0.116853 | 0.1323143 | 33.2 | 793088.8 | 785486.3 | 7.630913 | 1.009679 | 20.96386
PA3-10 | 166 | 5 | 870 | 303.8 | 41.096 | Cyl | 100 | 100 | 490 | 21642.43 | 2528.982 | 19113.45 | 0.116853 | 0.1323143 | 33.2 | 768304.8 | 785486.3 | 7.392447 | 0.9781262 | 20.96386
PA4-3 | 166 | 5 | 1700 | 295.96 | 41.096 | Cyl | 20 | 20 | 1274 | 21642.43 | 2528.982 | 19113.45 | 0.116853 | 0.1323143 | 33.2 | 748477.5 | 785486.3 | 7.201674 | 0.9528842 | 40.96386
PA4-4 | 166 | 5 | 1700 | 294 | 41.096 | Cyl | 20 | 20 | 1176 | 21642.43 | 2528.982 | 19113.45 | 0.116853 | 0.1323143 | 33.2 | 743520.7 | 785486.3 | 7.153981 | 0.9465737 | 40.96386
PA4-5 | 166 | 5 | 1700 | 294 | 41.096 | Cyl | 40 | 40 | 872.2 | 21642.43 | 2528.982 | 19113.45 | 0.116853 | 0.1323143 | 33.2 | 743520.7 | 785486.3 | 7.153981 | 0.9465737 | 40.96386
PA4-6 | 166 | 5 | 1700 | 294 | 41.096 | Cyl | 40 | 40 | 886.9 | 21642.43 | 2528.982 | 19113.45 | 0.116853 | 0.1323143 | 33.2 | 743520.7 | 785486.3 | 7.153981 | 0.9465737 | 40.96386
PA4-7 | 166 | 5 | 1700 | 294 | 41.096 | Cyl | 60 | 60 | 686 | 21642.43 | 2528.982 | 19113.45 | 0.116853 | 0.1323143 | 33.2 | 743520.7 | 785486.3 | 7.153981 | 0.9465737 | 40.96386
PA4-8 | 166 | 5 | 1700 | 294 | 41.096 | Cyl | 60 | 60 | 686 | 21642.43 | 2528.982 | 19113.45 | 0.116853 | 0.1323143 | 33.2 | 743520.7 | 785486.3 | 7.153981 | 0.9465737 | 40.96386
PA4-9 | 166 | 5 | 1700 | 295.96 | 41.096 | Cyl | 100 | 100 | 468.44 | 21642.43 | 2528.982 | 19113.45 | 0.116853 | 0.1323143 | 33.2 | 748477.5 | 785486.3 | 7.201674 | 0.9528842 | 40.96386
PA5-3 | 166 | 5 | 2700 | 329.28 | 27.8 | Cyl | 20 | 20 | 808.5 | 21642.43 | 2528.982 | 19113.45 | 0.116853 | 0.1323143 | 33.2 | 832743.2 | 531353.9 | 11.8446 | 1.56721 | 65.06024
PA5-4 | 166 | 5 | 2700 | 329.28 | 27.808 | Cyl | 20 | 20 | 784 | 21642.43 | 2528.982 | 19113.45 | 0.116853 | 0.1323143 | 33.2 | 832743.2 | 531506.8 | 11.8412 | 1.566759 | 65.06024
PA5-5 | 166 | 5 | 2700 | 286.16 | 27.808 | Cyl | 40 | 40 | 588 | 21642.43 | 2528.982 | 19113.45 | 0.116853 | 0.1323143 | 33.2 | 723693.5 | 531506.8 | 10.29056 | 1.361588 | 65.06024
PA5-6 | 166 | 5 | 2700 | 286.16 | 27.808 | Cyl | 40 | 40 | 585.06 | 21642.43 | 2528.982 | 19113.45 | 0.116853 | 0.1323143 | 33.2 | 723693.5 | 531506.8 | 10.29056 | 1.361588 | 65.06024
PA5-7 | 166 | 5 | 2700 | 289.1 | 27.808 | Cyl | 60 | 60 | 478.24 | 21642.43 | 2528.982 | 19113.45 | 0.116853 | 0.1323143 | 33.2 | 731128.7 | 531506.8 | 10.39629 | 1.375577 | 65.06024
PA5-8 | 166 | 5 | 2700 | 248.92 | 27.808 | Cyl | 60 | 60 | 462.56 | 21642.43 | 2528.982 | 19113.45 | 0.116853 | 0.1323143 | 33.2 | 629514.2 | 531506.8 | 8.951381 | 1.184395 | 65.06024
PA5-9 | 166 | 5 | 2700 | 286.16 | 27.808 | Cyl | 100 | 100 | 333.2 | 21642.43 | 2528.982 | 19113.45 | 0.116853 | 0.1323143 | 33.2 | 723693.5 | 531506.8 | 10.29056 | 1.361588 | 65.06024
PA6-3 | 166 | 5 | 3700 | 292.04 | 27.808 | Cyl | 20 | 20 | 627.2 | 21642.43 | 2528.982 | 19113.45 | 0.116853 | 0.1323143 | 33.2 | 738563.9 | 531506.8 | 10.50201 | 1.389566 | 89.15663
PA6-4 | 166 | 5 | 3700 | 292.04 | 27.808 | Cyl | 20 | 20 | 655.62 | 21642.43 | 2528.982 | 19113.45 | 0.116853 | 0.1323143 | 33.2 | 738563.9 | 531506.8 | 10.50201 | 1.389566 | 89.15663
PA6-5 | 166 | 5 | 3700 | 249.61 | 27.808 | Cyl | 40 | 40 | 496.86 | 21642.43 | 2528.982 | 19113.45 | 0.116853 | 0.1323143 | 33.2 | 631259.2 | 531506.8 | 8.976194 | 1.187679 | 89.15663
PA6-6 | 166 | 5 | 3700 | 284.2 | 27.808 | Cyl | 40 | 40 | 480.2 | 21642.43 | 2528.982 | 19113.45 | 0.116853 | 0.1323143 | 33.2 | 718736.7 | 531506.8 | 10.22008 | 1.352262 | 89.15663
PA6-7 | 166 | 5 | 3700 | 297.92 | 27.808 | Cyl | 60 | 60 | 393.96 | 21642.43 | 2528.982 | 19113.45 | 0.116853 | 0.1323143 | 33.2 | 753434.3 | 531506.8 | 10.71346 | 1.417544 | 89.15663
PA6-8 | 166 | 5 | 3700 | 297.92 | 27.808 | Cyl | 60 | 60 | 395.92 | 21642.43 | 2528.982 | 19113.45 | 0.116853 | 0.1323143 | 33.2 | 753434.3 | 531506.8 | 10.71346 | 1.417544 | 89.15663
PA6-9 | 166 | 5 | 3700 | 303.8 | 27.808 | Cyl | 100 | 100 | 303.8 | 21642.43 | 2528.982 | 19113.45 | 0.116853 | 0.1323143 | 33.2 | 768304.8 | 531506.8 | 10.92491 | 1.445522 | 89.15663
D-20 | 169 | 7.5 | 760 | 360 | 70.8 | Cyl | 20 | 20 | 2240 | 22431.76 | 3805.254 | 18626.5 | 0.1696369 | 0.2042925 | 22.53333 | 1369891.5 | 1318756.4 | 5.084746 | 1.038775 | 17.98817
D-40 | 169 | 7.5 | 760 | 360 | 70.8 | Cyl | 40 | 40 | 1580 | 22431.76 | 3805.254 | 18626.5 | 0.1696369 | 0.2042925 | 22.53333 | 1369891.5 | 1318756.4 | 5.084746 | 1.038775 | 17.98817
D-60 | 169 | 7.5 | 760 | 360 | 70.8 | Cyl | 60 | 60 | 1234 | 22431.76 | 3805.254 | 18626.5 | 0.1696369 | 0.2042925 | 22.53333 | 1369891.5 | 1318756.4 | 5.084746 | 1.038775 | 17.98817
D-100 | 169 | 7.5 | 760 | 360 | 70.8 | Cyl | 100 | 100 | 820 | 22431.76 | 3805.254 | 18626.5 | 0.1696369 | 0.2042925 | 22.53333 | 1369891.5 | 1318756.4 | 5.084746 | 1.038775 | 17.98817
L-20 | 169 | 7.5 | 1768 | 360 | 70.8 | Cyl | 20 | 20 | 2090 | 22431.76 | 3805.254 | 18626.5 | 0.1696369 | 0.2042925 | 22.53333 | 1369891.5 | 1318756.4 | 5.084746 | 1.038775 | 41.84615
L-40-1 | 169 | 7.5 | 1768 | 360 | 70.8 | Cyl | 40 | 40 | 1230 | 22431.76 | 3805.254 | 18626.5 | 0.1696369 | 0.2042925 | 22.53333 | 1369891.5 | 1318756.4 | 5.084746 | 1.038775 | 41.84615
L-40-2 | 169 | 7.5 | 1768 | 360 | 70.8 | Cyl | 40 | 40 | 1500 | 22431.76 | 3805.254 | 18626.5 | 0.1696369 | 0.2042925 | 22.53333 | 1369891.5 | 1318756.4 | 5.084746 | 1.038775 | 41.84615
L-60 | 169 | 7.5 | 1768 | 360 | 70.8 | Cyl | 60 | 60 | 1250 | 22431.76 | 3805.254 | 18626.5 | 0.1696369 | 0.2042925 | 22.53333 | 1369891.5 | 1318756.4 | 5.084746 | 1.038775 | 41.84615
L-100 | 169 | 7.5 | 1768 | 360 | 70.8 | Cyl | 100 | 100 | 590 | 22431.76 | 3805.254 | 18626.5 | 0.1696369 | 0.2042925 | 22.53333 | 1369891.5 | 1318756.4 | 5.084746 | 1.038775 | 41.84615
BeamColumn-1 | 88.9 | 5.842 | 812.8 | 399.8959 | 41.36854368 | Cyl | 7.62 | 7.62 | 404.3433 | 6207.167 | 1524.379 | 4682.788 | 0.2455837 | 0.325528 | 15.21739 | 609592.9 | 193720.1 | 9.666667 | 3.146771 | 36.57143
BeamColumn-2 | 88.9 | 5.842 | 1422.4 | 399.8959 | 41.36854368 | Cyl | 7.62 | 7.62 | 356.3026 | 6207.167 | 1524.379 | 4682.788 | 0.2455837 | 0.325528 | 15.21739 | 609592.9 | 193720.1 | 9.666667 | 3.146771 | 64
BeamColumn-3 | 88.9 | 5.842 | 812.8 | 399.8959 | 41.36854368 | Cyl | 25.4 | 25.4 | 175.7047532 | 6207.167 | 1524.379 | 4682.788 | 0.2455837 | 0.325528 | 15.21739 | 609592.9 | 193720.1 | 9.666667 | 3.146771 | 36.57143
BeamColumn-4 | 88.9 | 5.842 | 1117.6 | 399.8959 | 41.36854368 | Cyl | 25.4 | 25.4 | 174.9263 | 6207.167 | 1524.379 | 4682.788 | 0.2455837 | 0.325528 | 15.21739 | 609592.9 | 193720.1 | 9.666667 | 3.146771 | 50.28571
BeamColumn-5 | 82.55 | 1.397 | 812.8 | 482.6330096 | 41.36854368 | Cyl | 7.62 | 7.62 | 125.8847 | 5352.098 | 356.1647 | 4995.933 | 0.06654675 | 0.07129092 | 59.09091 | 171896.8 | 206674.5 | 11.66667 | 0.8317275 | 39.38462
BeamColumn-6 | 82.55 | 1.397 | 812.8 | 482.6330096 | 41.36854368 | Cyl | 25.4 | 25.4 | 66.723324 | 5352.098 | 356.1647 | 4995.933 | 0.06654675 | 0.07129092 | 59.09091 | 171896.8 | 206674.5 | 11.66667 | 0.8317275 | 39.38462
PB1-1 | 166 | 5 | 665 | 313.6 | 51.4 | Cyl | 20 | 0 | 1470 | 21642.43 | 2528.982 | 19113.45 | 0.116853 | 0.1323143 | 33.2 | 793088.8 | 982431.3 | 6.101167 | 0.8072715 | 16.0241
PB1-2 | 166 | 5 | 665 | 313.6 | 51.4 | Cyl | 20 | 0 | 1519 | 21642.43 | 2528.982 | 19113.45 | 0.116853 | 0.1323143 | 33.2 | 793088.8 | 982431.3 | 6.101167 | 0.8072715 | 16.0241
PB1-3 | 166 | 5 | 665 | 313.6 | 51.4 | Cyl | 40 | 0 | 1240 | 21642.43 | 2528.982 | 19113.45 | 0.116853 | 0.1323143 | 33.2 | 793088.8 | 982431.3 | 6.101167 | 0.8072715 | 16.0241
PB1-4 | 166 | 5 | 665 | 313.6 | 51.4 | Cyl | 40 | 0 | 1245 | 21642.43 | 2528.982 | 19113.45 | 0.116853 | 0.1323143 | 33.2 | 793088.8 | 982431.3 | 6.101167 | 0.8072715 | 16.0241
PB1-5 | 166 | 5 | 665 | 313.6 | 51.4 | Cyl | 100 | 0 | 707 | 21642.43 | 2528.982 | 19113.45 | 0.116853 | 0.1323143 | 33.2 | 793088.8 | 982431.3 | 6.101167 | 0.8072715 | 16.0241
PB1-6 | 166 | 5 | 665 | 313.6 | 51.4 | Cyl | 100 | 0 | 637 | 21642.43 | 2528.982 | 19113.45 | 0.116853 | 0.1323143 | 33.2 | 793088.8 | 982431.3 | 6.101167 | 0.8072715 | 16.0241
PB2-1 | 166 | 5 | 1495 | 297.9 | 51.4 | Cyl | 20 | 0 | 1465 | 21642.43 | 2528.982 | 19113.45 | 0.116853 | 0.1323143 | 33.2 | 753383.8 | 982431.3 | 5.79572 | 0.7668564 | 36.0241
PB2-2 | 166 | 5 | 1495 | 297.9 | 51.4 | Cyl | 20 | 0 | 1431 | 21642.43 | 2528.982 | 19113.45 | 0.116853 | 0.1323143 | 33.2 | 753383.8 | 982431.3 | 5.79572 | 0.7668564 | 36.0241
PB2-3 | 166 | 5 | 1495 | 297.9 | 51.4 | Cyl | 40 | 0 | 1093 | 21642.43 | 2528.982 | 19113.45 | 0.116853 | 0.1323143 | 33.2 | 753383.8 | 982431.3 | 5.79572 | 0.7668564 | 36.0241
PB2-4 | 166 | 5 | 1495 | 297.9 | 51.4 | Cyl | 40 | 0 | 1147 | 21642.43 | 2528.982 | 19113.45 | 0.116853 | 0.1323143 | 33.2 | 753383.8 | 982431.3 | 5.79572 | 0.7668564 | 36.0241
PB2-5 | 166 | 5 | 1495 | 297.9 | 51.4 | Cyl | 100 | 0 | 582 | 21642.43 | 2528.982 | 19113.45 | 0.116853 | 0.1323143 | 33.2 | 753383.8 | 982431.3 | 5.79572 | 0.7668564 | 36.0241
PB2-6 | 166 | 5 | 1495 | 297.9 | 51.4 | Cyl | 100 | 0 | 568 | 21642.43 | 2528.982 | 19113.45 | 0.116853 | 0.1323143 | 33.2 | 753383.8 | 982431.3 | 5.79572 | 0.7668564 | 36.0241
PB3-1 | 166 | 5 | 1990 | 277.3 | 51.4 | Cyl | 20 | 0 | 1225 | 21642.43 | 2528.982 | 19113.45 | 0.116853 | 0.1323143 | 33.2 | 701286.7 | 982431.3 | 5.394942 | 0.7138277 | 47.95181
PB3-2 | 166 | 5 | 1990 | 277.3 | 51.4 | Cyl | 20 | 0 | 1156 | 21642.43 | 2528.982 | 19113.45 | 0.116853 | 0.1323143 | 33.2 | 701286.7 | 982431.3 | 5.394942 | 0.7138277 | 47.95181
PB3-3 | 166 | 5 | 1990 | 277.3 | 51.4 | Cyl | 40 | 0 | 916 | 21642.43 | 2528.982 | 19113.45 | 0.116853 | 0.1323143 | 33.2 | 701286.7 | 982431.3 | 5.394942 | 0.7138277 | 47.95181
PB3-4 | 166 | 5 | 1990 | 279.3 | 51.4 | Cyl | 40 | 0 | 896 | 21642.43 | 2528.982 | 19113.45 | 0.116853 | 0.1323143 | 33.2 | 706344.7 | 982431.3 | 5.433852 | 0.7189762 | 47.95181
PB3-5 | 166 | 5 | 1990 | 279.3 | 51.4 | Cyl | 100 | 0 | 477 | 21642.43 | 2528.982 | 19113.45 | 0.116853 | 0.1323143 | 33.2 | 706344.7 | 982431.3 | 5.433852 | 0.7189762 | 47.95181
PB3-6 | 166 | 5 | 1990 | 277.3 | 51.4 | Cyl | 100 | 0 | 515 | 21642.43 | 2528.982 | 19113.45 | 0.116853 | 0.1323143 | 33.2 | 701286.7 | 982431.3 | 5.394942 | 0.7138277 | 47.95181
PC1-1 | 166 | 5 | 2990 | 285.2 | 34.8 | Cyl | 20 | -20 | 1022 | 21642.43 | 2528.982 | 19113.45 | 0.116853 | 0.1323143 | 33.2 | 721265.7 | 665148 | 8.195402 | 1.084369 | 72.04819
PC1-2 | 166 | 5 | 2990 | 289.1 | 34.8 | Cyl | 20 | -20 | 1094 | 21642.43 | 2528.982 | 19113.45 | 0.116853 | 0.1323143 | 33.2 | 731128.7 | 665148 | 8.307471 | 1.099197 | 72.04819
PC1-3 | 166 | 5 | 2240 | 285.2 | 34.8 | Cyl | 40 | -20 | 860 | 21642.43 | 2528.982 | 19113.45 | 0.116853 | 0.1323143 | 33.2 | 721265.7 | 665148 | 8.195402 | 1.084369 | 53.9759
PC1-4 | 166 | 5 | 2240 | 303.8 | 34.8 | Cyl | 40 | -20 | 907 | 21642.43 | 2528.982 | 19113.45 | 0.116853 | 0.1323143 | 33.2 | 768304.8 | 665148 | 8.729885 | 1.155088 | 53.9759
PC1-5 | 166 | 5 | 1330 | 290.1 | 51.4 | Cyl | 20 | -20 | 1460 | 21642.43 | 2528.982 | 19113.45 | 0.116853 | 0.1323143 | 33.2 | 733657.7 | 982431.3 | 5.643969 | 0.7467776 | 32.04819
PC1-6 | 166 | 5 | 1330 | 290.1 | 51.4 | Cyl | 20 | -20 | 1568 | 21642.43 | 2528.982 | 19113.45 | 0.116853 | 0.1323143 | 33.2 | 733657.7 | 982431.3 | 5.643969 | 0.7467776 | 32.04819
PC1-7 | 166 | 5 | 1330 | 290.1 | 51.4 | Cyl | 100 | -100 | 657 | 21642.43 | 2528.982 | 19113.45 | 0.116853 | 0.1323143 | 33.2 | 733657.7 | 982431.3 | 5.643969 | 0.7467776 | 32.04819
PC1-8 | 166 | 5 | 1990 | 290.1 | 51.4 | Cyl | 60 | -20 | 809 | 21642.43 | 2528.982 | 19113.45 | 0.116853 | 0.1323143 | 33.2 | 733657.7 | 982431.3 | 5.643969 | 0.7467776 | 47.95181
PC1-9 | 166 | 5 | 1990 | 290.1 | 51.4 | Cyl | 60 | -20 | 882 | 21642.43 | 2528.982 | 19113.45 | 0.116853 | 0.1323143 | 33.2 | 733657.7 | 982431.3 | 5.643969 | 0.7467776 | 47.95181
C4-1 | 165.2 | 4.5 | 661 | 413.84063 | 40.8937305 |  | 20.7 | 20.7 | 1213.083 | 21434.33 | 2271.843 | 19162.49 | 0.1059908 | 0.1185568 | 36.71111 | 940180.8 | 783625.7 | 10.1199 | 1.199783 | 16.00484
C4-3 | 165.2 | 4.5 | 661 | 413.84063 | 40.8937305 |  | 62 | 62 | 754.1314 | 21434.33 | 2271.843 | 19162.49 | 0.1059908 | 0.1185568 | 36.71111 | 940180.8 | 783625.7 | 10.1199 | 1.199783 | 16.00484
C4-5 | 165.2 | 4.5 | 661 | 413.84063 | 40.8937305 |  | 103.2 | 103.2 | 554.0757 | 21434.33 | 2271.843 | 19162.49 | 0.1059908 | 0.1185568 | 36.71111 | 940180.8 | 783625.7 | 10.1199 | 1.199783 | 16.00484
C8-1 | 165.2 | 4.5 | 1322 | 413.84063 | 40.8937305 |  | 20.7 | 20.7 | 1040.486 | 21434.33 | 2271.843 | 19162.49 | 0.1059908 | 0.1185568 | 36.71111 | 940180.8 | 783625.7 | 10.1199 | 1.199783 | 32.00969
C8-3 | 165.2 | 4.5 | 1322 | 413.84063 | 40.8937305 |  | 62 | 62 | 658.0262 | 21434.33 | 2271.843 | 19162.49 | 0.1059908 | 0.1185568 | 36.71111 | 940180.8 | 783625.7 | 10.1199 | 1.199783 | 32.00969
C8-5 | 165.2 | 4.5 | 1322 | 413.84063 | 40.8937305 |  | 103.2 | 103.2 | 434.4346 | 21434.33 | 2271.843 | 19162.49 | 0.1059908 | 0.1185568 | 36.71111 | 940180.8 | 783625.7 | 10.1199 | 1.199783 | 32.00969
C12-1 | 165.2 | 4.5 | 1982 | 413.84063 | 40.8937305 |  | 20.7 | 20.7 | 947.3224 | 21434.33 | 2271.843 | 19162.49 | 0.1059908 | 0.1185568 | 36.71111 | 940180.8 | 783625.7 | 10.1199 | 1.199783 | 47.99031
C12-3 | 165.2 | 4.5 | 1982 | 413.84063 | 40.8937305 |  | 62 | 62 | 570.747 | 21434.33 | 2271.843 | 19162.49 | 0.1059908 | 0.1185568 | 36.71111 | 940180.8 | 783625.7 | 10.1199 | 1.199783 | 47.99031
C12-5 | 165.2 | 4.5 | 1982 | 413.84063 | 40.8937305 |  | 103.2 | 103.2 | 386.382 | 21434.33 | 2271.843 | 19162.49 | 0.1059908 | 0.1185568 | 36.71111 | 940180.8 | 783625.7 | 10.1199 | 1.199783 | 47.99031
C18-1 | 165.2 | 4.5 | 2974 | 413.84063 | 40.8937305 |  | 20.7 | 20.7 | 741.3827 | 21434.33 | 2271.843 | 19162.49 | 0.1059908 | 0.1185568 | 36.71111 | 940180.8 | 783625.7 | 10.1199 | 1.199783 | 72.00969
C18-3 | 165.2 | 4.5 | 2974 | 413.84063 | 40.8937305 |  | 62 | 62 | 459.9319 | 21434.33 | 2271.843 | 19162.49 | 0.1059908 | 0.1185568 | 36.71111 | 940180.8 | 783625.7 | 10.1199 | 1.199783 | 72.00969
C18-5 | 165.2 | 4.5 | 2974 | 413.84063 | 40.8937305 |  | 103.2 | 103.2 | 330.4841 | 21434.33 | 2271.843 | 19162.49 | 0.1059908 | 0.1185568 | 36.71111 | 940180.8 | 783625.7 | 10.1199 | 1.199783 | 72.00969
C24-1 | 165.2 | 4.5 | 3965 | 413.84063 | 40.8937305 |  | 20.7 | 20.7 | 608.993 | 21434.33 | 2271.843 | 19162.49 | 0.1059908 | 0.1185568 | 36.71111 | 940180.8 | 783625.7 | 10.1199 | 1.199783 | 96.00484
C24-3 | 165.2 | 4.5 | 3965 | 413.84063 | 40.8937305 |  | 62 | 62 | 350.0974 | 21434.33 | 2271.843 | 19162.49 | 0.1059908 | 0.1185568 | 36.71111 | 940180.8 | 783625.7 | 10.1199 | 1.199783 | 96.00484
C24-5 | 165.2 | 4.5 | 3965 | 413.84063 | 40.8937305 |  | 103.2 | 103.2 | 276.5475 | 21434.33 | 2271.843 | 19162.49 | 0.1059908 | 0.1185568 | 36.71111 | 940180.8 | 783625.7 | 10.1199 | 1.199783 | 96.00484
C30-1 | 165.2 | 4.5 | 4956 | 413.84063 | 40.8937305 |  | 20.7 | 20.7 | 478.5645 | 21434.33 | 2271.843 | 19162.49 | 0.1059908 | 0.1185568 | 36.71111 | 940180.8 | 783625.7 | 10.1199 | 1.199783 | 120
C30-3 | 165.2 | 4.5 | 4956 | 413.84063 | 40.8937305 |  | 62 | 62 | 308.9095 | 21434.33 | 2271.843 | 19162.49 | 0.1059908 | 0.1185568 | 36.71111 | 940180.8 | 783625.7 | 10.1199 | 1.199783 | 120
C30-5 | 165.2 | 4.5 | 4956 | 413.84063 | 40.8937305 |  | 103.2 | 103.2 | 238.3016 | 21434.33 | 2271.843 | 19162.49 | 0.1059908 | 0.1185568 | 36.71111 | 940180.8 | 783625.7 | 10.1199 | 1.199783 | 120
S12E210B | 190 | 1.13 | 662 | 185.7 | 113.9 | Cyl | 8.5 | 8.5 | 2438 | 28352.87 | 670.4884 | 27682.39 | 0.02364799 | 0.02422076 | 168.1416 | 124509.7 | 3153023.7 | 1.630378 | 0.03948898 | 13.93684
SC-0 | 76 | 2.2 | 802 | 435 | 58 | Cyl | 15 | 15 | 246 | 4536.46 | 510.069 | 4026.391 | 0.1124377 | 0.1266814 | 34.54545 | 221880 | 233530.7 | 7.5 | 0.9501108 | 42.21053
SC-1 | 76 | 2.2 | 1032 | 435 | 58 | Cyl | 15 | 15 | 208 | 4536.46 | 510.069 | 4026.391 | 0.1124377 | 0.1266814 | 34.54545 | 221880 | 233530.7 | 7.5 | 0.9501108 | 54.31579
SC-2 | 76 | 2.2 | 1262 | 435 | 58 | Cyl | 15 | 15 | 184 | 4536.46 | 510.069 | 4026.391 | 0.1124377 | 0.1266814 | 34.54545 | 221880 | 233530.7 | 7.5 | 0.9501108 | 66.42105
SC-3 | 76 | 2.2 | 1487 | 435 | 58 | Cyl | 15 | 15 | 162 | 4536.46 | 510.069 | 4026.391 | 0.1124377 | 0.1266814 | 34.54545 | 221880 | 233530.7 | 7.5 | 0.9501108 | 78.26316
SC-4 | 76 | 2.2 | 1717 | 435 | 58 | Cyl | 15 | 15 | 141 | 4536.46 | 510.069 | 4026.391 | 0.1124377 | 0.1266814 | 34.54545 | 221880 | 233530.7 | 7.5 | 0.9501108 | 90.36842
SC-5 | 76 | 2.2 | 1947 | 435 | 58 | Cyl | 15 | 15 | 121 | 4536.46 | 510.069 | 4026.391 | 0.1124377 | 0.1266814 | 34.54545 | 221880 | 233530.7 | 7.5 | 0.9501108 | 102.4737
SC-6 | 76 | 2.2 | 2172 | 435 | 58 | Cyl | 15 | 15 | 107 | 4536.46 | 510.069 | 4026.391 | 0.1124377 | 0.1266814 | 34.54545 | 221880 | 233530.7 | 7.5 | 0.9501108 | 114.3158
SC-7 | 76 | 2.2 | 2402 | 435 | 58 | Cyl | 15 | 15 | 96 | 4536.46 | 510.069 | 4026.391 | 0.1124377 | 0.1266814 | 34.54545 | 221880 | 233530.7 | 7.5 | 0.9501108 | 126.4211
SC-9 | 101.7 | 2.4 | 1947 | 410 | 58 | Cyl | 10 | 10 | 361 | 8123.287 | 748.7044 | 7374.582 | 0.09216766 | 0.101525 | 42.375 | 306968.8 | 427725.8 | 7.068966 | 0.7176766 | 76.57817
SC-10 | 101.7 | 2.4 | 1947 | 410 | 58 | Cyl | 15 | 15 | 309 | 8123.287 | 748.7044 | 7374.582 | 0.09216766 | 0.101525 | 42.375 | 306968.8 | 427725.8 | 7.068966 | 0.7176766 | 76.57817
SC-11 | 101.7 | 2.4 | 1947 | 410 | 58 | Cyl | 20 | 20 | 275 | 8123.287 | 748.7044 | 7374.582 | 0.09216766 | 0.101525 | 42.375 | 306968.8 | 427725.8 | 7.068966 | 0.7176766 | 76.57817
SC-12 | 101.7 | 2.4 | 1947 | 410 | 58 | Cyl | 25 | 25 | 240 | 8123.287 | 748.7044 | 7374.582 | 0.09216766 | 0.101525 | 42.375 | 306968.8 | 427725.8 | 7.068966 | 0.7176766 | 76.57817
SC-13 | 101.7 | 2.4 | 1947 | 410 | 58 | Cyl | 30 | 30 | 220 | 8123.287 | 748.7044 | 7374.582 | 0.09216766 | 0.101525 | 42.375 | 306968.8 | 427725.8 | 7.068966 | 0.7176766 | 76.57817
SC-14 | 101.7 | 2.4 | 1947 | 410 | 58 | Cyl | 40 | 40 | 188 | 8123.287 | 748.7044 | 7374.582 | 0.09216766 | 0.101525 | 42.375 | 306968.8 | 427725.8 | 7.068966 | 0.7176766 | 76.57817
SC-15 | 101.7 | 2.4 | 1947 | 410 | 58 | Cyl | 50 | 50 | 158 | 8123.287 | 748.7044 | 7374.582 | 0.09216766 | 0.101525 | 42.375 | 306968.8 | 427725.8 | 7.068966 | 0.7176766 | 76.57817
SC-16 | 101.5 | 2.4 | 2175 | 410 | 58 | Cyl | 50 | 50 | 157 | 8091.368 | 747.1964 | 7344.172 | 0.09234488 | 0.10174 | 42.29167 | 306350.5 | 425962 | 7.068966 | 0.7191969 | 85.71429
SC-17 | 101.5 | 2.4 | 2175 | 410 | 58 | Cyl | 50 | 30 | 183 | 8091.368 | 747.1964 | 7344.172 | 0.09234488 | 0.10174 | 42.29167 | 306350.5 | 425962 | 7.068966 | 0.7191969 | 85.71429
SC-18 | 101.5 | 2.4 | 2175 | 410 | 58 | Cyl | 50 | 20 | 196 | 8091.368 | 747.1964 | 7344.172 | 0.09234488 | 0.10174 | 42.29167 | 306350.5 | 425962 | 7.068966 | 0.7191969 | 85.71429
SC-19 | 101.5 | 2.4 | 2175 | 410 | 58 | Cyl | 50 | 10 | 215 | 8091.368 | 747.1964 | 7344.172 | 0.09234488 | 0.10174 | 42.29167 | 306350.5 | 425962 | 7.068966 | 0.7191969 | 85.71429
SC-20 | 101.5 | 2.4 | 2175 | 410 | 58 | Cyl | 50 | 0 | 237 | 8091.368 | 747.1964 | 7344.172 | 0.09234488 | 0.10174 | 42.29167 | 306350.5 | 425962 | 7.068966 | 0.7191969 | 85.71429
SC-21 | 101.5 | 2.4 | 2175 | 410 | 58 | Cyl | 50 | -10 | 256 | 8091.368 | 747.1964 | 7344.172 | 0.09234488 | 0.10174 | 42.29167 | 306350.5 | 425962 | 7.068966 | 0.7191969 | 85.71429
SC-22 | 101.5 | 2.4 | 2175 | 410 | 58 | Cyl | 50 | -20 | 266 | 8091.368 | 747.1964 | 7344.172 | 0.09234488 | 0.10174 | 42.29167 | 306350.5 | 425962 | 7.068966 | 0.7191969 | 85.71429
SC-23 | 101.5 | 2.4 | 2175 | 410 | 58 | Cyl | 50 | -20 | 266 | 8091.368 | 747.1964 | 7344.172 | 0.09234488 | 0.10174 | 42.29167 | 306350.5 | 425962 | 7.068966 | 0.7191969 | 85.71429
SC-24 | 101.5 | 2.4 | 2175 | 410 | 58 | Cyl | 40 | 30 | 197 | 8091.368 | 747.1964 | 7344.172 | 0.09234488 | 0.10174 | 42.29167 | 306350.5 | 425962 | 7.068966 | 0.7191969 | 85.71429
SC-25 | 101.5 | 2.4 | 2175 | 410 | 58 | Cyl | 40 | 10 | 243 | 8091.368 | 747.1964 | 7344.172 | 0.09234488 | 0.10174 | 42.29167 | 306350.5 | 425962 | 7.068966 | 0.7191969 | 85.71429
SC-26 | 101.5 | 2.4 | 2175 | 410 | 58 | Cyl | 40 | 0 | 260 | 8091.368 | 747.1964 | 7344.172 | 0.09234488 | 0.10174 | 42.29167 | 306350.5 | 425962 | 7.068966 | 0.7191969 | 85.71429
SC-27 | 101.5 | 2.4 | 2175 | 410 | 58 | Cyl | 40 | -10 | 281 | 8091.368 | 747.1964 | 7344.172 | 0.09234488 | 0.10174 | 42.29167 | 306350.5 | 425962 | 7.068966 | 0.7191969 | 85.71429
SC-28 | 101.5 | 2.4 | 2175 | 410 | 58 | Cyl | 40 | -20 | 331 | 8091.368 | 747.1964 | 7344.172 | 0.09234488 | 0.10174 | 42.29167 | 306350.5 | 425962 | 7.068966 | 0.7191969 | 85.71429
SC-29 | 101.5 | 2.4 | 2175 | 410 | 58 | Cyl | 30 | 20 | 244 | 8091.368 | 747.1964 | 7344.172 | 0.09234488 | 0.10174 | 42.29167 | 306350.5 | 425962 | 7.068966 | 0.7191969 | 85.71429
SC-30 | 101.5 | 2.4 | 2175 | 410 | 58 | Cyl | 30 | 0 | 318 | 8091.368 | 747.1964 | 7344.172 | 0.09234488 | 0.10174 | 42.29167 | 306350.5 | 425962 | 7.068966 | 0.7191969 | 85.71429
SC-31 | 101.5 | 2.4 | 2175 | 410 | 58 | Cyl | 30 | -10 | 340 | 8091.368 | 747.1964 | 7344.172 | 0.09234488 | 0.10174 | 42.29167 | 306350.5 | 425962 | 7.068966 | 0.7191969 | 85.71429
SC-32 | 101.5 | 2.4 | 2175 | 410 | 58 | Cyl | 30 | -20 | 384 | 8091.368 | 747.1964 | 7344.172 | 0.09234488 | 0.10174 | 42.29167 | 306350.5 | 425962 | 7.068966 | 0.7191969 | 85.71429
SC-33 | 101.5 | 2.4 | 2175 | 410 | 58 | Cyl | 20 | 20 | 282 | 8091.368 | 747.1964 | 7344.172 | 0.09234488 | 0.10174 | 42.29167 | 306350.5 | 425962 | 7.068966 | 0.7191969 | 85.71429
SC-34 | 101.5 | 2.4 | 2175 | 410 | 58 | Cyl | 20 | 0 | 367 | 8091.368 | 747.1964 | 7344.172 | 0.09234488 | 0.10174 | 42.29167 | 306350.5 | 425962 | 7.068966 | 0.7191969 | 85.71429
SC-35 | 101.5 | 2.4 | 2175 | 410 | 58 | Cyl | 20 | -10 | 411 | 8091.368 | 747.1964 | 7344.172 | 0.09234488 | 0.10174 | 42.29167 | 306350.5 | 425962 | 7.068966 | 0.7191969 | 85.71429
SC-36 | 101.5 | 2.4 | 2175 | 410 | 58 | Cyl | 40 | -30 | 344 | 8091.368 | 747.1964 | 7344.172 | 0.09234488 | 0.10174 | 42.29167 | 306350.5 | 425962 | 7.068966 | 0.7191969 | 85.71429
SC-37 | 101.5 | 2.4 | 2175 | 410 | 58 | Cyl | 40 | -40 | 385 | 8091.368 | 747.1964 | 7344.172 | 0.09234488 | 0.10174 | 42.29167 | 306350.5 | 425962 | 7.068966 | 0.7191969 | 85.71429
SC-39 | 101.5 | 2.4 | 2175 | 410 | 58 | Cyl | 50 | 30 | 303 | 8091.368 | 747.1964 | 7344.172 | 0.09234488 | 0.10174 | 42.29167 | 306350.5 | 425962 | 7.068966 | 0.7191969 | 85.71429
SC-40 | 101.5 | 2.4 | 2175 | 410 | 58 | Cyl | 50 | -50 | 344 | 8091.368 | 747.1964 | 7344.172 | 0.09234488 | 0.10174 | 42.29167 | 306350.5 | 425962 | 7.068966 | 0.7191969 | 85.71429
LFE | 159 | 4.5 | 2500 | 433 | 64.5 | Cyl | 10 | 10 | 1230 | 19855.65 | 2184.192 | 17671.46 | 0.1100036 | 0.1236 | 35.33333 | 945755.3 | 1139809.1 | 6.713178 | 0.8297488 | 62.89308
S30E250B | 165 | 2.82 | 580.5 | 363.3 | 48.3 | Cyl | 7 | 7 | 1525 | 21382.46 | 1436.8 | 19945.67 | 0.06719524 | 0.0720357 | 58.51064 | 521989.4 | 963375.6 | 7.521739 | 0.5418337 | 14.07273
S20E250A | 190 | 1.94 | 661 | 256.4 | 41 | Cyl | 8.6 | 8.6 | 1533 | 28352.87 | 1146.167 | 27206.71 | 0.04042509 | 0.04212812 | 97.93814 | 293877.3 | 1115475.0 | 6.253659 | 0.2634549 | 13.91579
S12E250A | 190 | 1.13 | 663.5 | 185.7 | 41 | Cyl | 8.5 | 8.5 | 1229 | 28352.87 | 670.4884 | 27682.39 | 0.02364799 | 0.02422076 | 168.1416 | 124509.7 | 1134977.8 | 4.529268 | 0.1097023 | 13.96842
S10E250A | 190 | 0.86 | 662 | 210.7 | 41 | Cyl | 7.4 | 7.4 | 1219 | 28352.87 | 511.0127 | 27841.86 | 0.01802331 | 0.01835411 | 220.9302 | 107670.4 | 1141516.3 | 5.139024 | 0.09432224 | 13.93684
S30E150B | 165 | 2.82 | 580 | 363.3 | 48.3 | Cyl | 17.2 | 17.2 | 1123 | 21382.46 | 1436.8 | 19945.67 | 0.06719524 | 0.0720357 | 58.51064 | 521989.4 | 963375.6 | 7.521739 | 0.5418337 | 14.06061
S20E150A | 190 | 1.94 | 664 | 256.4 | 41 | Cyl | 16.2 | 16.2 | 1284 | 28352.87 | 1146.167 | 27206.71 | 0.04042509 | 0.04212812 | 97.93814 | 293877.3 | 1115475.0 | 6.253659 | 0.2634549 | 13.97895
S16E150B | 190 | 1.52 | 662 | 306.1 | 48.3 | Cyl | 15.5 | 15.5 | 1260 | 28352.87 | 900.0336 | 27452.84 | 0.031744 | 0.03278472 | 125 | 275500.3 | 1325972.2 | 6.337474 | 0.2077723 | 13.93684
S12E150A | 190 | 1.13 | 664 | 185.7 | 41 | Cyl | 18.9 | 18.9 | 1023 | 28352.87 | 670.4884 | 27682.39 | 0.02364799 | 0.02422076 | 168.1416 | 124509.7 | 1134977.8 | 4.529268 | 0.1097023 | 13.97895
S10E150A | 190 | 0.86 | 663 | 210.7 | 41 | Cyl | 13.9 | 13.9 | 1017 | 28352.87 | 511.0127 | 27841.86 | 0.01802331 | 0.01835411 | 220.9302 | 107670.4 | 1141516.3 | 5.139024 | 0.09432224 | 13.95789
S30E280A | 165 | 2.82 | 579.5 | 363.3 | 80.2 | Cyl | 9.4 | 9.4 | 1940 | 21382.46 | 1436.8 | 19945.67 | 0.06719524 | 0.0720357 | 58.51064 | 521989.4 | 1599642.3 | 4.529925 | 0.3263163 | 14.04848
S20E280B | 190 | 1.94 | 662.5 | 256.4 | 74.7 | Cyl | 10 | 10 | 2203 | 28352.87 | 1146.167 | 27206.71 | 0.04042509 | 0.04212812 | 97.93814 | 293877.3 | 2032341.0 | 3.432396 | 0.1446004 | 13.94737
S10E280B | 190 | 0.86 | 665.5 | 210.7 | 74.7 | Cyl | 8.6 | 8.6 | 1910 | 28352.87 | 511.0127 | 27841.86 | 0.01802331 | 0.01835411 | 220.9302 | 107670.4 | 2079787.0 | 2.820616 | 0.05176991 | 14.01053
S30E180A | 165 | 2.82 | 579.5 | 363.3 | 80.2 | Cyl | 17.9 | 17.9 | 1653 | 21382.46 | 1436.8 | 19945.67 | 0.06719524 | 0.0720357 | 58.51064 | 521989.4 | 1599642.3 | 4.529925 | 0.3263163 | 14.04848
S20E180B | 190 | 1.94 | 663 | 256.4 | 74.7 | Cyl | 20.8 | 20.8 | 1730 | 28352.87 | 1146.167 | 27206.71 | 0.04042509 | 0.04212812 | 97.93814 | 293877.3 | 2032341.0 | 3.432396 | 0.1446004 | 13.95789
S16E180A | 190 | 1.52 | 663.5 | 306.1 | 80.2 | Cyl | 14.3 | 14.3 | 1925 | 28352.87 | 900.0336 | 27452.84 | 0.031744 | 0.03278472 | 125 | 275500.3 | 2201717.8 | 3.816708 | 0.1251297 | 13.96842
S10E180B | 190 | 0.86 | 665 | 210.7 | 74.7 | Cyl | 17.9 | 17.9 | 1532 | 28352.87 | 511.0127 | 27841.86 | 0.01802331 | 0.01835411 | 220.9302 | 107670.4 | 2079787.0 | 2.820616 | 0.05176991 | 14
S30E210B | 165 | 2.82 | 578.5 | 363.3 | 112.7 | Cyl | 6.8 | 6.8 | 2246 | 21382.46 | 1436.8 | 19945.67 | 0.06719524 | 0.0720357 | 58.51064 | 521989.4 | 2247876.5 | 3.223602 | 0.2322144 | 14.02424
S20E210B | 190 | 1.94 | 661.5 | 256.4 | 112.7 | Cyl | 6.5 | 6.5 | 2683 | 28352.87 | 1146.167 | 27206.71 | 0.04042509 | 0.04212812 | 97.93814 | 293877.3 | 3066195.8 | 2.275067 | 0.09584427 | 13.92632
S10E210B | 190 | 0.86 | 660.5 | 210.7 | 112.7 | Cyl | 4 | 4 | 2112 | 28352.87 | 511.0127 | 27841.86 | 0.01802331 | 0.01835411 | 220.9302 | 107670.4 | 3137777.7 | 1.869565 | 0.03431421 | 13.90526
S30E110B | 165 | 2.82 | 578.5 | 363.3 | 112.7 | Cyl | 15.6 | 15.6 | 1880 | 21382.46 | 1436.8 | 19945.67 | 0.06719524 | 0.0720357 | 58.51064 | 521989.4 | 2247876.5 | 3.223602 | 0.2322144 | 14.02424
S20E110B | 190 | 1.94 | 664.5 | 256.4 | 112.7 | Cyl | 17 | 17 | 2386 | 28352.87 | 1146.167 | 27206.71 | 0.04042509 | 0.04212812 | 97.93814 | 293877.3 | 3066195.8 | 2.275067 | 0.09584427 | 13.98947
S16E110B | 190 | 1.52 | 660.5 | 306.1 | 112.7 | Cyl | 12.9 | 12.9 | 2420 | 28352.87 | 900.0336 | 27452.84 | 0.031744 | 0.03278472 | 125 | 275500.3 | 3093935.1 | 2.71606 | 0.08904527 | 13.90526
S12E110B | 190 | 1.13 | 662 | 185.7 | 112.7 | Cyl | 17.1 | 17.1 | 1925 | 28352.87 | 670.4884 | 27682.39 | 0.02364799 | 0.02422076 | 168.1416 | 124509.7 | 3119804.8 | 1.647737 | 0.03990945 | 13.93684
A2 | 219 | 6 | 1000 | 325 | 56.1 |  | 25 | 25 | 2450 | 37668.48 | 4014.955 | 33653.53 | 0.1065866 | 0.1193027 | 36.5 | 1304860.5 | 1887962.8 | 5.793226 | 0.6911474 | 18.26484
A3 | 219 | 6 | 1000 | 325 | 59.4 |  | 50 | 50 | 1862 | 37668.48 | 4014.955 | 33653.53 | 0.1065866 | 0.1193027 | 36.5 | 1304860.5 | 1999019.4 | 5.47138 | 0.6527503 | 18.26484
A4 | 219 | 6 | 1000 | 325 | 58 |  | 75 | 75 | 1332.8 | 37668.48 | 4014.955 | 33653.53 | 0.1065866 | 0.1193027 | 36.5 | 1304860.5 | 1951904.5 | 5.603448 | 0.6685063 | 18.26484
A5 | 219 | 6 | 1000 | 325 | 54.1 |  | 100 | 100 | 960.4 | 37668.48 | 4014.955 | 33653.53 | 0.1065866 | 0.1193027 | 36.5 | 1304860.5 | 1820655.8 | 6.007394 | 0.7166981 | 18.26484
A6 | 219 | 6 | 1000 | 325 | 54.1 |  | 125 | 125 | 770.3 | 37668.48 | 4014.955 | 33653.53 | 0.1065866 | 0.1193027 | 36.5 | 1304860.5 | 1820655.8 | 6.007394 | 0.7166981 | 18.26484
B2 | 219 | 4 | 1000 | 325 | 48.3 |  | 25 | 25 | 1646.4 | 37668.48 | 2701.77 | 34966.71 | 0.07172494 | 0.07726691 | 54.75 | 878075.1 | 1688892.2 | 6.728778 | 0.5199119 | 18.26484
B3 | 219 | 4 | 1000 | 325 | 49.3 |  | 50 | 50 | 1235.8 | 37668.48 | 2701.77 | 34966.71 | 0.07172494 | 0.07726691 | 54.75 | 878075.1 | 1723858.9 | 6.592292 | 0.509366 | 18.26484
B4 | 219 | 4 | 1000 | 325 | 49.3 |  | 75 | 75 | 986.9 | 37668.48 | 2701.77 | 34966.71 | 0.07172494 | 0.07726691 | 54.75 | 878075.1 | 1723858.9 | 6.592292 | 0.509366 | 18.26484
B5 | 219 | 4 | 1000 | 325 | 48.3 |  | 100 | 100 | 669.3 | 37668.48 | 2701.77 | 34966.71 | 0.07172494 | 0.07726691 | 54.75 | 878075.1 | 1688892.2 | 6.728778 | 0.5199119 | 18.26484
B6 | 219 | 4 | 1000 | 325 | 48.3 |  | 125 | 125 | 579.2 | 37668.48 | 2701.77 | 34966.71 | 0.07172494 | 0.07726691 | 54.75 | 878075.1 | 1688892.2 | 6.728778 | 0.5199119 | 18.26484
C2 | 219 | 4 | 1000 | 325 | 54.2 |  | 25 | 25 | 1695.4 | 37668.48 | 2701.77 | 34966.71 | 0.07172494 | 0.07726691 | 54.75 | 878075.1 | 1895195.8 | 5.99631 | 0.4633163 | 18.26484
C3 | 219 | 4 | 1000 | 325 | 54.2 |  | 50 | 50 | 1521 | 37668.48 | 2701.77 | 34966.71 | 0.07172494 | 0.07726691 | 54.75 | 878075.1 | 1895195.8 | 5.99631 | 0.4633163 | 18.26484
C4 | 219 | 4 | 1000 | 325 | 52 |  | 75 | 75 | 1017.2 | 37668.48 | 2701.77 | 34966.71 | 0.07172494 | 0.07726691 | 54.75 | 878075.1 | 1818269.0 | 6.25 | 0.4829182 | 18.26484
C5 | 219 | 4 | 1000 | 325 | 54.1 |  | 100 | 100 | 825.2 | 37668.48 | 2701.77 | 34966.71 | 0.07172494 | 0.07726691 | 54.75 | 878075.1 | 1891699.1 | 6.007394 | 0.4641727 | 18.26484
5 | 133 | 4.5 | 465 | 325 | 42.2 | Cyl | 50 | 50 | 591 | 13892.91 | 1816.626 | 12076.28 | 0.1307592 | 0.1504292 | 29.55556 | 590403.4 | 509619.1 | 7.701422 | 1.158519 | 13.98496
6 | 133 | 4.5 | 465 | 325 | 42.2 | Cyl | 50 | 50 | 576 | 13892.91 | 1816.626 | 12076.28 | 0.1307592 | 0.1504292 | 29.55556 | 590403.4 | 509619.1 | 7.701422 | 1.158519 | 13.98496
7 | 133 | 4.5 | 465 | 325 | 42.2 | Cyl | 50 | 50 | 582 | 13892.91 | 1816.626 | 12076.28 | 0.1307592 | 0.1504292 | 29.55556 | 590403.4 | 509619.1 | 7.701422 | 1.158519 | 13.98496
8 | 133 | 4.5 | 465 | 325 | 42.2 | Cyl | 50 | 50 | 576 | 13892.91 | 1816.626 | 12076.28 | 0.1307592 | 0.1504292 | 29.55556 | 590403.4 | 509619.1 | 7.701422 | 1.158519 | 13.98496
9 | 133 | 4.5 | 465 | 325 | 42.2 | Cyl | 50 | 50 | 568 | 13892.91 | 1816.626 | 12076.28 | 0.1307592 | 0.1504292 | 29.55556 | 590403.4 | 509619.1 | 7.701422 | 1.158519 | 13.98496
10 | 133 | 4.5 | 465 | 325 | 42.2 | Cyl | 50 | 50 | 559 | 13892.91 | 1816.626 | 12076.28 | 0.1307592 | 0.1504292 | 29.55556 | 590403.4 | 509619.1 | 7.701422 | 1.158519 | 13.98496
11 | 133 | 4.5 | 465 | 325 | 42.2 | Cyl | 60 | 60 | 500 | 13892.91 | 1816.626 | 12076.28 | 0.1307592 | 0.1504292 | 29.55556 | 590403.4 | 509619.1 | 7.701422 | 1.158519 | 13.98496
12 | 133 | 4.5 | 465 | 325 | 42.2 | Cyl | 60 | 60 | 492 | 13892.91 | 1816.626 | 12076.28 | 0.1307592 | 0.1504292 | 29.55556 | 590403.4 | 509619.1 | 7.701422 | 1.158519 | 13.98496
13 | 133 | 4.5 | 465 | 325 | 42.2 | Cyl | 50 | 50 | 476 | 13892.91 | 1816.626 | 12076.28 | 0.1307592 | 0.1504292 | 29.55556 | 590403.4 | 509619.1 | 7.701422 | 1.158519 | 13.98496
14 | 133 | 4.5 | 465 | 325 | 42.2 | Cyl | 50 | 50 | 476 | 13892.91 | 1816.626 | 12076.28 | 0.1307592 | 0.1504292 | 29.55556 | 590403.4 | 509619.1 | 7.701422 | 1.158519 | 13.98496
15 | 133 | 4.5 | 465 | 325 | 42.2 | Cyl | 50 | 50 | 466 | 13892.91 | 1816.626 | 12076.28 | 0.1307592 | 0.1504292 | 29.55556 | 590403.4 | 509619.1 | 7.701422 | 1.158519 | 13.98496
16 | 133 | 4.5 | 1670 | 325 | 42.2 | Cyl | 50 | 50 | 430 | 13892.91 | 1816.626 | 12076.28 | 0.1307592 | 0.1504292 | 29.55556 | 590403.4 | 509619.1 | 7.701422 | 1.158519 | 50.22556
17 | 133 | 4.5 | 1670 | 325 | 42.2 | Cyl | 50 | 50 | 416 | 13892.91 | 1816.626 | 12076.28 | 0.1307592 | 0.1504292 | 29.55556 | 590403.4 | 509619.1 | 7.701422 | 1.158519 | 50.22556
18 | 133 | 4.5 | 1670 | 325 | 42.2 | Cyl | 50 | 50 | 412 | 13892.91 | 1816.626 | 12076.28 | 0.1307592 | 0.1504292 | 29.55556 | 590403.4 | 509619.1 | 7.701422 | 1.158519 | 50.22556
19 | 133 | 4.5 | 1670 | 325 | 42.2 | Cyl | 60 | 60 | 347 | 13892.91 | 1816.626 | 12076.28 | 0.1307592 | 0.1504292 | 29.55556 | 590403.4 | 509619.1 | 7.701422 | 1.158519 | 50.22556
20 | 133 | 4.5 | 1670 | 325 | 42.2 | Cyl | 60 | 60 | 335 | 13892.91 | 1816.626 | 12076.28 | 0.1307592 | 0.1504292 | 29.55556 | 590403.4 | 509619.1 | 7.701422 | 1.158519 | 50.22556
21 | 133 | 4.5 | 2730 | 325 | 42.2 | Cyl | 66 | 66 | 293 | 13892.91 | 1816.626 | 12076.28 | 0.1307592 | 0.1504292 | 29.55556 | 590403.4 | 509619.1 | 7.701422 | 1.158519 | 82.10526
22 | 133 | 4.5 | 2730 | 325 | 42.2 | Cyl | 66 | 66 | 282 | 13892.91 | 1816.626 | 12076.28 | 0.1307592 | 0.1504292 | 29.55556 | 590403.4 | 509619.1 | 7.701422 | 1.158519 | 82.10526
23 | 133 | 4.5 | 2730 | 325 | 42.2 | Cyl | 66 | 66 | 268 | 13892.91 | 1816.626 | 12076.28 | 0.1307592 | 0.1504292 | 29.55556 | 590403.4 | 509619.1 | 7.701422 | 1.158519 | 82.10526
C150-3 | 100 | 1.9 | 1500 | 404 | 121.6 | Cyl | 15 | 15 | 456 | 7853.982 | 585.5615 | 7268.42 | 0.074556 | 0.08056241 | 52.63158 | 236566.8 | 883839.9 | 3.322368 | 0.267658 | 60
C150-4 | 100 | 1.9 | 1500 | 404 | 121.6 | Cyl | 15 | 15 | 478 | 7853.982 | 585.5615 | 7268.42 | 0.074556 | 0.08056241 | 52.63158 | 236566.8 | 883839.9 | 3.322368 | 0.267658 | 60
C150-5 | 100 | 1.9 | 1500 | 404 | 121.6 | Cyl | 30 | 30 | 297.5 | 7853.982 | 585.5615 | 7268.42 | 0.074556 | 0.08056241 | 52.63158 | 236566.8 | 883839.9 | 3.322368 | 0.267658 | 60
C150-6 | 100 | 1.9 | 1500 | 404 | 121.6 | Cyl | 30 | 30 | 320 | 7853.982 | 585.5615 | 7268.42 | 0.074556 | 0.08056241 | 52.63158 | 236566.8 | 883839.9 | 3.322368 | 0.267658 | 60
O49E24_30 | 240 | 6 | 1400 | 489 | 31.5 | Cyl | 120 | 120 | 1277 | 45238.93 | 4410.796 | 40828.14 | 0.0975 | 0.1080332 | 40 | 2156879.3 | 1286086.4 | 15.52381 | 1.677087 | 23.33333
O49E36_30 | 360 | 6 | 1760 | 498 | 31.5 | Cyl | 60 | 60 | 4294 | 101787.6 | 6672.743 | 95114.86 | 0.06555556 | 0.07015458 | 60 | 3323025.9 | 2996118.1 | 15.80952 | 1.10911 | 19.55556
O49E48_30 | 480 | 6 | 2120 | 468 | 31.5 | Cyl | 240 | 240 | 3323 | 180955.7 | 8934.69 | 172021 | 0.049375 | 0.05193951 | 80 | 4181434.7 | 5418663.0 | 14.85714 | 0.7716728 | 17.66667
O49E60_30 | 600 | 6 | 2480 | 517 | 31.5 | Cyl | 300 | 300 | 4590 | 282743.3 | 11196.64 | 271546.7 | 0.0396 | 0.04123282 | 100 | 5788660.9 | 8553721.1 | 16.4127 | 0.6767418 | 16.53333
O49E24_60 | 240 | 6 | 1400 | 489 | 59 | Cyl | 120 | 120 | 1438 | 45238.93 | 4410.796 | 40828.14 | 0.0975 | 0.1080332 | 40 | 2156879.3 | 2408860.1 | 8.288136 | 0.8953941 | 23.33333
O49E36_60 | 360 | 6 | 1760 | 498 | 59 | Cyl | 180 | 180 | 2537 | 101787.6 | 6672.743 | 95114.86 | 0.06555556 | 0.07015458 | 60 | 3323025.9 | 5611776.7 | 8.440678 | 0.5921522 | 19.55556
O49E48_60 | 480 | 6 | 2120 | 468 | 59 | Cyl | 240 | 240 | 3895 | 180955.7 | 8934.69 | 172021 | 0.049375 | 0.05193951 | 80 | 4181434.7 | 10149241.8 | 7.932203 | 0.4119948 | 17.66667
O57E30_30 | 300 | 12 | 1580 | 479 | 31.5 | Cyl | 150 | 150 | 3683 | 70685.83 | 10857.34 | 59828.49 | 0.1536 | 0.1814745 | 25 | 5200667.9 | 1884597.5 | 15.20635 | 2.759564 | 21.06667
O57E48_30 | 480 | 12 | 2120 | 489 | 31.5 | Cyl | 240 | 240 | 5135 | 180955.7 | 17643.18 | 163312.6 | 0.0975 | 0.1080332 | 40 | 8627517.1 | 5144345.4 | 15.52381 | 1.677087 | 17.66667
NVC_80_1 | 139.6 | 4 | 1310 | 374 | 62 | Cyl | 25 | 25 | 756.9 | 15305.97 | 1704 | 13601.97 | 0.1113291 | 0.125276 | 34.9 | 637295.9 | 843321.8 | 6.032258 | 0.7556972 | 37.53582
NVC_80_2 | 139.6 | 4 | 1230 | 374 | 62 | Cyl | 25 | 25 | 874.7 | 15305.97 | 1704 | 13601.97 | 0.1113291 | 0.125276 | 34.9 | 637295.9 | 843321.8 | 6.032258 | 0.7556972 | 35.24355
NVC_200_1 | 139.6 | 4 | 2125 | 374 | 62 | Cyl | 25 | 25 | 608.2 | 15305.97 | 1704 | 13601.97 | 0.1113291 | 0.125276 | 34.9 | 637295.9 | 843321.8 | 6.032258 | 0.7556972 | 60.88825
NVC_200_2 | 139.6 | 4 | 2135 | 374 | 62 | Cyl | 25 | 25 | 605.7 | 15305.97 | 1704 | 13601.97 | 0.1113291 | 0.125276 | 34.9 | 637295.9 | 843321.8 | 6.032258 | 0.7556972 | 61.17479
NVC_300_1 | 139.6 | 4 | 3270 | 374 | 62 | Cyl | 25 | 25 | 555.9 | 15305.97 | 1704 | 13601.97 | 0.1113291 | 0.125276 | 34.9 | 637295.9 | 843321.8 | 6.032258 | 0.7556972 | 93.69628
NVC_300_2 | 139.6 | 4 | 3270 | 374 | 62 | Cyl | 25 | 25 | 484.11 | 15305.97 | 1704 | 13601.97 | 0.1113291 | 0.125276 | 34.9 | 637295.9 | 843321.8 | 6.032258 | 0.7556972 | 93.69628
NVC_440_1 | 139.6 | 4 | 4670 | 374 | 62 | Cyl | 25 | 25 | 336.2 | 15305.97 | 1704 | 13601.97 | 0.1113291 | 0.125276 | 34.9 | 637295.9 | 843321.8 | 6.032258 | 0.7556972 | 133.8109
NVC_440_2 | 139.6 | 4 | 4670 | 374 | 62 | Cyl | 25 | 25 | 333 | 15305.97 | 1704 | 13601.97 | 0.1113291 | 0.125276 | 34.9 | 637295.9 | 843321.8 | 6.032258 | 0.7556972 | 133.8109
SCC_80_1 | 139.6 | 4 | 1070 | 374 | 62 | Cyl | 25 | 25 | 813.8 | 15305.97 | 1704 | 13601.97 | 0.1113291 | 0.125276 | 34.9 | 637295.9 | 843321.8 | 6.032258 | 0.7556972 | 30.65903
SCC_80_2 | 139.6 | 4 | 1250 | 374 | 62 | Cyl | 25 | 25 | 835.2 | 15305.97 | 1704 | 13601.97 | 0.1113291 | 0.125276 | 34.9 | 637295.9 | 843321.8 | 6.032258 | 0.7556972 | 35.81662
SCC_200_1 | 139.6 | 4 | 3040 | 374 | 62 | Cyl | 25 | 25 | 610.3 | 15305.97 | 1704 | 13601.97 | 0.1113291 | 0.125276 | 34.9 | 637295.9 | 843321.8 | 6.032258 | 0.7556972 | 87.10602
SCC_200_2 | 139.6 | 4 | 2130 | 374 | 62 | Cyl | 25 | 25 | 678.6 | 15305.97 | 1704 | 13601.97 | 0.1113291 | 0.125276 | 34.9 | 637295.9 | 843321.8 | 6.032258 | 0.7556972 | 61.03152
SCC_300_1 | 139.6 | 4 | 3270 | 374 | 62 | Cyl | 25 | 25 | 540.95 | 15305.97 | 1704 | 13601.97 | 0.1113291 | 0.125276 | 34.9 | 637295.9 | 843321.8 | 6.032258 | 0.7556972 | 93.69628
SCC_300_2 | 139.6 | 4 | 3270 | 374 | 62 | Cyl | 25 | 25 | 569 | 15305.97 | 1704 | 13601.97 | 0.1113291 | 0.125276 | 34.9 | 637295.9 | 843321.8 | 6.032258 | 0.7556972 | 93.69628
SCC_440_1 | 139.6 | 4 | 4670 | 374 | 62 | Cyl | 25 | 25 | 342.4 | 15305.97 | 1704 | 13601.97 | 0.1113291 | 0.125276 | 34.9 | 637295.9 | 843321.8 | 6.032258 | 0.7556972 | 133.8109
SCC_440_2 | 139.6 | 4 | 4670 | 374 | 62 | Cyl | 25 | 25 | 333.9 | 15305.97 | 1704 | 13601.97 | 0.1113291 | 0.125276 | 34.9 | 637295.9 | 843321.8 | 6.032258 | 0.7556972 | 133.8109
C1 | 100 | 3 | 2135 | 322 | 32.7 | Cyl | 20 | 20 | 181.56 | 7853.982 | 914.2035 | 6939.778 | 0.1164 | 0.1317338 | 33.33333 | 294373.5 | 226930.7 | 9.847095 | 1.297195 | 85.4
C2 | 100 | 3 | 2135 | 322 | 34.5 | Cyl | 50 | 50 | 117.49 | 7853.982 | 914.2035 | 6939.778 | 0.1164 | 0.1317338 | 33.33333 | 294373.5 | 239422.3 | 9.333333 | 1.229516 | 85.4
C3 | 100 | 3 | 2135 | 322 | 65.79 | Cyl | 20 | 20 | 248.58 | 7853.982 | 914.2035 | 6939.778 | 0.1164 | 0.1317338 | 33.33333 | 294373.5 | 456568 | 4.894361 | 0.6447528 | 85.4
C4 | 100 | 3 | 2135 | 322 | 71.64 | Cyl | 50 | 50 | 151.59 | 7853.982 | 914.2035 | 6939.778 | 0.1164 | 0.1317338 | 33.33333 | 294373.5 | 497165.7 | 4.494696 | 0.5921034 | 85.4
C5 | 100 | 3 | 2135 | 322 | 95.63 | Cyl | 20 | 20 | 271.04 | 7853.982 | 914.2035 | 6939.778 | 0.1164 | 0.1317338 | 33.33333 | 294373.5 | 663651 | 3.367144 | 0.4435668 | 85.4
C6 | 100 | 3 | 2135 | 322 | 93.01 | Cyl | 50 | 50 | 154.24 | 7853.982 | 914.2035 | 6939.778 | 0.1164 | 0.1317338 | 33.33333 | 294373.5 | 645468.8 | 3.461993 | 0.4560616 | 85.4
C9 | 100 | 3 | 3135 | 322 | 39.43 | Cyl | 20 | 20 | 140.32 | 7853.982 | 914.2035 | 6939.778 | 0.1164 | 0.1317338 | 33.33333 | 294373.5 | 273635.5 | 8.166371 | 1.075787 | 125.4
C10 | 100 | 3 | 3135 | 322 | 36.68 | Cyl | 50 | 50 | 95.75 | 7853.982 | 914.2035 | 6939.778 | 0.1164 | 0.1317338 | 33.33333 | 294373.5 | 254551.1 | 8.778626 | 1.156442 | 125.4
C11 | 100 | 3 | 3135 | 322 | 71.74 | Cyl | 20 | 20 | 159.55 | 7853.982 | 914.2035 | 6939.778 | 0.1164 | 0.1317338 | 33.33333 | 294373.5 | 497859.7 | 4.48843 | 0.5912781 | 125.4
C12 | 100 | 3 | 3135 | 322 | 79.55 | Cyl | 50 | 50 | 102.75 | 7853.982 | 914.2035 | 6939.778 | 0.1164 | 0.1317338 | 33.33333 | 294373.5 | 552059.4 | 4.047769 | 0.533228 | 125.4
C13 | 100 | 3 | 3135 | 322 | 94.56 | Cyl | 20 | 20 | 160.33 | 7853.982 | 914.2035 | 6939.778 | 0.1164 | 0.1317338 | 33.33333 | 294373.5 | 656225.4 | 3.405245 | 0.448586 | 125.4
C14 | 100 | 3 | 3135 | 322 | 90.4 | Cyl | 50 | 50 | 160.8 | 7853.982 | 914.2035 | 6939.778 | 0.1164 | 0.1317338 | 33.33333 | 294373.5 | 627355.9 | 3.561947 | 0.4692289 | 125.4
C18 | 100 | 5 | 2135 | 322 | 35.39 | Cyl | 20 | 20 | 270.02 | 7853.982 | 1492.257 | 6361.725 | 0.19 | 0.2345679 | 20 | 480506.6 | 225141.5 | 9.098615 | 2.134243 | 85.4
C19 | 100 | 5 | 2135 | 322 | 30.54 | Cyl | 50 | 50 | 161.26 | 7853.982 | 1492.257 | 6361.725 | 0.19 | 0.2345679 | 20 | 480506.6 | 194287.1 | 10.54355 | 2.473178 | 85.4
C20 | 100 | 5 | 2135 | 322 | 70.16 | Cyl | 20 | 20 | 313.55 | 7853.982 | 1492.257 | 6361.725 | 0.19 | 0.2345679 | 20 | 480506.6 | 446338.6 | 4.58951 | 1.076552 | 85.4
C21 | 100 | 5 | 2135 | 322 | 61 | Cyl | 50 | 50 | 183.81 | 7853.982 | 1492.257 | 6361.725 | 0.19 | 0.2345679 | 20 | 480506.6 | 388065.2 | 5.278689 | 1.238211 | 85.4
C22 | 101.6 | 5 | 2135 | 320 | 95.43 | Cyl | 20 | 20 | 330.4 | 8107.32 | 1517.389 | 6589.93 | 0.1871629 | 0.2302588 | 20.32 | 485564.6 | 628877.1 | 3.353243 | 0.7721136 | 84.05512
C23 | 101.6 | 5 | 2135 | 320 | 81.66 | Cyl | 50 | 50 | 213.46 | 8107.32 | 1517.389 | 6589.93 | 0.1871629 | 0.2302588 | 20.32 | 485564.6 | 538133.7 | 3.918687 | 0.9023121 | 84.05512
C24 | 101.6 | 5 | 3135 | 320 | 38.67 | Cyl | 20 | 20 | 212.48 | 8107.32 | 1517.389 | 6589.93 | 0.1871629 | 0.2302588 | 20.32 | 485564.6 | 254832.6 | 8.275149 | 1.905426 | 123.4252
C25 | 101.6 | 5 | 3135 | 320 | 39.56 | Cyl | 50 | 50 | 144.83 | 8107.32 | 1517.389 | 6589.93 | 0.1871629 | 0.2302588 | 20.32 | 485564.6 | 260697.6 | 8.088979 | 1.862558 | 123.4252
C26 | 101.6 | 5 | 3135 | 320 | 71.86 | Cyl | 20 | 20 | 231.35 | 8107.32 | 1517.389 | 6589.93 | 0.1871629 | 0.2302588 | 20.32 | 485564.6 | 473552.4 | 4.453103 | 1.025366 | 123.4252
C27 | 101.6 | 5 | 3135 | 320 | 72.49 | Cyl | 50 | 50 | 153.16 | 8107.32 | 1517.389 | 6589.93 | 0.1871629 | 0.2302588 | 20.32 | 485564.6 | 477704.1 | 4.414402 | 1.016455 | 123.4252
C28 | 101.6 | 5 | 3135 | 320 | 86.39 | Cyl | 20 | 20 | 246.82 | 8107.32 | 1517.389 | 6589.93 | 0.1871629 | 0.2302588 | 20.32 | 485564.6 | 569304.1 | 3.704132 | 0.852909 | 123.4252
C29 | 101.6 | 5 | 3135 | 320 | 96.74 | Cyl | 50 | 50 | 164.95 | 8107.32 | 1517.389 | 6589.93 | 0.1871629 | 0.2302588 | 20.32 | 485564.6 | 637509.9 | 3.307835 | 0.7616581 | 123.4252
C30 | 125 | 5 | 3135 | 322 | 87.98 | Cyl | 20 | 20 | 474.17 | 12271.85 | 1884.956 | 10386.89 | 0.1536 | 0.1814745 | 25 | 606955.7 | 913838.6 | 3.659923 | 0.6641826 | 100.32
C31 | 125 | 5 | 3135 | 322 | 96.97 | Cyl | 50 | 50 | 317.9 | 12271.85 | 1884.956 | 10386.89 | 0.1536 | 0.1814745 | 25 | 606955.7 | 1007216.8 | 3.320615 | 0.6026068 | 100.32
C32 | 125 | 5 | 3135 | 322 | 107.33 | Cyl | 20 | 20 | 489.47 | 12271.85 | 1884.956 | 10386.89 | 0.1536 | 0.1814745 | 25 | 606955.7 | 1114825.0 | 3.000093 | 0.5444403 | 100.32
C33 | 125 | 5 | 3135 | 322 | 97.92 | Cyl | 50 | 50 | 322.97 | 12271.85 | 1884.956 | 10386.89 | 0.1536 | 0.1814745 | 25 | 606955.7 | 1017084.3 | 3.288399 | 0.5967604 | 100.32
C34 | 160.1 | 5.7 | 3135 | 322 | 87.38 | Cyl | 20 | 20 | 1012.5 | 20131.33 | 2764.853 | 17366.48 | 0.1373408 | 0.1592063 | 28.08772 | 890282.6 | 1517483.1 | 3.685054 | 0.5866837 | 78.32605
C35 | 160.1 | 5.7 | 3135 | 322 | 74.75 | Cyl | 50 | 50 | 642.16 | 20131.33 | 2764.853 | 17366.48 | 0.1373408 | 0.1592063 | 28.08772 | 890282.6 | 1298144.4 | 4.307692 | 0.6858117 | 78.32605
C36 | 160.1 | 5.7 | 3135 | 322 | 83.08 | Cyl | 20 | 20 | 1011.5 | 20131.33 | 2764.853 | 17366.48 | 0.1373408 | 0.1592063 | 28.08772 | 890282.6 | 1442807.2 | 3.875782 | 0.6170489 | 78.32605
C37 | 160.1 | 5.7 | 3135 | 322 | 98.5 | Cyl | 50 | 50 | 686.21 | 20131.33 | 2764.853 | 17366.48 | 0.1373408 | 0.1592063 | 28.08772 | 890282.6 | 1710598.4 | 3.269036 | 0.520451 | 78.32605
2 | 159 | 6 | 2135 | 377 | 39.9 | Cyl | 20 | 20 | 851 | 19855.65 | 2883.982 | 16971.67 | 0.1452474 | 0.1699292 | 26.5 | 1087261.2 | 677169.6 | 9.448622 | 1.605597 | 53.71069
3 | 159 | 6 | 2135 | 377 | 40.1 | Cyl | 50 | 50 | 587 | 19855.65 | 2883.982 | 16971.67 | 0.1452474 | 0.1699292 | 26.5 | 1087261.2 | 680563.9 | 9.401496 | 1.597589 | 53.71069
9 | 159 | 6 | 2135 | 376 | 75.7 | Cyl | 50 | 50 | 870 | 19855.65 | 2883.982 | 16971.67 | 0.1452474 | 0.1699292 | 26.5 | 1084377.3 | 1284755.3 | 4.966975 | 0.8440341 | 53.71069
15 | 159 | 6 | 2135 | 380 | 109.8 | Cyl | 20 | 20 | 1462 | 19855.65 | 2883.982 | 16971.67 | 0.1452474 | 0.1699292 | 26.5 | 1095913.2 | 1863489.2 | 3.460838 | 0.5880974 | 53.71069
16 | 159 | 6 | 2135 | 487 | 110.7 | Cyl | 20 | 20 | 1525 | 19855.65 | 2883.982 | 16971.67 | 0.1452474 | 0.1699292 | 26.5 | 1404499.3 | 1878763.7 | 4.399277 | 0.7475657 | 53.71069
17 | 159 | 6 | 2135 | 444 | 91.4 | Cyl | 50 | 50 | 1033 | 19855.65 | 2883.982 | 16971.67 | 0.1452474 | 0.1699292 | 26.5 | 1280488.0 | 1551210.5 | 4.857768 | 0.8254766 | 53.71069
CFST1 | 193.7 | 8 | 3315 | 444 | 40 | Cyl | 5 | 5 | 1871 | 29467.9 | 4667.15 | 24800.75 | 0.1583808 | 0.1881859 | 24.2125 | 2072214.6 | 992029.8 | 11.1 | 2.088863 | 68.45638
CFST2 | 193.7 | 8 | 3315 | 444 | 142 | Cyl | 5 | 5 | 2703 | 29467.9 | 4667.15 | 24800.75 | 0.1583808 | 0.1881859 | 24.2125 | 2072214.6 | 3521705.9 | 3.126761 | 0.5884122 | 68.45638
BP20 | 152 | 1.7 | 1071 | 328 | 92 | Cyl | 15 | 15 | 1273 | 18145.84 | 802.7083 | 17343.13 | 0.0442365 | 0.04628393 | 89.41176 | 263288.3 | 1595568.0 | 3.565217 | 0.1650123 | 28.18421
BP21 | 152 | 1.7 | 1071 | 328 | 92 | Cyl | 12 | 12 | 1451 | 18145.84 | 802.7083 | 17343.13 | 0.0442365 | 0.04628393 | 89.41176 | 263288.3 | 1595568.0 | 3.565217 | 0.1650123 | 28.18421
BP22 | 152 | 1.7 | 1071 | 328 | 92 | Cyl | 11 | 11 | 1309 | 18145.84 | 802.7083 | 17343.13 | 0.0442365 | 0.04628393 | 89.41176 | 263288.3 | 1595568.0 | 3.565217 | 0.1650123 | 28.18421
CS-2 | 219.1 | 16 | 3640 | 374 | 181 | Cyl 100 | 20 | 20 | 4340 | 37702.89 | 10208.92 | 27493.97 | 0.2707729 | 0.3713149 | 13.69375 | 3818135.9 | 4976408.6 | 2.066298 | 0.7672473 | 66.45367
CS-3 | 219.1 | 16 | 3640 | 374 | 176 | Cyl 100 | 50 | 50 | 3293 | 37702.89 | 10208.92 | 27493.97 | 0.2707729 | 0.3713149 | 13.69375 | 3818135.9 | 4838938.7 | 2.125 | 0.7890441 | 66.45367
CS-5 | 273 | 10 | 4450 | 412 | 184 | Cyl 100 | 50 | 50 | 5079 | 58534.94 | 8262.389 | 50272.55 | 0.1411531 | 0.1643519 | 27.3 | 3404104.1 | 9250149.4 | 2.23913 | 0.3680053 | 65.20147
CS-6 | 273 | 10 | 4450 | 401 | 180 | Cyl 100 | 50 | 50 | 5288 | 58534.94 | 8262.389 | 50272.55 | 0.1411531 | 0.1643519 | 27.3 | 3313217.9 | 9049059.2 | 2.227778 | 0.3661395 | 65.20147
CS-2 | 219.1 | 16 | 3640 | 374 | 181 | Cyl 100 | 20 | 20 | 4389 | 37702.89 | 10208.92 | 27493.97 | 0.2707729 | 0.3713149 | 13.69375 | 3818135.9 | 4976408.6 | 2.066298 | 0.7672473 | 66.45367
CS-3 | 219.1 | 16 | 3640 | 374 | 176 | Cyl 100 | 50 | 50 | 3246 | 37702.89 | 10208.92 | 27493.97 | 0.2707729 | 0.3713149 | 13.69375 | 3818135.9 | 4838938.7 | 2.125 | 0.7890441 | 66.45367
CS-5 | 273 | 10 | 4450 | 412 | 184 | Cyl 100 | 50 | 50 | 5083 | 58534.94 | 8262.389 | 50272.55 | 0.1411531 | 0.1643519 | 27.3 | 3404104.1 | 9250149.4 | 2.23913 | 0.3680053 | 65.20147
CS-6 | 273 | 10 | 4450 | 401 | 180 | Cyl 100 | 50 | 50 | 5284 | 58534.94 | 8262.389 | 50272.55 | 0.1411531 | 0.1643519 | 27.3 | 3313217.9 | 9049059.2 | 2.227778 | 0.3661395 | 65.20147
CFST3 | 193.7 | 8 | 3315 | 441 | 41 | Cyl | 50 | 50 | 1053 | 29467.9 | 4667.15 | 24800.75 | 0.1583808 | 0.1881859 | 24.2125 | 2058213.2 | 1016830.6 | 10.7561 | 2.024146 | 68.45638
CFST4 | 193.7 | 8 | 3315 | 433 | 149 | Cyl | 50 | 50 | 1473 | 29467.9 | 4667.15 | 24800.75 | 0.1583808 | 0.1881859 | 24.2125 | 2020876.0 | 3695311.1 | 2.90604 | 0.5468757 | 68.45638