## C_CFST
Speciment | D (mm) | t (mm) | Le (mm) | fy (MPa) | fc (MPa) | fc type | N Test (kN) | Ag (mm2) | As (mm2) | Ac (mm2) | ρs (rho) | As/Ac | D/t | As*fy​ | Ac*fc | fy/fc | Confinement ᶓ | Le/r
1a | 168.8 | 2.64 | 305 | 302.4 | 18.2 | Cyl | 1326 | 22378.7 | 1378.099 | 21000.6 | 0.06158083 | 0.06562188 | 63.93939 | 416737 | 382210.9 | 16.61538 | 1.090333 | 7.227488
2a | 168.8 | 2.64 | 305 | 302.4 | 34.7 | Cyl | 1219 | 22378.7 | 1378.099 | 21000.6 | 0.06158083 | 0.06562188 | 63.93939 | 416737 | 728720.7 | 8.714697 | 0.5718748 | 7.227488
3a | 169.3 | 2.62 | 305 | 338.1 | 37.1 | Cyl | 1308 | 22511.47 | 1371.939 | 21139.53 | 0.06094399 | 0.0648992 | 64.61832 | 463852.4 | 784276.5 | 9.113208 | 0.5914399 | 7.206143
4a | 169.3 | 2.62 | 305 | 338.1 | 34.1 | Cyl | 1330 | 22511.47 | 1371.939 | 21139.53 | 0.06094399 | 0.0648992 | 64.61832 | 463852.4 | 720857.9 | 9.914956 | 0.6434727 | 7.206143
5a | 168.3 | 3.6 | 305 | 288.4 | 27 | Cyl | 1557 | 22246.32 | 1862.713 | 20383.6 | 0.0837313 | 0.09138292 | 46.75 | 537206.5 | 550357.3 | 10.68148 | 0.9761049 | 7.24896
6a | 168.3 | 3.6 | 305 | 288.4 | 33.3 | Cyl | 1432 | 22246.32 | 1862.713 | 20383.6 | 0.0837313 | 0.09138292 | 46.75 | 537206.5 | 678774 | 8.660661 | 0.7914364 | 7.24896
6b | 168.3 | 3.6 | 305 | 288.4 | 33.3 | Cyl | 1463 | 22246.32 | 1862.713 | 20383.6 | 0.0837313 | 0.09138292 | 46.75 | 537206.5 | 678774 | 8.660661 | 0.7914364 | 7.24896
7a | 168.8 | 5 | 305 | 200.2 | 33.4 | Cyl | 1966 | 22378.7 | 2572.964 | 19805.73 | 0.1149738 | 0.1299101 | 33.76 | 515107.5 | 661511.4 | 5.994012 | 0.7786827 | 7.227488
7b | 168.8 | 5 | 305 | 200.2 | 33.4 | Cyl | 1970 | 22378.7 | 2572.964 | 19805.73 | 0.1149738 | 0.1299101 | 33.76 | 515107.5 | 661511.4 | 5.994012 | 0.7786827 | 7.227488
8a | 168.8 | 5 | 305 | 200.2 | 27.9 | Cyl | 1984 | 22378.7 | 2572.964 | 19805.73 | 0.1149738 | 0.1299101 | 33.76 | 515107.5 | 552579.9 | 7.175627 | 0.9321864 | 7.227488
8b | 168.8 | 5 | 305 | 200.2 | 27.9 | Cyl | 1984 | 22378.7 | 2572.964 | 19805.73 | 0.1149738 | 0.1299101 | 33.76 | 515107.5 | 552579.9 | 7.175627 | 0.9321864 | 7.227488
9b | 114.3 | 3.5 | 229 | 350 | 33.4 | Cyl | 969 | 10260.83 | 1218.31 | 9042.517 | 0.1187341 | 0.1347313 | 32.65714 | 426408.4 | 302020.1 | 10.47904 | 1.411854 | 8.013998
10b | 114.3 | 4.5 | 229 | 339 | 33.4 | Cyl | 1069 | 10260.83 | 1552.261 | 8708.566 | 0.1512803 | 0.1782453 | 25.4 | 526216.5 | 290866.1 | 10.1497 | 1.809136 | 8.013998
L-20-1 | 178 | 9 | 360 | 283.3141185 | 22.163029 | Cyl | 2922.382 | 24884.56 | 4778.362 | 20106.19 | 0.1920212 | 0.23765625 | 19.77778 | 1353777.5 | 445614.1 | 12.78319 | 3.038004 | 8.089888
L-20-2 | 178 | 9 | 360 | 283.3141185 | 22.163029 | Cyl | 2853.735 | 24884.56 | 4778.362 | 20106.19 | 0.1920212 | 0.23765625 | 19.77778 | 1353777.5 | 445614.1 | 12.78319 | 3.038004 | 8.089888
H-20-1 | 178 | 9 | 360 | 283.3141185 | 45.4047895 | Cyl | 3216.581 | 24884.56 | 4778.362 | 20106.19 | 0.1920212 | 0.23765625 | 19.77778 | 1353777.5 | 912917.5 | 6.239741 | 1.482913 | 8.089888
H-20-2 | 178 | 9 | 360 | 283.3141185 | 45.4047895 | Cyl | 3177.355 | 24884.56 | 4778.362 | 20106.19 | 0.1920212 | 0.23765625 | 19.77778 | 1353777.5 | 912917.5 | 6.239741 | 1.482913 | 8.089888
L-32-1 | 179 | 5.5 | 360 | 248.500511 | 22.163029 | Cyl | 1814.23 | 25164.94 | 2997.865 | 22167.08 | 0.1191286 | 0.1352395 | 32.54545 | 744970.9 | 491289.6 | 11.21239 | 1.516358 | 8.044693
L-32-2 | 179 | 5.5 | 360 | 248.500511 | 23.928226 | Cyl | 1814.23 | 25164.94 | 2997.865 | 22167.08 | 0.1191286 | 0.1352395 | 32.54545 | 744970.9 | 530418.8 | 10.38525 | 1.404496 | 8.044693
H-32-1 | 179 | 5.5 | 360 | 248.500511 | 43.6395925 | Cyl | 2039.783 | 25164.94 | 2997.865 | 22167.08 | 0.1191286 | 0.1352395 | 32.54545 | 744970.9 | 967362.2 | 5.694382 | 0.7701054 | 8.044693
H-32-2 | 179 | 5.5 | 360 | 248.500511 | 43.6395925 | Cyl | 2029.977 | 25164.94 | 2997.865 | 22167.08 | 0.1191286 | 0.1352395 | 32.54545 | 744970.9 | 967362.2 | 5.694382 | 0.7701054 | 8.044693
L-58-1 | 174 | 3 | 360 | 265.956348 | 23.928226 | Cyl | 1314.091 | 23778.71 | 1611.637 | 22167.08 | 0.06777646 | 0.07270408 | 58 | 428625.1 | 530418.8 | 11.11475 | 0.808088 | 8.275862
L-58-2 | 174 | 3 | 360 | 265.956348 | 23.928226 | Cyl | 1304.284 | 23778.71 | 1611.637 | 22167.08 | 0.06777646 | 0.07270408 | 58 | 428625.1 | 530418.8 | 11.11475 | 0.808088 | 8.275862
H-58-1 | 174 | 3 | 360 | 265.956348 | 45.698989 | Cyl | 1608.291 | 23778.71 | 1611.637 | 22167.08 | 0.06777646 | 0.07270408 | 58 | 428625.1 | 1013013.0 | 5.819742 | 0.423119 | 8.275862
H-58-2 | 174 | 3 | 360 | 265.956348 | 45.698989 | Cyl | 1676.937 | 23778.71 | 1611.637 | 22167.08 | 0.06777646 | 0.07270408 | 58 | 428625.1 | 1013013.0 | 5.819742 | 0.423119 | 8.275862
SB 1 | 159 | 5.07 | 477 | 381.5 | 41.5 | Cyl | 2230 | 19855.65 | 2451.778 | 17403.87 | 0.1234801 | 0.1408754 | 31.36095 | 935353.2 | 722260.7 | 9.192771 | 1.295035 | 12
SB 2 | 630 | 7 | 1890 | 291.4 | 36 | Cyl | 16650 | 311724.5 | 13700.49 | 298024 | 0.04395062 | 0.04597107 | 90 | 3992321.5 | 10728865.6 | 8.094444 | 0.3721103 | 12
SB 6 | 630 | 7.61 | 1890 | 349.5 | 35 | Cyl | 18000 | 311724.5 | 14879.8 | 296844.7 | 0.04773382 | 0.05012655 | 82.78581 | 5200490.6 | 10389565.5 | 9.985714 | 0.5005494 | 12
SB 7 | 630 | 8.44 | 1890 | 350 | 34.5 | Cyl | 18600 | 311724.5 | 16480.69 | 295243.8 | 0.0528694 | 0.0558206 | 74.64455 | 5768241.3 | 10185912.5 | 10.14493 | 0.566296 | 12
SB 3 | 630 | 10.21 | 1890 | 323.3 | 38.4 | Cyl | 20500 | 311724.5 | 19880.17 | 291844.4 | 0.06377481 | 0.0681191 | 61.70421 | 6427260.2 | 11206823.3 | 8.419271 | 0.5735131 | 12
SB 4 | 630 | 11.6 | 1890 | 347.2 | 46 | Cyl | 24400 | 311724.5 | 22536.03 | 289188.5 | 0.07229468 | 0.0779285 | 54.31034 | 7824508.4 | 13302671.2 | 7.547826 | 0.5881908 | 12
SB 8 | 720 | 8.3 | 2160 | 312 | 15 | Cyl | 15000 | 407150.4 | 18557.73 | 388592.7 | 0.04557955 | 0.04775626 | 86.74699 | 5790012.8 | 5828890.1 | 20.8 | 0.9933302 | 12
SB 5 | 820 | 8.93 | 2460 | 331 | 45 | Cyl | 33600 | 528101.7 | 22754.1 | 505347.6 | 0.04308659 | 0.04502663 | 91.82531 | 7531607.2 | 22740643.1 | 7.355556 | 0.3311959 | 12
SB 9 | 1020 | 9.64 | 3060 | 336 | 16.9 | Cyl | 30000 | 817128.2 | 30598.71 | 786529.5 | 0.03744664 | 0.03890344 | 105.8091 | 10281165.0 | 13292349.3 | 19.88166 | 0.7734649 | 12
SB 10 | 1020 | 13.25 | 3060 | 368.7 | 28.9 | Cyl | 46000 | 817128.2 | 41907.08 | 775221.2 | 0.0512858 | 0.05405822 | 76.98113 | 15451140.0 | 22403891.8 | 12.75779 | 0.6896632 | 12
1-3Y6 | 165 | 4.5 | 660 | 254.4 | 33.2 | Cyl | 1647 | 21382.46 | 2269.015 | 19113.45 | 0.1061157 | 0.118713 | 36.66667 | 577237.5 | 634566.5 | 7.662651 | 0.9096564 | 16
2-3Y4 | 114 | 4.5 | 456 | 271 | 33.2 | Cyl | 1033 | 10207.03 | 1548.02 | 8659.015 | 0.151662 | 0.1787755 | 25.33333 | 419513.4 | 287479.3 | 8.162651 | 1.459282 | 16
3-3Y3 | 88.5 | 4 | 354 | 232 | 33.2 | Cyl | 602 | 6151.435 | 1061.858 | 5089.576 | 0.1726196 | 0.2086339 | 22.125 | 246351.1 | 168973.9 | 6.987952 | 1.457924 | 16
4-3Y2 | 60 | 3.5 | 240 | 223 | 33.2 | Cyl | 334 | 2827.433 | 621.2499 | 2206.183 | 0.2197222 | 0.2815949 | 17.14286 | 138538.7 | 73245.29 | 6.716867 | 1.891435 | 16
5-3Y1.5 | 48 | 3.5 | 192 | 304 | 33.2 | Cyl | 273 | 1809.557 | 489.3031 | 1320.254 | 0.2703993 | 0.3706127 | 13.71429 | 148748.1 | 43832.44 | 9.156627 | 3.393562 | 16
No. 2 | 131.76 | 2.38 | 264 | 235 | 17.4 | Cyl | 535 | 13635.06 | 967.373 | 12667.69 | 0.07094747 | 0.0763654 | 55.36134 | 227332.7 | 220417.8 | 13.50575 | 1.031372 | 8.014572
No. 3 | 134.3 | 3.12 | 264 | 235 | 26.6 | Cyl | 681 | 14165.83 | 1285.796 | 12880.03 | 0.09076746 | 0.09982865 | 43.04487 | 302162.1 | 342608.8 | 8.834586 | 0.8819449 | 7.862993
No. 4 | 130.6 | 4.3 | 264 | 235 | 26.6 | Cyl | 725 | 13396.03 | 1706.168 | 11689.87 | 0.1273636 | 0.1459527 | 30.37209 | 400949.4 | 310950.4 | 8.834586 | 1.289432 | 8.085758
No. 5 | 132.45 | 5.25 | 264 | 235 | 26.6 | Cyl | 872 | 13778.24 | 2097.956 | 11680.29 | 0.1522658 | 0.1796151 | 25.22857 | 493019.6 | 310695.6 | 8.834586 | 1.586825 | 7.97282
No. 6 | 134.1 | 6.2 | 264 | 235 | 26.6 | Cyl | 1006 | 14123.67 | 2491.22 | 11632.45 | 0.1763862 | 0.2141613 | 21.62903 | 585436.7 | 309423.1 | 8.834586 | 1.892027 | 7.87472
S3LA | 101.8 | 2.94 | 200 | 320 | 18 | Cyl | 628 | 8139.27 | 913.0989 | 7226.171 | 0.1121844 | 0.12636 | 34.62585 | 292191.6 | 130071.1 | 17.77778 | 2.2464 | 7.858546
S3HA | 101.8 | 2.94 | 200 | 320 | 37.4 | Cyl | 660 | 8139.27 | 913.0989 | 7226.171 | 0.1121844 | 0.12636 | 34.62585 | 292191.6 | 270258.8 | 8.55615 | 1.081155 | 7.858546
S6LA | 101.8 | 5.7 | 200 | 305 | 18 | Cyl | 954 | 8139.27 | 1720.87 | 6418.399 | 0.2114281 | 0.2681152 | 17.85965 | 524865.4 | 115531.2 | 16.94444 | 4.543062 | 7.858546
S6HA | 101.8 | 5.7 | 200 | 305 | 37.4 | Cyl | 971 | 8139.27 | 1720.87 | 6418.399 | 0.2114281 | 0.2681152 | 17.85965 | 524865.4 | 240048.1 | 8.15508 | 2.186501 | 7.858546
SPLA 1-3Av | 100 | 0.52 | 200 | 244 | 18 | Cyl | 239 | 7853.982 | 162.5133 | 7691.468 | 0.02069184 | 0.02112904 | 192.3077 | 39653.25 | 138446.4 | 13.55556 | 0.2864159 | 8
SPHA 1-3Av | 100 | 0.52 | 200 | 244 | 37.4 | Cyl | 396 | 7853.982 | 162.5133 | 7691.468 | 0.02069184 | 0.02112904 | 192.3077 | 39653.25 | 287660.9 | 6.524064 | 0.1378472 | 8
TWC1 | 86.49 | 2.735 | 270 | 226.7 | 30.2 | Cyl | 412 | 5875.187 | 719.6444 | 5155.542 | 0.1224888 | 0.1395866 | 31.6234 | 163143.4 | 155697.4 | 7.506623 | 1.047824 | 12.48699
NWC1 | 89.27 | 4 | 270 | 226.7 | 30.2 | Cyl | 491 | 6258.942 | 1071.534 | 5187.408 | 0.1712006 | 0.2065645 | 22.3175 | 242916.9 | 156659.7 | 7.506623 | 1.550602 | 12.09813
TWC2 | 86.54 | 2.795 | 270 | 226.7 | 48 | Cyl | 489 | 5881.982 | 735.344 | 5146.638 | 0.1250164 | 0.1428785 | 30.96243 | 166702.5 | 247038.6 | 4.722917 | 0.6748034 | 12.47978
NWC2 | 89.19 | 4.05 | 270 | 226.7 | 48 | Cyl | 605 | 6247.729 | 1083.275 | 5164.455 | 0.1733869 | 0.2097558 | 22.02222 | 245578.3 | 247893.8 | 4.722917 | 0.9906593 | 12.10898
4-0 | 165.2 | 4.17 | 660.8 | 358.7 | 40.9 | Cyl | 1594 | 21434.33 | 2109.564 | 19324.77 | 0.09841986 | 0.1091637 | 39.61631 | 756700.6 | 790383 | 8.770171 | 0.9573847 | 16
M1a | 76 | 2.2 | 266 | 390 | 57 | Cyl | 470 | 4536.46 | 510.069 | 4026.391 | 0.1124377 | 0.1266814 | 34.54545 | 198926.9 | 229504.3 | 6.842105 | 0.8667677 | 14
M2a | 76 | 2.2 | 266 | 390 | 57 | Cyl | 480 | 4536.46 | 510.069 | 4026.391 | 0.1124377 | 0.1266814 | 34.54545 | 198926.9 | 229504.3 | 6.842105 | 0.8667677 | 14
M3a | 76 | 2.2 | 266 | 390 | 57 | Cyl | 420 | 4536.46 | 510.069 | 4026.391 | 0.1124377 | 0.1266814 | 34.54545 | 198926.9 | 229504.3 | 6.842105 | 0.8667677 | 14
M-FC1 | 76 | 2.2 | 266 | 390 | 57 | Cyl | 465 | 4536.46 | 510.069 | 4026.391 | 0.1124377 | 0.1266814 | 34.54545 | 198926.9 | 229504.3 | 6.842105 | 0.8667677 | 14
M4a | 101.7 | 2.4 | 356 | 380 | 57 | Cyl | 770 | 8123.287 | 748.7044 | 7374.582 | 0.09216766 | 0.101525 | 42.375 | 284507.7 | 420351.2 | 6.666667 | 0.6768332 | 14.00197
M5a | 101.7 | 2.4 | 356 | 380 | 57 | Cyl | 775 | 8123.287 | 748.7044 | 7374.582 | 0.09216766 | 0.101525 | 42.375 | 284507.7 | 420351.2 | 6.666667 | 0.6768332 | 14.00197
M6a | 101.7 | 2.4 | 356 | 380 | 57 | Cyl | 740 | 8123.287 | 748.7044 | 7374.582 | 0.09216766 | 0.101525 | 42.375 | 284507.7 | 420351.2 | 6.666667 | 0.6768332 | 14.00197
M7a | 101.7 | 2.4 | 356 | 380 | 57 | Cyl | 690 | 8123.287 | 748.7044 | 7374.582 | 0.09216766 | 0.101525 | 42.375 | 284507.7 | 420351.2 | 6.666667 | 0.6768332 | 14.00197
M-FC2 | 101.7 | 2.4 | 356 | 380 | 57 | Cyl | 775 | 8123.287 | 748.7044 | 7374.582 | 0.09216766 | 0.101525 | 42.375 | 284507.7 | 420351.2 | 6.666667 | 0.6768332 | 14.00197
S30CS50B | 165 | 2.82 | 580.5 | 363.3 | 48.3 | Cyl | 1661.6 | 21382.46 | 1436.8 | 19945.67 | 0.06719524 | 0.0720357 | 58.51064 | 521989.4 | 963375.6 | 7.521739 | 0.5418337 | 14.07273
S20CS50A | 190 | 1.94 | 663.5 | 256.4 | 41 | Cyl | 1678.2 | 28352.87 | 1146.167 | 27206.71 | 0.04042509 | 0.04212812 | 97.93814 | 293877.3 | 1115475.0 | 6.253659 | 0.2634549 | 13.96842
S16CS50B | 190 | 1.52 | 664.5 | 306.1 | 48.3 | Cyl | 1694.8 | 28352.87 | 900.0336 | 27452.84 | 0.031744 | 0.03278472 | 125 | 275500.3 | 1325972.2 | 6.337474 | 0.2077723 | 13.98947
S12CS50A | 190 | 1.13 | 664.5 | 185.7 | 41 | Cyl | 1376.6 | 28352.87 | 670.4884 | 27682.39 | 0.02364799 | 0.02422076 | 168.1416 | 124509.7 | 1134977.8 | 4.529268 | 0.1097023 | 13.98947
S10CS50A | 190 | 0.86 | 659 | 210.7 | 41 | Cyl | 1349.9 | 28352.87 | 511.0127 | 27841.86 | 0.01802331 | 0.01835411 | 220.9302 | 107670.4 | 1141516.3 | 5.139024 | 0.09432224 | 13.87368
S30CS80A | 165 | 2.82 | 580.5 | 363.3 | 80.2 | Cyl | 2295 | 21382.46 | 1436.8 | 19945.67 | 0.06719524 | 0.0720357 | 58.51064 | 521989.4 | 1599642.3 | 4.529925 | 0.3263163 | 14.07273
S20CS80B | 190 | 1.94 | 663.5 | 256.4 | 74.7 | Cyl | 2592 | 28352.87 | 1146.167 | 27206.71 | 0.04042509 | 0.04212812 | 97.93814 | 293877.3 | 2032341.0 | 3.432396 | 0.1446004 | 13.96842
S16CS80A | 190 | 1.52 | 663.5 | 306.1 | 80.2 | Cyl | 2602 | 28352.87 | 900.0336 | 27452.84 | 0.031744 | 0.03278472 | 125 | 275500.3 | 2201717.8 | 3.816708 | 0.1251297 | 13.96842
S12CS80A | 190 | 1.13 | 662.5 | 185.7 | 80.2 | Cyl | 2295 | 28352.87 | 670.4884 | 27682.39 | 0.02364799 | 0.02422076 | 168.1416 | 124509.7 | 2220127.3 | 2.315461 | 0.05608224 | 13.94737
S10CS80B | 190 | 0.86 | 663.5 | 210.7 | 74.7 | Cyl | 2451 | 28352.87 | 511.0127 | 27841.86 | 0.01802331 | 0.01835411 | 220.9302 | 107670.4 | 2079787.0 | 2.820616 | 0.05176991 | 13.96842
S30CS10A | 165 | 2.82 | 577.5 | 363.3 | 108 | Cyl | 2673 | 21382.46 | 1436.8 | 19945.67 | 0.06719524 | 0.0720357 | 58.51064 | 521989.4 | 2154131.8 | 3.363889 | 0.2423201 | 14
S20CS10A | 190 | 1.94 | 660 | 256.4 | 108 | Cyl | 3360 | 28352.87 | 1146.167 | 27206.71 | 0.04042509 | 0.04212812 | 97.93814 | 293877.3 | 2938324.3 | 2.374074 | 0.1000153 | 13.89474
S16CS10A | 190 | 1.52 | 661.5 | 306.1 | 108 | Cyl | 3260 | 28352.87 | 900.0336 | 27452.84 | 0.031744 | 0.03278472 | 125 | 275500.3 | 2964906.7 | 2.834259 | 0.09292039 | 13.92632
S12CS10A | 190 | 1.13 | 660 | 185.7 | 108 | Cyl | 3058 | 28352.87 | 670.4884 | 27682.39 | 0.02364799 | 0.02422076 | 168.1416 | 124509.7 | 2989697.6 | 1.719444 | 0.04164625 | 13.89474
S10CS10A | 190 | 0.86 | 662 | 210.7 | 108 | Cyl | 3070 | 28352.87 | 511.0127 | 27841.86 | 0.01802331 | 0.01835411 | 220.9302 | 107670.4 | 3006921.0 | 1.950926 | 0.03580752 | 13.93684
HSC1-1 | 111.3 | 2 | 339 | 354.6 | 60.75 | Cyl | 855 | 9729.269 | 686.7522 | 9042.517 | 0.0705862 | 0.07594701 | 55.65 | 243522.3 | 549332.9 | 5.837037 | 0.4433055 | 12.18329
HSC2-Av.3 | 113.6 | 3.2 | 338 | 354.6 | 60.75 | Cyl | 1145 | 10135.53 | 1109.862 | 9025.67 | 0.1095021 | 0.1229673 | 35.5 | 393557 | 548309.5 | 5.837037 | 0.7177644 | 11.90141
HSC3-Av.3 | 114.8 | 3.9 | 338 | 357.7 | 60.75 | Cyl | 1116 | 10350.79 | 1358.77 | 8992.024 | 0.1312721 | 0.1511084 | 29.4359 | 486032.1 | 546265.4 | 5.888066 | 0.8897362 | 11.777
HSC4-Av.4 | 115.9 | 4.9 | 356 | 309.5 | 60.75 | Cyl | 1174 | 10550.1 | 1708.712 | 8841.392 | 0.1619616 | 0.1932628 | 23.65306 | 528846.4 | 537114.6 | 5.09465 | 0.9846064 | 12.28645
HSC5-1 | 130.6 | 2.3 | 396 | 324.3 | 60.75 | Cyl | 1250 | 13396.03 | 927.0526 | 12468.98 | 0.06920351 | 0.0743487 | 56.78261 | 300643.2 | 757490.6 | 5.338272 | 0.3968936 | 12.12864
HSC6-1 | 133.1 | 4.5 | 397 | 324.3 | 60.75 | Cyl | 1535 | 13913.81 | 1818.04 | 12095.77 | 0.1306644 | 0.1503038 | 29.57778 | 589590.3 | 734817.9 | 5.338272 | 0.8023624 | 11.93088
HSC7-Av.3 | 141.8 | 4.3 | 419 | 433 | 60.75 | Cyl | 1618 | 15792.19 | 1857.467 | 13934.72 | 0.1176193 | 0.1332977 | 32.97674 | 804283.1 | 846534.4 | 7.127572 | 0.950089 | 11.81946
HSC8-Av.3 | 159.8 | 6.3 | 476 | 482.5 | 60.75 | Cyl | 3123 | 20055.96 | 3038.077 | 17017.88 | 0.15148 | 0.1785226 | 25.36508 | 1465872.2 | 1033836.3 | 7.942387 | 1.417896 | 11.91489
HSC9-Av.3 | 165.7 | 5.1 | 497 | 373.3 | 60.75 | Cyl | 2309 | 21564.28 | 2573.153 | 18991.12 | 0.1193248 | 0.1354924 | 32.4902 | 960558 | 1153710.8 | 6.144856 | 0.8325813 | 11.99759
1 | 101.3 | 1.5 | 310 | 264.9 | 21.9 | Cyl | 370 | 8059.512 | 470.2964 | 7589.216 | 0.05835296 | 0.06196904 | 67.53333 | 124581.5 | 166203.8 | 12.09589 | 0.7495707 | 12.24087
2 | 102.3 | 1.52 | 310 | 264.9 | 21.9 | Cyl | 485 | 8219.42 | 481.2468 | 7738.173 | 0.05854997 | 0.06219127 | 67.30263 | 127482.3 | 169466 | 12.09589 | 0.7522587 | 12.12121
3 | 104.2 | 2.44 | 310 | 264.9 | 21.9 | Cyl | 450 | 8527.571 | 780.0399 | 7747.531 | 0.0914727 | 0.1006824 | 42.70492 | 206632.6 | 169670.9 | 12.09589 | 1.217843 | 11.90019
4 | 105 | 2.06 | 310 | 264.9 | 18.4 | Cyl | 539 | 8659.015 | 666.1948 | 7992.82 | 0.07693656 | 0.08334916 | 50.97087 | 176475 | 147067.9 | 14.39674 | 1.199956 | 11.80952
5 | 105.1 | 2.85 | 310 | 264.9 | 18.4 | Cyl | 550 | 8675.516 | 915.4994 | 7760.017 | 0.1055268 | 0.1179765 | 36.87719 | 242515.8 | 142784.3 | 14.39674 | 1.698476 | 11.79829
6 | 107.9 | 4.32 | 310 | 264.9 | 18.4 | Cyl | 686 | 9143.927 | 1405.755 | 7738.173 | 0.1537364 | 0.1816649 | 24.97685 | 372384.4 | 142382.4 | 14.39674 | 2.615383 | 11.49212
7 | 107.9 | 4.32 | 424 | 264.9 | 18.4 | Cyl | 727 | 9143.927 | 1405.755 | 7738.173 | 0.1537364 | 0.1816649 | 24.97685 | 372384.4 | 142382.4 | 14.39674 | 2.615383 | 15.71826
8 | 107.9 | 4.32 | 424 | 264.9 | 18.4 | Cyl | 734 | 9143.927 | 1405.755 | 7738.173 | 0.1537364 | 0.1816649 | 24.97685 | 372384.4 | 142382.4 | 14.39674 | 2.615383 | 15.71826
9 | 107.9 | 4.32 | 424 | 264.9 | 18.4 | Cyl | 803 | 9143.927 | 1405.755 | 7738.173 | 0.1537364 | 0.1816649 | 24.97685 | 372384.4 | 142382.4 | 14.39674 | 2.615383 | 15.71826
10 | 153.9 | 1.8 | 470 | 356.1 | 18.4 | Cyl | 981 | 18602.32 | 860.1052 | 17742.22 | 0.04623645 | 0.04847789 | 85.5 | 306283.5 | 326456.8 | 19.35326 | 0.9382053 | 12.21572
11 | 154.2 | 2.65 | 470 | 356.1 | 18.4 | Cyl | 1294 | 18674.91 | 1261.687 | 17413.23 | 0.06756053 | 0.07245568 | 58.18868 | 449286.8 | 320403.4 | 19.35326 | 1.402254 | 12.19196
12 | 155.6 | 2.63 | 470 | 356.1 | 23 | Cyl | 1300 | 19015.56 | 1263.898 | 17751.66 | 0.0664665 | 0.07119884 | 59.1635 | 450073.9 | 408288.2 | 15.48261 | 1.102344 | 12.08226
13 | 159.3 | 5.25 | 470 | 356.1 | 21.9 | Cyl | 1577 | 19930.65 | 2540.802 | 17389.85 | 0.1274822 | 0.1461084 | 30.34286 | 904779.7 | 380837.6 | 16.26027 | 2.375762 | 11.80163
14 | 160.2 | 5.4 | 470 | 356.1 | 21.9 | Cyl | 1775 | 20156.49 | 2626.12 | 17530.37 | 0.1302866 | 0.149804 | 29.66667 | 935161.4 | 383915.1 | 16.26027 | 2.435855 | 11.73533
15 | 159.8 | 5.08 | 470 | 356.1 | 21.9 | Cyl | 1746 | 20055.96 | 2469.221 | 17586.74 | 0.1231166 | 0.1404025 | 31.45669 | 879289.8 | 385149.6 | 16.26027 | 2.282983 | 11.76471
16 | 264.6 | 4.55 | 812 | 323.4 | 21.9 | Cyl | 3579 | 54988.21 | 3717.219 | 51270.99 | 0.06760029 | 0.07250141 | 58.15385 | 1202148.6 | 1122834.6 | 14.76712 | 1.070637 | 12.27513
17 | 265 | 4.75 | 812 | 323.4 | 21.9 | Cyl | 3789 | 55154.59 | 3883.598 | 51270.99 | 0.07041296 | 0.07574649 | 55.78947 | 1255955.5 | 1122834.6 | 14.76712 | 1.118558 | 12.2566
18 | 264.4 | 4.5 | 812 | 323.4 | 21.9 | Cyl | 3357 | 54905.11 | 3674.25 | 51230.86 | 0.06691999 | 0.07171946 | 58.75556 | 1188252.3 | 1121955.9 | 14.76712 | 1.05909 | 12.28442
19 | 111.3 | 2 | 399 | 354.6 | 42.7 | Cyl | 840 | 9729.269 | 686.7522 | 9042.517 | 0.0705862 | 0.07594701 | 55.65 | 243522.3 | 386115.5 | 8.30445 | 0.6306982 | 14.33962
20 | 113.6 | 3.2 | 337 | 354.6 | 42.7 | Cyl | 1141 | 10135.53 | 1109.862 | 9025.67 | 0.1095021 | 0.1229673 | 35.5 | 393557 | 385396.1 | 8.30445 | 1.021175 | 11.8662
21 | 113.6 | 3.2 | 338 | 354.6 | 42.7 | Cyl | 1091 | 10135.53 | 1109.862 | 9025.67 | 0.1095021 | 0.1229673 | 35.5 | 393557 | 385396.1 | 8.30445 | 1.021175 | 11.90141
22 | 113.6 | 3.2 | 336 | 354.6 | 42.7 | Cyl | 1139 | 10135.53 | 1109.862 | 9025.67 | 0.1095021 | 0.1229673 | 35.5 | 393557 | 385396.1 | 8.30445 | 1.021175 | 11.83099
23 | 114.8 | 3.9 | 335 | 357.7 | 42.7 | Cyl | 1041 | 10350.79 | 1358.77 | 8992.024 | 0.1312721 | 0.1511084 | 29.4359 | 486032.1 | 383959.4 | 8.377049 | 1.265842 | 11.67247
24 | 114.8 | 3.9 | 338 | 357.7 | 42.7 | Cyl | 1110 | 10350.79 | 1358.77 | 8992.024 | 0.1312721 | 0.1511084 | 29.4359 | 486032.1 | 383959.4 | 8.377049 | 1.265842 | 11.777
25 | 114.8 | 3.9 | 343 | 357.7 | 42.7 | Cyl | 1030 | 10350.79 | 1358.77 | 8992.024 | 0.1312721 | 0.1511084 | 29.4359 | 486032.1 | 383959.4 | 8.377049 | 1.265842 | 11.95122
26 | 115.9 | 4.9 | 356 | 309.5 | 42.7 | Cyl | 1122 | 10550.1 | 1708.712 | 8841.392 | 0.1619616 | 0.1932628 | 23.65306 | 528846.4 | 377527.4 | 7.248244 | 1.400816 | 12.28645
27 | 115.9 | 4.9 | 344 | 309.5 | 42.7 | Cyl | 1234 | 10550.1 | 1708.712 | 8841.392 | 0.1619616 | 0.1932628 | 23.65306 | 528846.4 | 377527.4 | 7.248244 | 1.400816 | 11.8723
28 | 115.9 | 4.9 | 340 | 309.5 | 42.7 | Cyl | 1102 | 10550.1 | 1708.712 | 8841.392 | 0.1619616 | 0.1932628 | 23.65306 | 528846.4 | 377527.4 | 7.248244 | 1.400816 | 11.73425
29 | 115.9 | 4.9 | 357 | 309.5 | 42.7 | Cyl | 1140 | 10550.1 | 1708.712 | 8841.392 | 0.1619616 | 0.1932628 | 23.65306 | 528846.4 | 377527.4 | 7.248244 | 1.400816 | 12.32097
30 | 130.1 | 2.3 | 396 | 324.3 | 42.7 | Cyl | 1240 | 13293.66 | 923.4397 | 12370.22 | 0.06946469 | 0.07465024 | 56.56522 | 299471.5 | 528208.3 | 7.594848 | 0.5669572 | 12.17525
31 | 133.1 | 4.5 | 397 | 324.3 | 42.7 | Cyl | 1440 | 13913.81 | 1818.04 | 12095.77 | 0.1306644 | 0.1503038 | 29.57778 | 589590.3 | 516489.3 | 7.594848 | 1.141534 | 11.93088
t10-000 | 158.7 | 0.9 | 450 | 221 | 18.7 | Cyl | 699.7 | 19780.79 | 446.169 | 19334.63 | 0.02255567 | 0.02307616 | 176.3333 | 98603.35 | 361557.5 | 11.81818 | 0.2727183 | 11.34216
t16-000 | 157.5 | 1.5 | 450 | 308 | 18.7 | Cyl | 815.4 | 19482.78 | 735.1327 | 18747.65 | 0.03773243 | 0.03921199 | 105 | 226420.9 | 350581.1 | 16.47059 | 0.6458445 | 11.42857
t23-000 | 157.7 | 2.14 | 450 | 286 | 18.7 | Cyl | 907.5 | 19532.29 | 1045.831 | 18486.46 | 0.05354369 | 0.05657281 | 73.69159 | 299107.7 | 345696.9 | 15.29412 | 0.8652312 | 11.41408
Cai-13 | 166 | 5 | 660 | 274.4 | 26.56 | Cyl | 1744 | 21642.43 | 2528.982 | 19113.45 | 0.116853 | 0.1323143 | 33.2 | 693952.7 | 507653.2 | 10.33133 | 1.366982 | 15.90361
Cai-14 | 166 | 5 | 660 | 274.4 | 26.56 | Cyl | 1695 | 21642.43 | 2528.982 | 19113.45 | 0.116853 | 0.1323143 | 33.2 | 693952.7 | 507653.2 | 10.33133 | 1.366982 | 15.90361
Cai-15 | 166 | 5 | 660 | 274.4 | 29.62 | Cyl | 1862 | 21642.43 | 2528.982 | 19113.45 | 0.116853 | 0.1323143 | 33.2 | 693952.7 | 566140.4 | 9.264011 | 1.225761 | 15.90361
Cai-16 | 166 | 5 | 660 | 274.4 | 29.62 | Cyl | 1872 | 21642.43 | 2528.982 | 19113.45 | 0.116853 | 0.1323143 | 33.2 | 693952.7 | 566140.4 | 9.264011 | 1.225761 | 15.90361
Cai-17 | 166 | 5 | 660 | 274.4 | 29.62 | Cyl | 1695 | 21642.43 | 2528.982 | 19113.45 | 0.116853 | 0.1323143 | 33.2 | 693952.7 | 566140.4 | 9.264011 | 1.225761 | 15.90361
Cai-18 | 166 | 5 | 660 | 274.4 | 29.62 | Cyl | 1735 | 21642.43 | 2528.982 | 19113.45 | 0.116853 | 0.1323143 | 33.2 | 693952.7 | 566140.4 | 9.264011 | 1.225761 | 15.90361
Cai-19 | 166 | 5 | 660 | 274.4 | 29.62 | Cyl | 2029 | 21642.43 | 2528.982 | 19113.45 | 0.116853 | 0.1323143 | 33.2 | 693952.7 | 566140.4 | 9.264011 | 1.225761 | 15.90361
Cai-20 | 166 | 5 | 660 | 274.4 | 29.62 | Cyl | 2107 | 21642.43 | 2528.982 | 19113.45 | 0.116853 | 0.1323143 | 33.2 | 693952.7 | 566140.4 | 9.264011 | 1.225761 | 15.90361
Cai-23 | 166 | 5 | 350 | 274.4 | 29.62 | Cyl | 1784 | 21642.43 | 2528.982 | 19113.45 | 0.116853 | 0.1323143 | 33.2 | 693952.7 | 566140.4 | 9.264011 | 1.225761 | 8.433735
Cai-24 | 166 | 5 | 350 | 274.4 | 29.62 | Cyl | 2038 | 21642.43 | 2528.982 | 19113.45 | 0.116853 | 0.1323143 | 33.2 | 693952.7 | 566140.4 | 9.264011 | 1.225761 | 8.433735
Cai-25 | 166 | 5 | 500 | 274.4 | 29.62 | Cyl | 1999 | 21642.43 | 2528.982 | 19113.45 | 0.116853 | 0.1323143 | 33.2 | 693952.7 | 566140.4 | 9.264011 | 1.225761 | 12.04819
Cai-26 | 166 | 5 | 500 | 274.4 | 29.62 | Cyl | 2043 | 21642.43 | 2528.982 | 19113.45 | 0.116853 | 0.1323143 | 33.2 | 693952.7 | 566140.4 | 9.264011 | 1.225761 | 12.04819
Cai-27 | 166 | 5 | 660 | 274.4 | 29.62 | Cyl | 1975 | 21642.43 | 2528.982 | 19113.45 | 0.116853 | 0.1323143 | 33.2 | 693952.7 | 566140.4 | 9.264011 | 1.225761 | 15.90361
Cai-29 | 320 | 7 | 260 | 249.9 | 46.57 | Cyl | 7909 | 80424.77 | 6883.23 | 73541.54 | 0.0855859375 | 0.09359648 | 45.71429 | 1720119.1 | 3424829.6 | 5.366116 | 0.5022495 | 3.25
Cai-30 | 320 | 7 | 440 | 249.9 | 46.57 | Cyl | 5900 | 80424.77 | 6883.23 | 73541.54 | 0.0855859375 | 0.09359648 | 45.71429 | 1720119.1 | 3424829.6 | 5.366116 | 0.5022495 | 5.5
Cai-31 | 320 | 7 | 520 | 249.9 | 46.57 | Cyl | 5890 | 80424.77 | 6883.23 | 73541.54 | 0.0855859375 | 0.09359648 | 45.71429 | 1720119.1 | 3424829.6 | 5.366116 | 0.5022495 | 6.5
Cai-32 | 320 | 7 | 520 | 249.9 | 46.57 | Cyl | 6380 | 80424.77 | 6883.23 | 73541.54 | 0.0855859375 | 0.09359648 | 45.71429 | 1720119.1 | 3424829.6 | 5.366116 | 0.5022495 | 6.5
Cai-1 | 108 | 4 | 338.88 | 324 | 28.99 | Cyl | 1117.2 | 9160.884 | 1306.903 | 7853.982 | 0.1426612 | 0.1664 | 27 | 423436.4 | 227686.9 | 11.17627 | 1.859731 | 12.55111
Cai-2 | 108 | 4 | 338.88 | 324 | 28.99 | Cyl | 1058.4 | 9160.884 | 1306.903 | 7853.982 | 0.1426612 | 0.1664 | 27 | 423436.4 | 227686.9 | 11.17627 | 1.859731 | 12.55111
Cai-3 | 108 | 4 | 338.88 | 324 | 28.99 | Cyl | 1073.1 | 9160.884 | 1306.903 | 7853.982 | 0.1426612 | 0.1664 | 27 | 423436.4 | 227686.9 | 11.17627 | 1.859731 | 12.55111
Tan-1 | 125 | 1 | 438 | 232 | 106.02 | Cyl | 1275 | 12271.85 | 389.5575 | 11882.29 | 0.031744 | 0.03278472 | 125 | 90377.34 | 1259760.3 | 2.188266 | 0.0717417 | 14.016
Tan-2 | 125 | 1 | 438 | 232 | 106.02 | Cyl | 1239 | 12271.85 | 389.5575 | 11882.29 | 0.031744 | 0.03278472 | 125 | 90377.34 | 1259760.3 | 2.188266 | 0.0717417 | 14.016
Tan-3 | 127 | 2 | 445 | 258 | 106.02 | Cyl | 1491 | 12667.69 | 785.3982 | 11882.29 | 0.06200012 | 0.06609822 | 63.5 | 202632.7 | 1259760.3 | 2.433503 | 0.1608502 | 14.01575
Tan-4 | 127 | 2 | 445 | 258 | 106.02 | Cyl | 1339 | 12667.69 | 785.3982 | 11882.29 | 0.06200012 | 0.06609822 | 63.5 | 202632.7 | 1259760.3 | 2.433503 | 0.1608502 | 14.01575
Tan-5 | 133 | 3.5 | 465 | 352 | 106.02 | Cyl | 1995 | 13892.91 | 1423.927 | 12468.98 | 0.1024931 | 0.1141975 | 38 | 501222.3 | 1321961.4 | 3.320128 | 0.3791505 | 13.98496
Tan-6 | 133 | 3.5 | 465 | 352 | 106.02 | Cyl | 1991 | 13892.91 | 1423.927 | 12468.98 | 0.1024931 | 0.1141975 | 38 | 501222.3 | 1321961.4 | 3.320128 | 0.3791505 | 13.98496
Tan-7 | 133 | 3.5 | 465 | 352 | 106.02 | Cyl | 1962 | 13892.91 | 1423.927 | 12468.98 | 0.1024931 | 0.1141975 | 38 | 501222.3 | 1321961.4 | 3.320128 | 0.3791505 | 13.98496
Tan-8 | 133 | 4.7 | 465 | 352 | 106.02 | Cyl | 2273 | 13892.91 | 1894.412 | 11998.5 | 0.1363582 | 0.1578874 | 28.29787 | 666832.9 | 1272080.6 | 3.320128 | 0.5242065 | 13.98496
Tan-9 | 133 | 4.7 | 465 | 352 | 106.02 | Cyl | 2158 | 13892.91 | 1894.412 | 11998.5 | 0.1363582 | 0.1578874 | 28.29787 | 666832.9 | 1272080.6 | 3.320128 | 0.5242065 | 13.98496
Tan-10 | 133 | 4.7 | 465 | 352 | 106.02 | Cyl | 2253 | 13892.91 | 1894.412 | 11998.5 | 0.1363582 | 0.1578874 | 28.29787 | 666832.9 | 1272080.6 | 3.320128 | 0.5242065 | 13.98496
Tan-11 | 127 | 7 | 445 | 429 | 106.02 | Cyl | 3404 | 12667.69 | 2638.938 | 10028.75 | 0.2083204 | 0.2631373 | 18.14286 | 1132104.3 | 1063248.0 | 4.046406 | 1.06476 | 14.01575
Tan-12 | 127 | 7 | 445 | 429 | 106.02 | Cyl | 3370 | 12667.69 | 2638.938 | 10028.75 | 0.2083204 | 0.2631373 | 18.14286 | 1132104.3 | 1063248.0 | 4.046406 | 1.06476 | 14.01575
Tan-13 | 127 | 7 | 445 | 429 | 106.02 | Cyl | 3364 | 12667.69 | 2638.938 | 10028.75 | 0.2083204 | 0.2631373 | 18.14286 | 1132104.3 | 1063248.0 | 4.046406 | 1.06476 | 14.01575
B-1 | 108 | 4.5 | 378 | 358 | 77.4 | Cyl | 1535 | 9160.884 | 1463.197 | 7697.687 | 0.1597222 | 0.1900826 | 24 | 523824.4 | 595801 | 4.625323 | 0.8791936 | 14
B-2 | 108 | 4.5 | 378 | 358 | 77.4 | Cyl | 1578 | 9160.884 | 1463.197 | 7697.687 | 0.1597222 | 0.1900826 | 24 | 523824.4 | 595801 | 4.625323 | 0.8791936 | 14
B-3 | 108 | 4.5 | 378 | 358 | 77.4 | Cyl | 1518 | 9160.884 | 1463.197 | 7697.687 | 0.1597222 | 0.1900826 | 24 | 523824.4 | 595801 | 4.625323 | 0.8791936 | 14
Tang-12 | 100 | 2.5 | 300 | 433.2 | 45.77 | Cyl | 828 | 7853.982 | 765.7632 | 7088.218 | 0.0975 | 0.1080332 | 40 | 331728.6 | 324427.8 | 9.464715 | 1.022504 | 12
Tang-14 | 100 | 3 | 300 | 426.3 | 35.17 | Cyl | 777 | 7853.982 | 914.2035 | 6939.778 | 0.1164 | 0.1317338 | 33.33333 | 389724.9 | 244072 | 12.12113 | 1.596762 | 12
Tang-19 | 210 | 2.5 | 630 | 237.2 | 26.56 | Cyl | 1637 | 34636.06 | 1629.701 | 33006.36 | 0.04705215 | 0.04937537 | 84 | 386565.1 | 876648.9 | 8.930723 | 0.4409578 | 12
Tang-20 | 100 | 2.5 | 300 | 244 | 34.85 | Cyl | 670 | 7853.982 | 765.7632 | 7088.218 | 0.0975 | 0.1080332 | 40 | 186846.2 | 247024.4 | 7.001435 | 0.7563877 | 12
Tang-21 | 100 | 2 | 300 | 236.2 | 34.85 | Cyl | 537 | 7853.982 | 615.7522 | 7238.229 | 0.0784 | 0.08506944 | 50 | 145440.7 | 252252.3 | 6.777618 | 0.5765682 | 12
Tang-22 | 100 | 1.5 | 300 | 232.3 | 34.85 | Cyl | 505 | 7853.982 | 464.1703 | 7389.811 | 0.0591 | 0.0628122 | 66.66667 | 107826.8 | 257534.9 | 6.66571 | 0.4186879 | 12
Tang-23 | 92 | 3 | 276 | 260.7 | 23.37 | Cyl | 538 | 6647.61 | 838.8052 | 5808.805 | 0.1261815 | 0.1444024 | 30.66667 | 218676.5 | 135751.8 | 11.15533 | 1.610856 | 12
Tang-26 | 108 | 4 | 324 | 332 | 41.17 | Cyl | 970 | 9160.884 | 1306.903 | 7853.982 | 0.1426612 | 0.1664 | 27 | 433891.6 | 323348.4 | 8.064124 | 1.34187 | 12
Tang-27 | 100 | 2.5 | 300 | 433.2 | 48.35 | Cyl | 828 | 7853.982 | 765.7632 | 7088.218 | 0.0975 | 0.1080332 | 40 | 331728.6 | 342715.4 | 8.959669 | 0.9679421 | 12
Tang-28 | 210 | 2.5 | 630 | 237.2 | 27.82 | Cyl | 1637 | 34636.06 | 1629.701 | 33006.36 | 0.04705215 | 0.04937537 | 84 | 386565.1 | 918236.9 | 8.52624 | 0.4209863 | 12
Tang-29 | 100 | 2.5 | 300 | 244 | 36.19 | Cyl | 670 | 7853.982 | 765.7632 | 7088.218 | 0.0975 | 0.1080332 | 40 | 186846.2 | 256522.6 | 6.742194 | 0.7283811 | 12
Tang-30 | 100 | 1.5 | 300 | 232.3 | 36.19 | Cyl | 505 | 7853.982 | 464.1703 | 7389.811 | 0.0591 | 0.0628122 | 66.66667 | 107826.8 | 267437.3 | 6.4189 | 0.4031853 | 12
Tang-31 | 100 | 2 | 300 | 236.2 | 36.19 | Cyl | 537 | 7853.982 | 615.7522 | 7238.229 | 0.0784 | 0.08506944 | 50 | 145440.7 | 261951.5 | 6.526665 | 0.5552198 | 12
Tang-32 | 106 | 3 | 278 | 298.9 | 43.21 | Cyl | 848 | 8824.734 | 970.7521 | 7853.982 | 0.1100036 | 0.1236 | 35.33333 | 290157.8 | 339370.5 | 6.91738 | 0.8549882 | 10.49057
Tang-33 | 101.5 | 3.4 | 203 | 602.7 | 32.68 | Cyl | 1080 | 8091.368 | 1047.847 | 7043.521 | 0.1295018 | 0.1487675 | 29.85294 | 631537.3 | 230182.3 | 18.44247 | 2.74364 | 8
Tang-34 | 153 | 3.2 | 322 | 413.6 | 21.54 | Cyl | 1191 | 18385.39 | 1505.954 | 16879.43 | 0.08191038 | 0.08921828 | 47.8125 | 622862.5 | 363583 | 19.20149 | 1.713124 | 8.418301
Tang-35 | 76.5 | 1.7 | 153 | 361.6 | 24.37 | Cyl | 344 | 4596.346 | 399.4849 | 4196.861 | 0.08691358 | 0.09518659 | 45 | 144453.7 | 102277.5 | 14.83792 | 1.412371 | 8
Tang-36 | 300 | 3 | 1000 | 274.4 | 9.9 | Cyl | 2636 | 70685.83 | 2799.159 | 67886.68 | 0.0396 | 0.04123282 | 100 | 768089.2 | 672078.1 | 27.71717 | 1.142857 | 13.33333
Tang-37 | 300 | 3 | 1000 | 274.4 | 28.72 | Cyl | 3420 | 70685.83 | 2799.159 | 67886.68 | 0.0396 | 0.04123282 | 100 | 768089.2 | 1949705.3 | 9.554318 | 0.3939515 | 13.33333
Tang-38 | 300 | 3 | 1000 | 266.9 | 24.12 | Cyl | 3038 | 70685.83 | 2799.159 | 67886.68 | 0.0396 | 0.04123282 | 100 | 747095.6 | 1637426.6 | 11.06551 | 0.456262 | 13.33333
Tang-52 | 92 | 3 | 276 | 260.7 | 20.71 | Cyl | 538 | 6647.61 | 838.8052 | 5808.805 | 0.1261815 | 0.1444024 | 30.66667 | 218676.5 | 120300.3 | 12.58812 | 1.817755 | 12
Tang-56 | 108 | 4.5 | 324 | 259.7 | 20.22 | Cyl | 931 | 9160.884 | 1463.197 | 7697.687 | 0.1597222 | 0.1900826 | 24 | 379992.2 | 155647.2 | 12.84372 | 2.441368 | 12
Tang-62 | 108 | 4 | 324 | 332 | 39.23 | Cyl | 970 | 9160.884 | 1306.903 | 7853.982 | 0.1426612 | 0.1664 | 27 | 433891.6 | 308111.7 | 8.462911 | 1.408228 | 12
Tang-69 | 108 | 4.2 | 324 | 259.7 | 20.54 | Cyl | 916 | 9160.884 | 1369.609 | 7791.275 | 0.1495062 | 0.1757875 | 25.71429 | 355687.4 | 160032.8 | 12.64362 | 2.222591 | 12
Tang-72 | 210 | 2.5 | 630 | 237.2 | 26.56 | Cyl | 1637 | 34636.06 | 1629.701 | 33006.36 | 0.04705215 | 0.04937537 | 84 | 386565.1 | 876648.9 | 8.930723 | 0.4409578 | 12
Tang-75 | 106 | 3 | 418 | 298.9 | 36.14 | Cyl | 736 | 8824.734 | 970.7521 | 7853.982 | 0.1100036 | 0.1236 | 35.33333 | 290157.8 | 283842.9 | 8.270614 | 1.022248 | 15.77358
C10A-2I-1 | 101.6 | 3.03 | 305 | 371 | 23.2 | Cyl | 635 | 8107.32 | 938.2904 | 7169.029 | 0.1157337 | 0.1308811 | 33.53135 | 348105.7 | 166321.5 | 15.99138 | 2.092969 | 12.00787
C10A-2I-2 | 101.8 | 3.03 | 305 | 371 | 23.2 | Cyl | 679 | 8139.27 | 940.1942 | 7199.075 | 0.1155133 | 0.1305993 | 33.59736 | 348812 | 167018.6 | 15.99138 | 2.088463 | 11.98428
C10A-2I-3 | 101.8 | 3.03 | 305 | 371 | 23.2 | Cyl | 632 | 8139.27 | 940.1942 | 7199.075 | 0.1155133 | 0.1305993 | 33.59736 | 348812 | 167018.6 | 15.99138 | 2.088463 | 11.98428
C20A-2I | 216.5 | 6.61 | 650 | 452 | 24.3 | Cyl | 3568 | 36813.38 | 4358.561 | 32454.82 | 0.1183961 | 0.1342963 | 32.7534 | 1970069.4 | 788652.1 | 18.60082 | 2.498021 | 12.00924
C30A-2I | 318.5 | 10.37 | 955 | 335 | 24.2 | Cyl | 6901 | 79672.56 | 10038.36 | 69634.2 | 0.1259952 | 0.1441584 | 30.7136 | 3362849.4 | 1685147.6 | 13.84298 | 1.995581 | 11.99372
C10A-3I-1 | 101.6 | 3.03 | 305 | 371 | 40.2 | Cyl | 864 | 8107.32 | 938.2904 | 7169.029 | 0.1157337 | 0.1308811 | 33.53135 | 348105.7 | 288195 | 9.228856 | 1.207883 | 12.00787
C10A-3I-2 | 101.7 | 3.03 | 305 | 371 | 40.2 | Cyl | 803 | 8123.287 | 939.2423 | 7184.045 | 0.1156234 | 0.13074 | 33.56436 | 348458.9 | 288798.6 | 9.228856 | 1.206581 | 11.99607
C20A-3I | 216.5 | 6.61 | 650 | 452 | 38.2 | Cyl | 4200 | 36813.38 | 4358.561 | 32454.82 | 0.1183961 | 0.1342963 | 32.7534 | 1970069.4 | 1239774.1 | 11.83246 | 1.589055 | 12.00924
C30A-3I | 318.4 | 10.37 | 955 | 335 | 39.2 | Cyl | 7742 | 79622.53 | 10035.1 | 69587.44 | 0.1260334 | 0.1442085 | 30.70395 | 3361758.0 | 2727827.5 | 8.545918 | 1.232394 | 11.99749
C10A-4I-1 | 101.5 | 3.03 | 305 | 371 | 51.3 | Cyl | 859 | 8091.368 | 937.3385 | 7154.03 | 0.1158442 | 0.1310224 | 33.49835 | 347752.6 | 367001.7 | 7.231969 | 0.9475502 | 12.0197
C10A-4I-2 | 101.9 | 3.03 | 305 | 371 | 51.3 | Cyl | 926 | 8155.268 | 941.1461 | 7214.122 | 0.1154034 | 0.1304588 | 33.63036 | 349165.2 | 370084.5 | 7.231969 | 0.9434743 | 11.97252
C20A-4I | 216.4 | 6.61 | 650 | 452 | 46.7 | Cyl | 4283 | 36779.38 | 4356.484 | 32422.9 | 0.1184491 | 0.1343644 | 32.73828 | 1969130.7 | 1514149.2 | 9.678801 | 1.300487 | 12.01479
C30A-4I | 318.3 | 10.37 | 955 | 335 | 52.2 | Cyl | 9297 | 79572.53 | 10031.84 | 69540.69 | 0.1260717 | 0.1442586 | 30.69431 | 3360666.7 | 3630023.9 | 6.417625 | 0.9257974 | 12.00126
C10A-2A-1 | 101.4 | 3.03 | 305 | 371 | 23.2 | Cyl | 660 | 8075.433 | 936.3866 | 7139.046 | 0.115955 | 0.1311641 | 33.46535 | 347399.4 | 165625.9 | 15.99138 | 2.097495 | 12.03156
C10A-2A-2 | 101.9 | 3.03 | 305 | 371 | 23.2 | Cyl | 649 | 8155.268 | 941.1461 | 7214.122 | 0.1154034 | 0.1304588 | 33.63036 | 349165.2 | 167367.6 | 15.99138 | 2.086217 | 11.97252
C10A-2A-3 | 101.8 | 3.03 | 305 | 371 | 23.2 | Cyl | 682 | 8139.27 | 940.1942 | 7199.075 | 0.1155133 | 0.1305993 | 33.59736 | 348812 | 167018.6 | 15.99138 | 2.088463 | 11.98428
C20A-2A | 216.4 | 6.61 | 649 | 452 | 24.3 | Cyl | 3568 | 36779.38 | 4356.484 | 32422.9 | 0.1184491 | 0.1343644 | 32.73828 | 1969130.7 | 787876.4 | 18.60082 | 2.499289 | 11.9963
C30A-2A | 318.3 | 10.37 | 955 | 335 | 24.2 | Cyl | 6565 | 79572.53 | 10031.84 | 69540.69 | 0.1260717 | 0.1442586 | 30.69431 | 3360666.7 | 1682884.6 | 13.84298 | 1.996968 | 12.00126
C10A-3A-1 | 101.7 | 3.03 | 305 | 371 | 40.2 | Cyl | 800 | 8123.287 | 939.2423 | 7184.045 | 0.1156234 | 0.13074 | 33.56436 | 348458.9 | 288798.6 | 9.228856 | 1.206581 | 11.99607
C10A-3A-2 | 101.3 | 3.03 | 305 | 371 | 40.2 | Cyl | 742 | 8059.512 | 935.4347 | 7124.078 | 0.1160659 | 0.1313061 | 33.43234 | 347046.3 | 286387.9 | 9.228856 | 1.211805 | 12.04344
C20A-3A | 216.4 | 6.61 | 649 | 452 | 38.2 | Cyl | 4023 | 36779.38 | 4356.484 | 32422.9 | 0.1184491 | 0.1343644 | 32.73828 | 1969130.7 | 1238554.6 | 11.83246 | 1.589862 | 11.9963
C30A-3A | 318.3 | 10.37 | 955 | 335 | 39.2 | Cyl | 7933 | 79572.53 | 10031.84 | 69540.69 | 0.1260717 | 0.1442586 | 30.69431 | 3360666.7 | 2725995.0 | 8.545918 | 1.232822 | 12.00126
C10A-4A-1 | 101.9 | 3.03 | 305 | 371 | 51.3 | Cyl | 877 | 8155.268 | 941.1461 | 7214.122 | 0.1154034 | 0.1304588 | 33.63036 | 349165.2 | 370084.5 | 7.231969 | 0.9434743 | 11.97252
C10A-4A-2 | 101.5 | 3.03 | 305 | 371 | 51.3 | Cyl | 862 | 8091.368 | 937.3385 | 7154.03 | 0.1158442 | 0.1310224 | 33.49835 | 347752.6 | 367001.7 | 7.231969 | 0.9475502 | 12.0197
C20A-4A | 216.4 | 6.61 | 649 | 452 | 46.8 | Cyl | 4214 | 36779.38 | 4356.484 | 32422.9 | 0.1184491 | 0.1343644 | 32.73828 | 1969130.7 | 1517391.5 | 9.65812 | 1.297708 | 11.9963
C30A-4A | 318.5 | 10.37 | 955 | 335 | 52.2 | Cyl | 8289 | 79672.56 | 10038.36 | 69634.2 | 0.1259952 | 0.1441584 | 30.7136 | 3362849.4 | 3634905.3 | 6.417625 | 0.9251546 | 11.99372
scsc1-1 | 100 | 3 | 300 | 303.5 | 46.8 | Cyl | 708 | 7853.982 | 914.2035 | 6939.778 | 0.1164 | 0.1317338 | 33.33333 | 277460.8 | 324781.6 | 6.485043 | 0.8542994 | 12
scsc1-2 | 100 | 3 | 300 | 303.5 | 46.8 | Cyl | 820 | 7853.982 | 914.2035 | 6939.778 | 0.1164 | 0.1317338 | 33.33333 | 277460.8 | 324781.6 | 6.485043 | 0.8542994 | 12
sch1-1 | 100 | 3 | 300 | 303.5 | 46.8 | Cyl | 766 | 7853.982 | 914.2035 | 6939.778 | 0.1164 | 0.1317338 | 33.33333 | 277460.8 | 324781.6 | 6.485043 | 0.8542994 | 12
sch1-2 | 100 | 3 | 300 | 303.5 | 46.8 | Cyl | 820 | 7853.982 | 914.2035 | 6939.778 | 0.1164 | 0.1317338 | 33.33333 | 277460.8 | 324781.6 | 6.485043 | 0.8542994 | 12
scv1-1 | 100 | 3 | 300 | 303.5 | 46.8 | Cyl | 780 | 7853.982 | 914.2035 | 6939.778 | 0.1164 | 0.1317338 | 33.33333 | 277460.8 | 324781.6 | 6.485043 | 0.8542994 | 12
scv1-2 | 100 | 3 | 300 | 303.5 | 46.8 | Cyl | 814 | 7853.982 | 914.2035 | 6939.778 | 0.1164 | 0.1317338 | 33.33333 | 277460.8 | 324781.6 | 6.485043 | 0.8542994 | 12
scsc2-2 | 200 | 3 | 600 | 303.5 | 46.8 | Cyl | 2320 | 31415.93 | 1856.681 | 29559.25 | 0.0591 | 0.0628122 | 66.66667 | 563502.8 | 1383372.7 | 6.485043 | 0.4073398 | 12
scsc2-2 | 200 | 3 | 600 | 303.5 | 46.8 | Cyl | 2330 | 31415.93 | 1856.681 | 29559.25 | 0.0591 | 0.0628122 | 66.66667 | 563502.8 | 1383372.7 | 6.485043 | 0.4073398 | 12
sch2-1 | 200 | 3 | 600 | 303.5 | 46.8 | Cyl | 2160 | 31415.93 | 1856.681 | 29559.25 | 0.0591 | 0.0628122 | 66.66667 | 563502.8 | 1383372.7 | 6.485043 | 0.4073398 | 12
sch2-2 | 200 | 3 | 600 | 303.5 | 46.8 | Cyl | 2160 | 31415.93 | 1856.681 | 29559.25 | 0.0591 | 0.0628122 | 66.66667 | 563502.8 | 1383372.7 | 6.485043 | 0.4073398 | 12
scv2-1 | 200 | 3 | 600 | 303.5 | 46.8 | Cyl | 2383 | 31415.93 | 1856.681 | 29559.25 | 0.0591 | 0.0628122 | 66.66667 | 563502.8 | 1383372.7 | 6.485043 | 0.4073398 | 12
scv2-2 | 200 | 3 | 600 | 303.5 | 46.8 | Cyl | 2256 | 31415.93 | 1856.681 | 29559.25 | 0.0591 | 0.0628122 | 66.66667 | 563502.8 | 1383372.7 | 6.485043 | 0.4073398 | 12
1 | 108 | 4.5 | 240 | 409.64 | 28.6 | Cyl | 1244.6 | 9160.884 | 1463.197 | 7697.687 | 0.1597222 | 0.1900826 | 24 | 599383.9 | 220153.9 | 14.32308 | 2.722568 | 8.888889
2 | 108 | 4.5 | 240 | 409.64 | 28.6 | Cyl | 1234.8 | 9160.884 | 1463.197 | 7697.687 | 0.1597222 | 0.1900826 | 24 | 599383.9 | 220153.9 | 14.32308 | 2.722568 | 8.888889
3 | 108 | 4.5 | 285 | 409.64 | 28.6 | Cyl | 1254.4 | 9160.884 | 1463.197 | 7697.687 | 0.1597222 | 0.1900826 | 24 | 599383.9 | 220153.9 | 14.32308 | 2.722568 | 10.55556
4 | 108 | 4.5 | 290 | 409.64 | 28.6 | Cyl | 1225 | 9160.884 | 1463.197 | 7697.687 | 0.1597222 | 0.1900826 | 24 | 599383.9 | 220153.9 | 14.32308 | 2.722568 | 10.74074
5 | 108 | 4.5 | 340 | 409.64 | 28.6 | Cyl | 1161.3 | 9160.884 | 1463.197 | 7697.687 | 0.1597222 | 0.1900826 | 24 | 599383.9 | 220153.9 | 14.32308 | 2.722568 | 12.59259
6 | 108 | 4.5 | 380 | 409.64 | 28.6 | Cyl | 1166.2 | 9160.884 | 1463.197 | 7697.687 | 0.1597222 | 0.1900826 | 24 | 599383.9 | 220153.9 | 14.32308 | 2.722568 | 14.07407
7 | 108 | 4.5 | 380 | 409.64 | 28.6 | Cyl | 1210.3 | 9160.884 | 1463.197 | 7697.687 | 0.1597222 | 0.1900826 | 24 | 599383.9 | 220153.9 | 14.32308 | 2.722568 | 14.07407
10 | 108 | 4.5 | 400 | 409.64 | 28.6 | Cyl | 1871.8 | 9160.884 | 1463.197 | 7697.687 | 0.1597222 | 0.1900826 | 24 | 599383.9 | 220153.9 | 14.32308 | 2.722568 | 14.81481
from col. with M | 108.6 | 4.6 | 326 | 271.9 | 30.7 | Cyl | 757 | 9262.955 | 1502.938 | 7760.017 | 0.1622525 | 0.1936772 | 23.6087 | 408648.8 | 238232.5 | 8.856678 | 1.715336 | 12.00737
1 | 114.3 | 3.35 | 343 | 287.33 | 32.68 | Cyl | 737 | 10260.83 | 1167.675 | 9093.151 | 0.1137993 | 0.1284126 | 34.1194 | 335508.1 | 297164.2 | 8.792228 | 1.129033 | 12.0035
5 | 114.3 | 3.35 | 343 | 287.33 | 58.68 | Cyl | 952 | 10260.83 | 1167.675 | 9093.151 | 0.1137993 | 0.1284126 | 34.1194 | 335508.1 | 533586.1 | 4.896558 | 0.6287796 | 12.0035
9 | 114.3 | 3.35 | 343 | 287.33 | 88.78 | Cyl | 1136.2 | 10260.83 | 1167.675 | 9093.151 | 0.1137993 | 0.1284126 | 34.1194 | 335508.1 | 807290 | 3.236427 | 0.4155979 | 12.0035
13 | 114.3 | 3.35 | 343 | 287.33 | 105.45 | Cyl | 1453.1 | 10260.83 | 1167.675 | 9093.151 | 0.1137993 | 0.1284126 | 34.1194 | 335508.1 | 958872.8 | 2.724798 | 0.3498984 | 12.0035
17 | 114.3 | 6 | 343 | 342.95 | 32.68 | Cyl | 1075.4 | 10260.83 | 2041.407 | 8219.42 | 0.1989515 | 0.2483639 | 19.05 | 700100.5 | 268610.6 | 10.49419 | 2.606377 | 12.0035
21 | 114.3 | 6 | 343 | 342.95 | 58.68 | Cyl | 1329.1 | 10260.83 | 2041.407 | 8219.42 | 0.1989515 | 0.2483639 | 19.05 | 700100.5 | 482315.5 | 5.84441 | 1.45154 | 12.0035
25 | 114.3 | 6 | 343 | 342.95 | 88.78 | Cyl | 1496 | 10260.83 | 2041.407 | 8219.42 | 0.1989515 | 0.2483639 | 19.05 | 700100.5 | 729720.1 | 3.86292 | 0.9594097 | 12.0035
29 | 114.3 | 6 | 343 | 342.95 | 105.45 | Cyl | 1683.4 | 10260.83 | 2041.407 | 8219.42 | 0.1989515 | 0.2483639 | 19.05 | 700100.5 | 866737.8 | 3.252252 | 0.807742 | 12.0035
33 | 114.3 | 6 | 343 | 342.95 | 73.3 | Cyl | 1361.6 | 10260.83 | 2041.407 | 8219.42 | 0.1989515 | 0.2483639 | 19.05 | 700100.5 | 602483.5 | 4.678718 | 1.162024 | 12.0035
1 | 219 | 4.78 | 650 | 350 | 41.9 | Cyl | 3400 | 37668.48 | 3216.902 | 34451.58 | 0.08540035 | 0.09337458 | 45.8159 | 1125915.6 | 1443521.2 | 8.353222 | 0.7799786 | 11.87215
2 | 219 | 4.72 | 650 | 350 | 41.9 | Cyl | 3350 | 37668.48 | 3177.412 | 34491.07 | 0.084352 | 0.09212274 | 46.39831 | 1112094.1 | 1445175.8 | 8.353222 | 0.7695217 | 11.87215
3 | 219 | 4.75 | 650 | 350 | 34.1 | Cyl | 3150 | 37668.48 | 3197.16 | 34471.32 | 0.08487625 | 0.09274839 | 46.10526 | 1119005.9 | 1175472.1 | 10.26393 | 0.9519629 | 11.87215
4 | 219 | 4.74 | 650 | 350 | 41.9 | Cyl | 3160 | 37668.48 | 3190.578 | 34477.9 | 0.08470152 | 0.09253978 | 46.20253 | 1116702.2 | 1444624.2 | 8.353222 | 0.7730053 | 11.87215
5 | 219 | 4.73 | 650 | 350 | 34.1 | Cyl | 3150 | 37668.48 | 3183.995 | 34484.49 | 0.08452677 | 0.09233123 | 46.30021 | 1114398.3 | 1175921.0 | 10.26393 | 0.9476812 | 11.87215
6 | 219 | 4.72 | 650 | 350 | 41.9 | Cyl | 3380 | 37668.48 | 3177.412 | 34491.07 | 0.084352 | 0.09212274 | 46.39831 | 1112094.1 | 1445175.8 | 8.353222 | 0.7695217 | 11.87215
7 | 219 | 4.73 | 650 | 350 | 41.9 | Cyl | 3600 | 37668.48 | 3183.995 | 34484.49 | 0.08452677 | 0.09233123 | 46.30021 | 1114398.3 | 1444900.0 | 8.353222 | 0.7712633 | 11.87215
8 | 219 | 4.73 | 650 | 350 | 41.9 | Cyl | 2900 | 37668.48 | 3183.995 | 34484.49 | 0.08452677 | 0.09233123 | 46.30021 | 1114398.3 | 1444900.0 | 8.353222 | 0.7712633 | 11.87215
9 | 219 | 4.74 | 650 | 350 | 41.9 | Cyl | 2680 | 37668.48 | 3190.578 | 34477.9 | 0.08470152 | 0.09253978 | 46.20253 | 1116702.2 | 1444624.2 | 8.353222 | 0.7730053 | 11.87215
10 | 165 | 2.43 | 510 | 350 | 68.7 | Cyl | 2080 | 21382.46 | 1241.071 | 20141.39 | 0.05804152 | 0.06161792 | 67.90123 | 434374.8 | 1383713.8 | 5.094614 | 0.3139195 | 12.36364
11 | 165 | 2.76 | 510 | 350 | 68.7 | Cyl | 2060 | 21382.46 | 1406.75 | 19975.72 | 0.06578988 | 0.07042301 | 59.78261 | 492362.5 | 1372331.6 | 5.094614 | 0.358778 | 12.36364
12 | 165 | 2.81 | 510 | 350 | 68.7 | Cyl | 2160 | 21382.46 | 1431.793 | 19950.67 | 0.06696109 | 0.07176666 | 58.71886 | 501127.6 | 1370611.2 | 5.094614 | 0.3656235 | 12.36364
13 | 165 | 2.81 | 510 | 350 | 68.7 | Cyl | 2095 | 21382.46 | 1431.793 | 19950.67 | 0.06696109 | 0.07176666 | 58.71886 | 501127.6 | 1370611.2 | 5.094614 | 0.3656235 | 12.36364
14 | 165 | 2.76 | 510 | 350 | 68.7 | Cyl | 2250 | 21382.46 | 1406.75 | 19975.72 | 0.06578988 | 0.07042301 | 59.78261 | 492362.5 | 1372331.6 | 5.094614 | 0.358778 | 12.36364
15 | 165 | 2.72 | 510 | 350 | 48.5 | Cyl | 1750 | 21382.46 | 1386.704 | 19995.76 | 0.06485239 | 0.0693499 | 60.66176 | 485346.4 | 969794.4 | 7.216495 | 0.5004632 | 12.36364
16 | 165 | 2.74 | 510 | 350 | 48.5 | Cyl | 1785 | 21382.46 | 1396.728 | 19985.74 | 0.0653212 | 0.06988625 | 60.21898 | 488854.9 | 969308.2 | 7.216495 | 0.5043338 | 12.36364
17 | 165 | 2.75 | 510 | 350 | 38.4 | Cyl | 1560 | 21382.46 | 1401.739 | 19980.73 | 0.06555556 | 0.07015458 | 60 | 490608.8 | 767259.9 | 9.114583 | 0.6394297 | 12.36364
3 | 101.7016 | 3.0734 | 203.2762 | 605.0839 | 34.12905 | Cyl | 1112.0554 | 8123.542 | 952.2918 | 7171.251 | 0.1172262 | 0.132793 | 33.09091 | 576216.5 | 244748 | 17.72929 | 2.354326 | 7.995005
4 | 101.7016 | 3.0734 | 203.2508 | 605.0839 | 31.1643 | Cyl | 1067.573184 | 8123.542 | 952.2918 | 7171.251 | 0.1172262 | 0.132793 | 33.09091 | 576216.5 | 223487 | 19.41593 | 2.578299 | 7.994006
8 | 120.8278 | 4.064 | 241.3254 | 451.6066 | 34.40484 | Cyl | 1201.019832 | 11466.31 | 1490.774 | 9975.534 | 0.1300134 | 0.149443 | 29.73125 | 673243.4 | 343206.7 | 13.12625 | 1.961627 | 7.989069
9 | 120.8024 | 4.0894 | 241.3508 | 451.6066 | 29.57851 | Cyl | 1201.019832 | 11461.49 | 1499.439 | 9962.049 | 0.1308241 | 0.1505151 | 29.54037 | 677156.4 | 294662.6 | 15.26807 | 2.298074 | 7.99159
10 | 120.8278 | 4.0894 | 241.3508 | 451.6066 | 25.92429 | Cyl | 1112.0554 | 11466.31 | 1499.765 | 9966.543 | 0.1307975 | 0.15048 | 29.54658 | 677303.8 | 258375.5 | 17.42021 | 2.621393 | 7.98991
13 | 152.6286 | 3.175 | 304.8 | 415.1333 | 20.89111 | Cyl | 1201.019832 | 18296.23 | 1490.733 | 16805.5 | 0.08147761 | 0.08870508 | 48.072 | 618853.1 | 351085.7 | 19.87129 | 1.762684 | 7.988018
14 | 152.6032 | 3.1496 | 304.927 | 415.1333 | 23.09744 | Cyl | 1201.019832 | 18290.15 | 1478.808 | 16811.34 | 0.08085269 | 0.08796489 | 48.45161 | 613902.3 | 388298.8 | 17.97313 | 1.581005 | 7.992676
15 | 152.5778 | 4.9276 | 304.9016 | 633.4214 | 41.98907 | Cyl | 2909.137 | 18284.06 | 2285.701 | 15998.36 | 0.1250106 | 0.142871 | 30.96392 | 1447811.6 | 671756.2 | 15.08539 | 2.155264 | 7.993341
16 | 152.5524 | 4.9022 | 304.8762 | 633.4214 | 43.43697 | Cyl | 2913.585148 | 18277.97 | 2273.919 | 16004.05 | 0.1244076 | 0.1420839 | 31.11917 | 1440348.7 | 695167.5 | 14.58254 | 2.071945 | 7.994006
19 | 76.4286 | 1.7018 | 152.3492 | 363.2848 | 24.95902 | Cyl | 355.857728 | 4587.771 | 399.5166 | 4188.254 | 0.08708294 | 0.09538976 | 44.91045 | 145138.3 | 104534.7 | 14.55525 | 1.388422 | 7.973413
22 | 76.454 | 1.6764 | 152.3492 | 363.2848 | 40.88591 | Cyl | 434.5913 | 4590.82 | 393.8212 | 4196.999 | 0.08578448 | 0.09383398 | 45.60606 | 143069.2 | 171598.1 | 8.885329 | 0.8337458 | 7.970764
23 | 76.4286 | 1.7018 | 152.3746 | 363.2848 | 25.92429 | Cyl | 372.3161 | 4587.771 | 399.5166 | 4188.254 | 0.08708294 | 0.09538976 | 44.91045 | 145138.3 | 108577.5 | 14.0133 | 1.336725 | 7.974742
24 | 76.454 | 1.7018 | 152.4 | 363.2848 | 33.30168 | Cyl | 433.2568 | 4590.82 | 399.6523 | 4191.168 | 0.08705467 | 0.09535584 | 44.92537 | 145187.6 | 139572.9 | 10.9089 | 1.040228 | 7.973422
25 | 76.454 | 1.7272 | 152.4762 | 363.2848 | 33.30168 | Cyl | 434.5913 | 4590.82 | 405.4795 | 4185.341 | 0.08832397 | 0.09688087 | 44.26471 | 147304.5 | 139378.9 | 10.9089 | 1.056864 | 7.977409
DF1 | 140.1 | 9.68 | 406 | 270 | 32.6 | Cyl | 2949 | 15415.8 | 3966.153 | 11449.65 | 0.2572784 | 0.3463995 | 14.47314 | 1070861.2 | 373258.6 | 8.282209 | 2.868953 | 11.59172
DF1X | 140.1 | 9.68 | 406 | 273 | 32.6 | Cyl | 2949 | 15415.8 | 3966.153 | 11449.65 | 0.2572784 | 0.3463995 | 14.47314 | 1082759.7 | 373258.6 | 8.374233 | 2.90083 | 11.59172
DF2 | 140.4 | 4.93 | 406 | 293 | 33.2 | Cyl | 1824 | 15481.89 | 2098.166 | 13383.73 | 0.1355239 | 0.15677 | 28.4787 | 614762.7 | 444339.8 | 8.825301 | 1.383542 | 11.56695
DF2X | 140.4 | 4.93 | 406 | 302 | 33.2 | Cyl | 1824 | 15481.89 | 2098.166 | 13383.73 | 0.1355239 | 0.15677 | 28.4787 | 633646.2 | 444339.8 | 9.096386 | 1.42604 | 11.56695
G-1 | 166 | 5 | 660 | 274.5862 | 31.38128 | Cube 200 | 1745.584 | 21642.43 | 2528.982 | 19113.45 | 0.116853 | 0.1323143 | 33.2 | 694423.6 | 599804.5 | 8.75 | 1.15775 | 15.90361
G-2 | 166 | 5 | 660 | 274.5862 | 31.38128 | Cube 200 | 1696.55 | 21642.43 | 2528.982 | 19113.45 | 0.116853 | 0.1323143 | 33.2 | 694423.6 | 599804.5 | 8.75 | 1.15775 | 15.90361
G-12 | 166 | 5 | 660 | 274.5862 | 34.715541 | Cube 200 | 1863.264 | 21642.43 | 2528.982 | 19113.45 | 0.116853 | 0.1323143 | 33.2 | 694423.6 | 663533.7 | 7.909605 | 1.046554 | 15.90361
G-15 | 166 | 5 | 660 | 274.5862 | 34.715541 | Cube 200 | 1873.07 | 21642.43 | 2528.982 | 19113.45 | 0.116853 | 0.1323143 | 33.2 | 694423.6 | 663533.7 | 7.909605 | 1.046554 | 15.90361
G-16 | 166 | 5 | 660 | 274.5862 | 34.715541 | Cube 200 | 1696.55 | 21642.43 | 2528.982 | 19113.45 | 0.116853 | 0.1323143 | 33.2 | 694423.6 | 663533.7 | 7.909605 | 1.046554 | 15.90361
G-22 | 166 | 5 | 660 | 274.5862 | 34.715541 | Cube 200 | 1735.777 | 21642.43 | 2528.982 | 19113.45 | 0.116853 | 0.1323143 | 33.2 | 694423.6 | 663533.7 | 7.909605 | 1.046554 | 15.90361
G-23 | 166 | 5 | 660 | 274.5862 | 34.715541 | Cube 200 | 2029.977 | 21642.43 | 2528.982 | 19113.45 | 0.116853 | 0.1323143 | 33.2 | 694423.6 | 663533.7 | 7.909605 | 1.046554 | 15.90361
G-29 | 166 | 5 | 660 | 274.5862 | 34.715541 | Cube 200 | 2108.43 | 21642.43 | 2528.982 | 19113.45 | 0.116853 | 0.1323143 | 33.2 | 694423.6 | 663533.7 | 7.909605 | 1.046554 | 15.90361
G-7 | 166 | 5 | 350 | 274.5862 | 34.715541 | Cube 200 | 1784.81 | 21642.43 | 2528.982 | 19113.45 | 0.116853 | 0.1323143 | 33.2 | 694423.6 | 663533.7 | 7.909605 | 1.046554 | 8.433735
G-8 | 166 | 5 | 350 | 274.5862 | 34.715541 | Cube 200 | 2039.783 | 21642.43 | 2528.982 | 19113.45 | 0.116853 | 0.1323143 | 33.2 | 694423.6 | 663533.7 | 7.909605 | 1.046554 | 8.433735
G-9 | 166 | 5 | 500 | 274.5862 | 34.715541 | Cube 200 | 2000.557 | 21642.43 | 2528.982 | 19113.45 | 0.116853 | 0.1323143 | 33.2 | 694423.6 | 663533.7 | 7.909605 | 1.046554 | 12.04819
G-10 | 166 | 5 | 500 | 274.5862 | 34.715541 | Cube 200 | 2044.687 | 21642.43 | 2528.982 | 19113.45 | 0.116853 | 0.1323143 | 33.2 | 694423.6 | 663533.7 | 7.909605 | 1.046554 | 12.04819
G-11 | 166 | 5 | 660 | 274.5862 | 34.715541 | Cube 200 | 1976.04 | 21642.43 | 2528.982 | 19113.45 | 0.116853 | 0.1323143 | 33.2 | 694423.6 | 663533.7 | 7.909605 | 1.046554 | 15.90361
G-64 | 320 | 7 | 260 | 250.069575 | 52.95591 | Cube 200 | 7913.967 | 80424.77 | 6883.23 | 73541.54 | 0.0855859375 | 0.09359648 | 45.71429 | 1721286.3 | 3894459.3 | 4.722222 | 0.4419834 | 3.25
G-65 | 320 | 7 | 440 | 250.069575 | 52.95591 | Cube 200 | 5903.603 | 80424.77 | 6883.23 | 73541.54 | 0.0855859375 | 0.09359648 | 45.71429 | 1721286.3 | 3894459.3 | 4.722222 | 0.4419834 | 5.5
G-66 | 320 | 7 | 520 | 250.069575 | 52.95591 | Cube 200 | 5893.797 | 80424.77 | 6883.23 | 73541.54 | 0.0855859375 | 0.09359648 | 45.71429 | 1721286.3 | 3894459.3 | 4.722222 | 0.4419834 | 6.5
G-67 | 320 | 7 | 520 | 250.069575 | 52.95591 | Cube 200 | 6384.129 | 80424.77 | 6883.23 | 73541.54 | 0.0855859375 | 0.09359648 | 45.71429 | 1721286.3 | 3894459.3 | 4.722222 | 0.4419834 | 6.5
G-60 | 121 | 12 | 200 | 294.1995 | 9.16921775 | Cube 200 | 2706.635 | 11499.01 | 4109.203 | 7389.811 | 0.3573526 | 0.5560633 | 10.08333 | 1208925.5 | 67758.79 | 32.08556 | 17.8416 | 6.61157
G-62 | 121 | 12 | 200 | 294.1995 | 15.69064 | Cube 200 | 2745.862 | 11499.01 | 4109.203 | 7389.811 | 0.3573526 | 0.5560633 | 10.08333 | 1208925.5 | 115950.9 | 18.75 | 10.42619 | 6.61157
G-63 | 121 | 12 | 200 | 294.1995 | 15.69064 | Cube 200 | 2843.929 | 11499.01 | 4109.203 | 7389.811 | 0.3573526 | 0.5560633 | 10.08333 | 1208925.5 | 115950.9 | 18.75 | 10.42619 | 6.61157
C-1 | 108 | 4 | 324 | 339.113957 | 34.0290755 | Cube 200 | 1117.958 | 9160.884 | 1306.903 | 7853.982 | 0.1426612 | 0.1664 | 27 | 443188.9 | 267263.7 | 9.965418 | 1.658246 | 12
C-2 | 108 | 4 | 324 | 339.113957 | 34.0290755 | Cube 200 | 1059.118 | 9160.884 | 1306.903 | 7853.982 | 0.1426612 | 0.1664 | 27 | 443188.9 | 267263.7 | 9.965418 | 1.658246 | 12
C-3 | 108 | 4 | 324 | 339.113957 | 34.0290755 | Cube 200 | 1073.828 | 9160.884 | 1306.903 | 7853.982 | 0.1426612 | 0.1664 | 27 | 443188.9 | 267263.7 | 9.965418 | 1.658246 | 12
S3LA | 101.8 | 2.94 | 200 | 319.69679 | 17.9461695 |  | 627.6256 | 8139.27 | 913.0989 | 7226.171 | 0.1121844 | 0.12636 | 34.62585 | 291914.8 | 129682.1 | 17.81421 | 2.251003 | 7.858546
S3HA | 101.8 | 2.94 | 200 | 319.69679 | 37.3633365 |  | 659.9875 | 8139.27 | 913.0989 | 7226.171 | 0.1121844 | 0.12636 | 34.62585 | 291914.8 | 269993.9 | 8.55643 | 1.08119 | 7.858546
S6LA | 101.8 | 5.7 | 200 | 304.986815 | 17.9461695 |  | 953.2064 | 8139.27 | 1720.87 | 6418.399 | 0.2114281 | 0.2681152 | 17.85965 | 524842.7 | 115185.7 | 16.99454 | 4.556493 | 7.858546
S6HA | 101.8 | 5.7 | 200 | 304.986815 | 37.3633365 |  | 970.8584 | 8139.27 | 1720.87 | 6418.399 | 0.2114281 | 0.2681152 | 17.85965 | 524842.7 | 239812.8 | 8.16273 | 2.188552 | 7.858546
SPLA-1 | 100 | 0.52 | 200 | 244.185585 | 17.9461695 |  | 238.3016 | 7853.982 | 162.5133 | 7691.468 | 0.02069184 | 0.02112904 | 192.3077 | 39683.41 | 138032.4 | 13.60656 | 0.2874935 | 8
SPLA-2 | 100 | 0.52 | 200 | 244.185585 | 17.9461695 |  | 242.2243 | 7853.982 | 162.5133 | 7691.468 | 0.02069184 | 0.02112904 | 192.3077 | 39683.41 | 138032.4 | 13.60656 | 0.2874935 | 8
SPLA-3 | 100 | 0.52 | 200 | 244.185585 | 17.9461695 |  | 237.3209 | 7853.982 | 162.5133 | 7691.468 | 0.02069184 | 0.02112904 | 192.3077 | 39683.41 | 138032.4 | 13.60656 | 0.2874935 | 8
SPHA-4 | 100 | 0.52 | 200 | 244.185585 | 37.3633365 |  | 389.324 | 7853.982 | 162.5133 | 7691.468 | 0.02069184 | 0.02112904 | 192.3077 | 39683.41 | 287378.9 | 6.535433 | 0.1380874 | 8
SPHA-5 | 100 | 0.52 | 200 | 244.185585 | 37.3633365 |  | 394.2273 | 7853.982 | 162.5133 | 7691.468 | 0.02069184 | 0.02112904 | 192.3077 | 39683.41 | 287378.9 | 6.535433 | 0.1380874 | 8
SPHA-6 | 100 | 0.52 | 200 | 244.185585 | 37.3633365 |  | 404.034 | 7853.982 | 162.5133 | 7691.468 | 0.02069184 | 0.02112904 | 192.3077 | 39683.41 | 287378.9 | 6.535433 | 0.1380874 | 8
D1 | 150 | 0.7 | 480 | 245.16625 | 22.555295 |  | 538.3851 | 17671.46 | 328.3278 | 17343.13 | 0.01857956 | 0.01893129 | 214.2857 | 80494.91 | 391179.4 | 10.86957 | 0.2057749 | 12.8
E1 | 150 | 0.7 | 480 | 245.16625 | 33.4406765 |  | 744.3247 | 17671.46 | 328.3278 | 17343.13 | 0.01857956 | 0.01893129 | 214.2857 | 80494.91 | 579966 | 7.331378 | 0.1387925 | 12.8
SB-1 | 159 | 5.07 | 477 | 391.5 | 41.5 |  | 2230 | 19855.65 | 2451.778 | 17403.87 | 0.1234801 | 0.1408754 | 31.36095 | 959871 | 722260.7 | 9.433735 | 1.328981 | 12
SB-2 | 630 | 7 | 1890 | 291.4 | 36 |  | 16650 | 311724.5 | 13700.49 | 298024 | 0.04395062 | 0.04597107 | 90 | 3992321.5 | 10728865.6 | 8.094444 | 0.3721103 | 12
SB-6 | 630 | 7.61 | 1890 | 349.5 | 35 |  | 18000 | 311724.5 | 14879.8 | 296844.7 | 0.04773382 | 0.05012655 | 82.78581 | 5200490.6 | 10389565.5 | 9.985714 | 0.5005494 | 12
SB-7 | 630 | 8.44 | 1890 | 350 | 34.5 |  | 18600 | 311724.5 | 16480.69 | 295243.8 | 0.0528694 | 0.0558206 | 74.64455 | 5768241.3 | 10185912.5 | 10.14493 | 0.566296 | 12
SB-3 | 630 | 10.21 | 1890 | 323.3 | 38.4 |  | 20500 | 311724.5 | 19880.17 | 291844.4 | 0.06377481 | 0.0681191 | 61.70421 | 6427260.2 | 11206823.3 | 8.419271 | 0.5735131 | 12
SB-4 | 630 | 11.6 | 1890 | 347.2 | 46 |  | 24400 | 311724.5 | 22536.03 | 289188.5 | 0.07229468 | 0.0779285 | 54.31034 | 7824508.4 | 13302671.2 | 7.547826 | 0.5881908 | 12
SB-8 | 720 | 8.3 | 2160 | 312 | 15 |  | 15000 | 407150.4 | 18557.73 | 388592.7 | 0.04557955 | 0.04775626 | 86.74699 | 5790012.8 | 5828890.1 | 20.8 | 0.9933302 | 12
SB-5 | 820 | 8.93 | 2460 | 331 | 45 |  | 33600 | 528101.7 | 22754.1 | 505347.6 | 0.04308659 | 0.04502663 | 91.82531 | 7531607.2 | 22740643.1 | 7.355556 | 0.3311959 | 12
SB-9 | 1020 | 9.64 | 3060 | 336 | 16.9 |  | 30000 | 817128.2 | 30598.71 | 786529.5 | 0.03744664 | 0.03890344 | 105.8091 | 10281165.0 | 13292349.3 | 19.88166 | 0.7734649 | 12
SB-10 | 1020 | 13.25 | 3060 | 368.7 | 28.9 |  | 46000 | 817128.2 | 41907.08 | 775221.2 | 0.0512858 | 0.05405822 | 76.98113 | 15451140.0 | 22403891.8 | 12.75779 | 0.6896632 | 12
RU11 | 323.9 | 5.6 | 1000 | 443.9 | 92.3 | Cyl | 11481 | 82397.07 | 5599.826 | 76797.25 | 0.06796147 | 0.07291702 | 57.83929 | 2485762.8 | 7088385.8 | 4.809317 | 0.3506811 | 12.34949
R12CF1 | 190 | 1.11 | 662 | 203.1 | 110.3 | Cyl | 3030 | 28352.87 | 658.6911 | 27694.18 | 0.0232319 | 0.02378446 | 171.1712 | 133780.2 | 3054668.3 | 1.841342 | 0.04379532 | 13.93684
R12CF2 | 190 | 1.11 | 656 | 203.1 | 110.3 | Cyl | 2940 | 28352.87 | 658.6911 | 27694.18 | 0.0232319 | 0.02378446 | 171.1712 | 133780.2 | 3054668.3 | 1.841342 | 0.04379532 | 13.81053
R12CF3 | 190 | 1.11 | 662 | 203.1 | 110.3 | Cyl | 3140 | 28352.87 | 658.6911 | 27694.18 | 0.0232319 | 0.02378446 | 171.1712 | 133780.2 | 3054668.3 | 1.841342 | 0.04379532 | 13.93684
R12CF4 | 190 | 1.11 | 662 | 203.1 | 94.7 | Cyl | 2462 | 28352.87 | 658.6911 | 27694.18 | 0.0232319 | 0.02378446 | 171.1712 | 133780.2 | 2622639.1 | 2.144667 | 0.05100975 | 13.93684
R12CF5 | 190 | 1.11 | 664 | 203.1 | 110.3 | Cyl | 3055 | 28352.87 | 658.6911 | 27694.18 | 0.0232319 | 0.02378446 | 171.1712 | 133780.2 | 3054668.3 | 1.841342 | 0.04379532 | 13.97895
R12CF7 | 190 | 1.11 | 660 | 203.1 | 110.3 | Cyl | 3000 | 28352.87 | 658.6911 | 27694.18 | 0.0232319 | 0.02378446 | 171.1712 | 133780.2 | 3054668.3 | 1.841342 | 0.04379532 | 13.89474
S30CS50B | 165 | 2.82 | 580.5 | 363.3 | 48.3 | Cyl | 1662 | 21382.46 | 1436.8 | 19945.67 | 0.06719524 | 0.0720357 | 58.51064 | 521989.4 | 963375.6 | 7.521739 | 0.5418337 | 14.07273
S20CS50A | 190 | 1.94 | 663.5 | 256.4 | 41 | Cyl | 1678 | 28352.87 | 1146.167 | 27206.71 | 0.04042509 | 0.04212812 | 97.93814 | 293877.3 | 1115475.0 | 6.253659 | 0.2634549 | 13.96842
S16CS50B | 190 | 1.52 | 664.5 | 306.1 | 48.3 | Cyl | 1695 | 28352.87 | 900.0336 | 27452.84 | 0.031744 | 0.03278472 | 125 | 275500.3 | 1325972.2 | 6.337474 | 0.2077723 | 13.98947
S12CS50A | 190 | 1.13 | 664.5 | 185.7 | 41 | Cyl | 1377 | 28352.87 | 670.4884 | 27682.39 | 0.02364799 | 0.02422076 | 168.1416 | 124509.7 | 1134977.8 | 4.529268 | 0.1097023 | 13.98947
S10CS50A | 190 | 0.86 | 659 | 210.7 | 41 | Cyl | 1350 | 28352.87 | 511.0127 | 27841.86 | 0.01802331 | 0.01835411 | 220.9302 | 107670.4 | 1141516.3 | 5.139024 | 0.09432224 | 13.87368
S30CS80A | 165 | 2.82 | 580.5 | 363.3 | 80.2 | Cyl | 2295 | 21382.46 | 1436.8 | 19945.67 | 0.06719524 | 0.0720357 | 58.51064 | 521989.4 | 1599642.3 | 4.529925 | 0.3263163 | 14.07273
S20CS80B | 190 | 1.94 | 663.5 | 256.4 | 74.7 | Cyl | 2592 | 28352.87 | 1146.167 | 27206.71 | 0.04042509 | 0.04212812 | 97.93814 | 293877.3 | 2032341.0 | 3.432396 | 0.1446004 | 13.96842
S16CS80A | 190 | 1.52 | 663.5 | 306.1 | 80.2 | Cyl | 2602 | 28352.87 | 900.0336 | 27452.84 | 0.031744 | 0.03278472 | 125 | 275500.3 | 2201717.8 | 3.816708 | 0.1251297 | 13.96842
S12CS80A | 190 | 1.13 | 662.5 | 185.7 | 80.2 | Cyl | 2295 | 28352.87 | 670.4884 | 27682.39 | 0.02364799 | 0.02422076 | 168.1416 | 124509.7 | 2220127.3 | 2.315461 | 0.05608224 | 13.94737
S10CS80B | 190 | 0.86 | 663.5 | 210.7 | 74.7 | Cyl | 2451 | 28352.87 | 511.0127 | 27841.86 | 0.01802331 | 0.01835411 | 220.9302 | 107670.4 | 2079787.0 | 2.820616 | 0.05176991 | 13.96842
S30CS10A | 165 | 2.82 | 577.5 | 363.3 | 108 | Cyl | 2673 | 21382.46 | 1436.8 | 19945.67 | 0.06719524 | 0.0720357 | 58.51064 | 521989.4 | 2154131.8 | 3.363889 | 0.2423201 | 14
S20CS10A | 190 | 1.94 | 660 | 256.4 | 108 | Cyl | 3360 | 28352.87 | 1146.167 | 27206.71 | 0.04042509 | 0.04212812 | 97.93814 | 293877.3 | 2938324.3 | 2.374074 | 0.1000153 | 13.89474
S16CS10A | 190 | 1.52 | 661.5 | 306.1 | 108 | Cyl | 3260 | 28352.87 | 900.0336 | 27452.84 | 0.031744 | 0.03278472 | 125 | 275500.3 | 2964906.7 | 2.834259 | 0.09292039 | 13.92632
S12CS10A | 190 | 1.13 | 660 | 185.7 | 108 | Cyl | 3058 | 28352.87 | 670.4884 | 27682.39 | 0.02364799 | 0.02422076 | 168.1416 | 124509.7 | 2989697.6 | 1.719444 | 0.04164625 | 13.89474
S10CS10A | 190 | 0.86 | 662 | 210.7 | 108 | Cyl | 3070 | 28352.87 | 511.0127 | 27841.86 | 0.01802331 | 0.01835411 | 220.9302 | 107670.4 | 3006921.0 | 1.950926 | 0.03580752 | 13.93684
4 | 133 | 4.5 | 465 | 325 | 42.2 | Cube | 800 | 13892.91 | 1816.626 | 12076.28 | 0.1307592 | 0.1504292 | 29.55556 | 590403.4 | 509619.1 | 7.701422 | 1.158519 | 13.98496
C3 | 114.43 | 3.98 | 300 | 343 | 31.4 | Cube | 948 | 10284.18 | 1381.016 | 8903.164 | 0.1342855 | 0.1551152 | 28.75126 | 473688.4 | 279559.4 | 10.92357 | 1.694411 | 10.48676
C4 | 114.57 | 3.99 | 300 | 343 | 93.6 | Cube | 1308 | 10309.36 | 1386.115 | 8923.245 | 0.1344521 | 0.1553376 | 28.71429 | 475437.5 | 835215.7 | 3.66453 | 0.5692392 | 10.47395
C5 | 114.43 | 3.82 | 300 | 343 | 34.7 | Cube | 929 | 10284.18 | 1327.418 | 8956.762 | 0.1290738 | 0.1482029 | 29.9555 | 455304.3 | 310799.7 | 9.884726 | 1.464945 | 10.48676
C6 | 114.26 | 3.93 | 300 | 343 | 97.2 | Cube | 1359 | 10253.65 | 1362.185 | 8891.461 | 0.1328488 | 0.1532015 | 29.07379 | 467229.4 | 864250 | 3.528807 | 0.5406183 | 10.50236
C7 | 114.88 | 4.91 | 300.5 | 365 | 34.7 | Cube | 1380 | 10365.23 | 1696.311 | 8668.914 | 0.1636541 | 0.1956775 | 23.39715 | 619153.7 | 300811.3 | 10.51873 | 2.058279 | 10.46309
C8 | 115.04 | 4.92 | 300 | 365 | 104.9 | Cube | 1787 | 10394.12 | 1702.085 | 8692.033 | 0.1637546 | 0.1958212 | 23.38211 | 621260.9 | 911794.3 | 3.479504 | 0.6813609 | 10.43115
C9 | 115.02 | 5.02 | 300.5 | 365 | 57.6 | Cube | 1413 | 10390.5 | 1734.787 | 8655.716 | 0.1669589 | 0.200421 | 22.91235 | 633197.4 | 498569.3 | 6.336806 | 1.270029 | 10.45036
C10 | 114.49 | 3.75 | 299.3 | 343 | 57.6 | Cube | 1038 | 10294.97 | 1304.625 | 8990.343 | 0.1267245 | 0.145114 | 30.53067 | 447486.3 | 517843.8 | 5.954861 | 0.8641339 | 10.45681
C11 | 114.29 | 3.75 | 300 | 343 | 57.6 | Cube | 1067 | 10259.03 | 1302.269 | 8956.762 | 0.1269388 | 0.145395 | 30.47733 | 446678.2 | 515909.5 | 5.954861 | 0.8658072 | 10.49961
C12 | 114.3 | 3.85 | 300 | 343 | 31.9 | Cube | 998 | 10260.83 | 1335.907 | 8924.919 | 0.1301949 | 0.1496828 | 29.68831 | 458216.2 | 284704.9 | 10.75235 | 1.609443 | 10.49869
C13 | 114.09 | 3.85 | 300.5 | 343 | 31.9 | Cube | 948 | 10223.16 | 1333.367 | 8889.79 | 0.1304262 | 0.1499886 | 29.63377 | 457345 | 283584.3 | 10.75235 | 1.61273 | 10.53554
C14 | 114.54 | 3.84 | 300 | 343 | 98.9 | Cube | 1359 | 10303.96 | 1335.453 | 8968.508 | 0.1296058 | 0.1489047 | 29.828125 | 458060.5 | 886985.5 | 3.46815 | 0.5164239 | 10.47669
C15 | 114.37 | 3.85 | 299.5 | 343 | 98.9 | Cube | 1182 | 10273.4 | 1336.754 | 8936.644 | 0.130118 | 0.1495812 | 29.70649 | 458506.6 | 883834.1 | 3.46815 | 0.51877 | 10.47477
CC4-A-2 | 149 | 2.96 | 447 | 308 | 25.4 | Cyl | 941 | 17436.62 | 1358.043 | 16078.58 | 0.07788449 | 0.08446284 | 50.33784 | 418277.1 | 408396 | 12.12598 | 1.024195 | 12
CC4-A-4-1 | 149 | 2.96 | 447 | 308 | 40.5 | Cyl | 1064 | 17436.62 | 1358.043 | 16078.58 | 0.07788449 | 0.08446284 | 50.33784 | 418277.1 | 651182.6 | 7.604938 | 0.6423347 | 12
CC4-A-4-2 | 149 | 2.96 | 447 | 308 | 40.5 | Cyl | 1080 | 17436.62 | 1358.043 | 16078.58 | 0.07788449 | 0.08446284 | 50.33784 | 418277.1 | 651182.6 | 7.604938 | 0.6423347 | 12
CC4-A-8 | 149 | 2.96 | 447 | 308 | 77 | Cyl | 1781 | 17436.62 | 1358.043 | 16078.58 | 0.07788449 | 0.08446284 | 50.33784 | 418277.1 | 1238050.8 | 4 | 0.3378513 | 12
CC4-C-2 | 301 | 2.96 | 903 | 279 | 25.4 | Cyl | 2382 | 71157.86 | 2771.508 | 68386.35 | 0.03894873 | 0.04052721 | 101.6892 | 773250.7 | 1737013.3 | 10.98425 | 0.4451611 | 12
CC4-C-4-1 | 300 | 2.96 | 900 | 279 | 41.1 | Cyl | 3277 | 70685.83 | 2762.209 | 67923.63 | 0.03907726 | 0.04066639 | 101.3514 | 770656.3 | 2791661.0 | 6.788321 | 0.2760565 | 12
CC4-C-4-2 | 300 | 2.96 | 900 | 279 | 41.1 | Cyl | 3152 | 70685.83 | 2762.209 | 67923.63 | 0.03907726 | 0.04066639 | 101.3514 | 770656.3 | 2791661.0 | 6.788321 | 0.2760565 | 12
CC4-C-8 | 301 | 2.96 | 903 | 279 | 80.3 | Cyl | 5540 | 71157.86 | 2771.508 | 68386.35 | 0.03894873 | 0.04052721 | 101.6892 | 773250.7 | 5491424.0 | 3.474471 | 0.1408106 | 12
CC4-D-2 | 450 | 2.96 | 1350 | 279 | 25.4 | Cyl | 4415 | 159043.1 | 4157.076 | 154886.1 | 0.02613804 | 0.02683958 | 152.027 | 1159824.2 | 3934105.7 | 10.98425 | 0.2948127 | 12
CC4-D-4-1 | 450 | 2.96 | 1350 | 279 | 41.1 | Cyl | 6870 | 159043.1 | 4157.076 | 154886.1 | 0.02613804 | 0.02683958 | 152.027 | 1159824.2 | 6365816.7 | 6.788321 | 0.1821957 | 12
CC4-D-4-2 | 450 | 2.96 | 1350 | 279 | 41.1 | Cyl | 6985 | 159043.1 | 4157.076 | 154886.1 | 0.02613804 | 0.02683958 | 152.027 | 1159824.2 | 6365816.7 | 6.788321 | 0.1821957 | 12
CC4-D-8 | 450 | 2.96 | 1350 | 279 | 85.1 | Cyl | 11665 | 159043.1 | 4157.076 | 154886.1 | 0.02613804 | 0.02683958 | 152.027 | 1159824.2 | 13180803.0 | 3.278496 | 0.08799344 | 12
CC6-A-2 | 122 | 4.54 | 366 | 576 | 25.4 | Cyl | 1509 | 11689.87 | 1675.312 | 10014.55 | 0.1433132 | 0.1672877 | 26.87225 | 964979.8 | 254369.7 | 22.67717 | 3.793612 | 12
CC6-A-4-1 | 122 | 4.54 | 366 | 576 | 40.5 | Cyl | 1657 | 11689.87 | 1675.312 | 10014.55 | 0.1433132 | 0.1672877 | 26.87225 | 964979.8 | 405589.4 | 14.22222 | 2.379203 | 12
CC6-A-4-2 | 122 | 4.54 | 366 | 576 | 40.5 | Cyl | 1663 | 11689.87 | 1675.312 | 10014.55 | 0.1433132 | 0.1672877 | 26.87225 | 964979.8 | 405589.4 | 14.22222 | 2.379203 | 12
CC6-A-8 | 122 | 4.54 | 366 | 576 | 77 | Cyl | 2100 | 11689.87 | 1675.312 | 10014.55 | 0.1433132 | 0.1672877 | 26.87225 | 964979.8 | 771120.7 | 7.480519 | 1.251399 | 12
CC6-C-2 | 239 | 4.54 | 717 | 507 | 25.4 | Cyl | 3035 | 44862.73 | 3344.063 | 41518.67 | 0.0745399 | 0.08054361 | 52.64317 | 1695440.1 | 1054574.1 | 19.96063 | 1.607701 | 12
CC6-C-4-1 | 238 | 4.54 | 714 | 507 | 40.5 | Cyl | 3583 | 44488.09 | 3329.8 | 41158.29 | 0.074847 | 0.0809023 | 52.42291 | 1688208.8 | 1666910.9 | 12.51852 | 1.012777 | 12
CC6-C-4-2 | 238 | 4.54 | 714 | 507 | 40.5 | Cyl | 3647 | 44488.09 | 3329.8 | 41158.29 | 0.074847 | 0.0809023 | 52.42291 | 1688208.8 | 1666910.9 | 12.51852 | 1.012777 | 12
CC6-C-8 | 238 | 4.54 | 714 | 507 | 77 | Cyl | 5578 | 44488.09 | 3329.8 | 41158.29 | 0.074847 | 0.0809023 | 52.42291 | 1688208.8 | 3169188.6 | 6.584416 | 0.5326943 | 12
CC6-D-2 | 361 | 4.54 | 1083 | 525 | 25.4 | Cyl | 5633 | 102353.9 | 5084.129 | 97269.75 | 0.04967207 | 0.05226834 | 79.51542 | 2669167.5 | 2470651.5 | 20.66929 | 1.08035 | 12
CC6-D-4-1 | 361 | 4.54 | 1083 | 525 | 41.1 | Cyl | 7260 | 102353.9 | 5084.129 | 97269.75 | 0.04967207 | 0.05226834 | 79.51542 | 2669167.5 | 3997786.5 | 12.77372 | 0.6676613 | 12
CC6-D-4-2 | 360 | 4.54 | 1080 | 525 | 41.1 | Cyl | 7045 | 101787.6 | 5069.866 | 96717.74 | 0.04980828 | 0.05241919 | 79.29515 | 2661679.5 | 3975099.0 | 12.77372 | 0.6695882 | 12
CC6-D-8 | 360 | 4.54 | 1080 | 525 | 85.1 | Cyl | 11505 | 101787.6 | 5069.866 | 96717.74 | 0.04980828 | 0.05241919 | 79.29515 | 2661679.5 | 8230679.4 | 6.169213 | 0.3233852 | 12
CC8-A-2 | 108 | 6.47 | 324 | 853 | 25.4 | Cyl | 2275 | 9160.884 | 2063.709 | 7097.175 | 0.225274 | 0.290779 | 16.69243 | 1760344.1 | 180268.2 | 33.58268 | 9.765137 | 12
CC8-A-4-1 | 109 | 6.47 | 327 | 853 | 40.5 | Cyl | 2446 | 9331.316 | 2084.035 | 7247.28 | 0.2233378 | 0.2875611 | 16.84699 | 1777682.3 | 293514.8 | 21.06173 | 6.056533 | 12
CC8-A-4-2 | 108 | 6.47 | 324 | 853 | 40.5 | Cyl | 2402 | 9160.884 | 2063.709 | 7097.175 | 0.225274 | 0.290779 | 16.69243 | 1760344.1 | 287435.6 | 21.06173 | 6.124308 | 12
CC8-A-8 | 108 | 6.47 | 324 | 853 | 77 | Cyl | 2713 | 9160.884 | 2063.709 | 7097.175 | 0.225274 | 0.290779 | 16.69243 | 1760344.1 | 546482.5 | 11.07792 | 3.221227 | 12
CC8-C-2 | 222 | 6.47 | 666 | 843 | 25.4 | Cyl | 4964 | 38707.56 | 4380.885 | 34326.68 | 0.1131791 | 0.1276233 | 34.31221 | 3693086.3 | 871897.6 | 33.18898 | 4.235688 | 12
CC8-C-4-1 | 222 | 6.47 | 666 | 843 | 40.5 | Cyl | 5638 | 38707.56 | 4380.885 | 34326.68 | 0.1131791 | 0.1276233 | 34.31221 | 3693086.3 | 1390230.5 | 20.81481 | 2.656456 | 12
CC8-C-4-2 | 222 | 6.47 | 666 | 843 | 40.5 | Cyl | 5714 | 38707.56 | 4380.885 | 34326.68 | 0.1131791 | 0.1276233 | 34.31221 | 3693086.3 | 1390230.5 | 20.81481 | 2.656456 | 12
CC8-C-8 | 222 | 6.47 | 666 | 843 | 77 | Cyl | 7304 | 38707.56 | 4380.885 | 34326.68 | 0.1131791 | 0.1276233 | 34.31221 | 3693086.3 | 2643154.2 | 10.94805 | 1.397227 | 12
CC8-D-2 | 337 | 6.47 | 1011 | 823 | 25.4 | Cyl | 8475 | 89196.88 | 6718.387 | 82478.5 | 0.07532087 | 0.08145623 | 52.08655 | 5529232.8 | 2094953.8 | 32.40157 | 2.63931 | 12
CC8-D-4-1 | 337 | 6.47 | 1011 | 823 | 41.1 | Cyl | 9668 | 89196.88 | 6718.387 | 82478.5 | 0.07532087 | 0.08145623 | 52.08655 | 5529232.8 | 3389866.2 | 20.02433 | 1.631106 | 12
CC8-D-4-2 | 337 | 6.47 | 1011 | 823 | 41.1 | Cyl | 9835 | 89196.88 | 6718.387 | 82478.5 | 0.07532087 | 0.08145623 | 52.08655 | 5529232.8 | 3389866.2 | 20.02433 | 1.631106 | 12
CC8-D-8 | 337 | 6.47 | 1011 | 823 | 85.1 | Cyl | 13776 | 89196.88 | 6718.387 | 82478.5 | 0.07532087 | 0.08145623 | 52.08655 | 5529232.8 | 7018920.1 | 9.670975 | 0.7877612 | 12
C30-1 | 100 | 1.9 | 300 | 404 | 121.6 | Cube | 1125 | 7853.982 | 585.5615 | 7268.42 | 0.074556 | 0.08056241 | 52.63158 | 236566.8 | 883839.9 | 3.322368 | 0.267658 | 12
C30-2 | 100 | 1.9 | 300 | 404 | 121.6 | Cube | 1085 | 7853.982 | 585.5615 | 7268.42 | 0.074556 | 0.08056241 | 52.63158 | 236566.8 | 883839.9 | 3.322368 | 0.267658 | 12
C30-3 | 100 | 1.9 | 300 | 404 | 121.6 | Cube | 1100 | 7853.982 | 585.5615 | 7268.42 | 0.074556 | 0.08056241 | 52.63158 | 236566.8 | 883839.9 | 3.322368 | 0.267658 | 12
C30-4 | 100 | 1.9 | 300 | 404 | 121.6 | Cube | 1170 | 7853.982 | 585.5615 | 7268.42 | 0.074556 | 0.08056241 | 52.63158 | 236566.8 | 883839.9 | 3.322368 | 0.267658 | 12
CST-16 | 111.64 | 1.9 | 400 | 261.3 | 47.8 | Cube | 666.6 | 9788.802 | 655.0409 | 9133.761 | 0.06691737 | 0.07171645 | 58.75789 | 171162.2 | 436593.8 | 5.466527 | 0.3920399 | 14.33178
CST-17 | 111.64 | 1.9 | 400 | 261.3 | 56.7 | Cube | 701.9 | 9788.802 | 655.0409 | 9133.761 | 0.06691737 | 0.07171645 | 58.75789 | 171162.2 | 517884.2 | 4.608466 | 0.3305028 | 14.33178
CST-18 | 113.64 | 3.64 | 400 | 259.6 | 56.7 | Cube | 1011 | 10142.67 | 1257.894 | 8884.777 | 0.12402 | 0.1415785 | 31.21978 | 326549.2 | 503766.9 | 4.578483 | 0.6482149 | 14.07955
CF2.5-1 | 76.21 | 2.52 | 300 | 286 | 145 | Cyl | 752 | 4561.564 | 583.39 | 3978.174 | 0.1278925 | 0.1466477 | 30.24206 | 166849.5 | 576835.3 | 1.972414 | 0.2892499 | 15.74597
CF2.5-2 | 76.12 | 2.51 | 300 | 286 | 145 | Cyl | 762 | 4550.797 | 580.4441 | 3970.353 | 0.1275478 | 0.1461946 | 30.32669 | 166007 | 575701.1 | 1.972414 | 0.2883562 | 15.76458
CF2.5-3 | 76.11 | 2.48 | 300 | 286 | 145 | Cyl | 774 | 4549.601 | 573.6624 | 3975.939 | 0.1260907 | 0.1442835 | 30.68952 | 164067.4 | 576511.1 | 1.972414 | 0.2845868 | 15.76665
CF3-1 | 76.19 | 2.99 | 300 | 278 | 145 | Cyl | 805 | 4559.17 | 687.5941 | 3871.576 | 0.1508156 | 0.1776006 | 25.48161 | 191151.2 | 561378.6 | 1.917241 | 0.3405031 | 15.7501
CF3-2 | 75.84 | 2.99 | 300 | 278 | 145 | Cyl | 796 | 4517.379 | 684.3064 | 3833.073 | 0.1514831 | 0.1785269 | 25.36455 | 190237.2 | 555795.5 | 1.917241 | 0.3422791 | 15.82278
CF3-3 | 75.97 | 2.98 | 300 | 278 | 145 | Cyl | 801 | 4532.879 | 683.3284 | 3849.551 | 0.1507493 | 0.1775086 | 25.49329 | 189965.3 | 558184.8 | 1.917241 | 0.3403269 | 15.79571
CF3.3-1 | 76.18 | 3.31 | 300 | 305 | 145 | Cyl | 841 | 4557.974 | 757.7512 | 3800.223 | 0.1662474 | 0.1993965 | 23.01511 | 231114.1 | 551032.3 | 2.103448 | 0.4194203 | 15.75217
114.3-2.74-300-56 | 114.3 | 2.74 | 300 | 235 | 56.2 | Cyl | 901.81 | 10260.83 | 960.3044 | 9300.522 | 0.09358939 | 0.1032527 | 41.71533 | 225671.5 | 522689.3 | 4.181495 | 0.4317508 | 10.49869
114.3-2.74-300-66 | 114.3 | 2.74 | 300 | 235 | 66.75 | Cyl | 981.23 | 10260.83 | 960.3044 | 9300.522 | 0.09358939 | 0.1032527 | 41.71533 | 225671.5 | 620809.8 | 3.520599 | 0.3635115 | 10.49869
114.3-2.74-300-107 | 114.3 | 2.74 | 300 | 235 | 107.2 | Cyl | 1295.06 | 10260.83 | 960.3044 | 9300.522 | 0.09358939 | 0.1032527 | 41.71533 | 225671.5 | 997016 | 2.192164 | 0.226347 | 10.49869
114.3-5.90-300-56 | 114.3 | 5.9 | 300 | 355 | 56.2 | Cyl | 1735.77 | 10260.83 | 2009.237 | 8251.589 | 0.1958163 | 0.243497 | 19.37288 | 713279.1 | 463739.3 | 6.316726 | 1.538104 | 10.49869
114.3-5.90-300-66 | 114.3 | 5.9 | 300 | 355 | 66.75 | Cyl | 1818.62 | 10260.83 | 2009.237 | 8251.589 | 0.1958163 | 0.243497 | 19.37288 | 713279.1 | 550793.6 | 5.318352 | 1.295003 | 10.49869
114.3-5.90-300-107 | 114.3 | 5.9 | 300 | 355 | 107.2 | Cyl | 1989.86 | 10260.83 | 2009.237 | 8251.589 | 0.1958163 | 0.243497 | 19.37288 | 713279.1 | 884570.4 | 3.311567 | 0.8063566 | 10.49869
B5 | 152 | 1.7 | 500 | 270 | 73 | Cyl | 1548 | 18145.84 | 802.7083 | 17343.13 | 0.0442365 | 0.04628393 | 89.41176 | 216731.3 | 1266048.6 | 3.69863 | 0.1711872 | 13.15789
B7 | 152 | 1.7 | 500 | 270 | 73 | Cyl | 1448 | 18145.84 | 802.7083 | 17343.13 | 0.0442365 | 0.04628393 | 89.41176 | 216731.3 | 1266048.6 | 3.69863 | 0.1711872 | 13.15789
C3 | 114.3 | 3.6 | 250 | 403 | 173.5 | Cyl 100 | 2422 | 10260.83 | 1251.988 | 9008.839 | 0.1220162 | 0.1389732 | 31.75 | 504551 | 1563033.6 | 2.322767 | 0.3228024 | 8.748906
C4 | 114.3 | 3.6 | 250 | 403 | 173.5 | Cyl 100 | 2340 | 10260.83 | 1251.988 | 9008.839 | 0.1220162 | 0.1389732 | 31.75 | 504551 | 1563033.6 | 2.322767 | 0.3228024 | 8.748906
C5 | 114.3 | 3.6 | 250 | 403 | 184.2 | Cyl 100 | 2497 | 10260.83 | 1251.988 | 9008.839 | 0.1220162 | 0.1389732 | 31.75 | 504551 | 1659428.1 | 2.187839 | 0.3040511 | 8.748906
C6 | 114.3 | 3.6 | 250 | 403 | 184.2 | Cyl 100 | 2314 | 10260.83 | 1251.988 | 9008.839 | 0.1220162 | 0.1389732 | 31.75 | 504551 | 1659428.1 | 2.187839 | 0.3040511 | 8.748906
C7 | 114.3 | 3.6 | 250 | 428 | 173.5 | Cyl 100 | 2610 | 10260.83 | 1251.988 | 9008.839 | 0.1220162 | 0.1389732 | 31.75 | 535850.7 | 1563033.6 | 2.466859 | 0.3428273 | 8.748906
C8 | 114.3 | 3.6 | 250 | 428 | 173.5 | Cyl 100 | 2633 | 10260.83 | 1251.988 | 9008.839 | 0.1220162 | 0.1389732 | 31.75 | 535850.7 | 1563033.6 | 2.466859 | 0.3428273 | 8.748906
C9 | 219.1 | 5 | 600 | 380 | 51.6 | Cyl 100 | 3118 | 37702.89 | 3363.075 | 34339.81 | 0.08919939 | 0.09793515 | 43.82 | 1277968.5 | 1771934.4 | 7.364341 | 0.7212279 | 10.9539
C10 | 219.1 | 5 | 600 | 380 | 185.1 | Cyl 100 | 7837 | 37702.89 | 3363.075 | 34339.81 | 0.08919939 | 0.09793515 | 43.82 | 1277968.5 | 6356299.7 | 2.052944 | 0.2010554 | 10.9539
C11 | 219.1 | 5 | 600 | 380 | 193.3 | Cyl 100 | 8664 | 37702.89 | 3363.075 | 34339.81 | 0.08919939 | 0.09793515 | 43.82 | 1277968.5 | 6637886.2 | 1.965856 | 0.1925264 | 10.9539
C12 | 219.1 | 10 | 600 | 381 | 51.6 | Cyl 100 | 5241 | 37702.89 | 6569.07 | 31133.82 | 0.1742325 | 0.2109947 | 21.91 | 2502815.8 | 1606505.1 | 7.383721 | 1.557926 | 10.9539
C13 | 219.1 | 10 | 600 | 381 | 185.1 | Cyl 100 | 9085 | 37702.89 | 6569.07 | 31133.82 | 0.1742325 | 0.2109947 | 21.91 | 2502815.8 | 5762870.0 | 2.058347 | 0.4343002 | 10.9539
C14 | 219.1 | 10 | 600 | 381 | 193.3 | Cyl 100 | 9187 | 37702.89 | 6569.07 | 31133.82 | 0.1742325 | 0.2109947 | 21.91 | 2502815.8 | 6018167.3 | 1.971029 | 0.4158767 | 10.9539
C15 | 219.1 | 6.3 | 600 | 300 | 163 | Cyl 100 | 6915 | 37702.89 | 4211.745 | 33491.14 | 0.1117088 | 0.125757 | 34.77778 | 1263523.4 | 5459056.6 | 1.840491 | 0.2314545 | 10.9539
C16 | 219.1 | 6.3 | 600 | 300 | 175.4 | Cyl 100 | 7407 | 37702.89 | 4211.745 | 33491.14 | 0.1117088 | 0.125757 | 34.77778 | 1263523.4 | 5874346.8 | 1.710376 | 0.2150917 | 10.9539
C17 | 219.1 | 6.3 | 600 | 300 | 148.8 | Cyl 100 | 6838 | 37702.89 | 4211.745 | 33491.14 | 0.1117088 | 0.125757 | 34.77778 | 1263523.4 | 4983482.4 | 2.016129 | 0.2535423 | 10.9539
C18 | 219.1 | 6.3 | 600 | 300 | 174.5 | Cyl 100 | 7569 | 37702.89 | 4211.745 | 33491.14 | 0.1117088 | 0.125757 | 34.77778 | 1263523.4 | 5844204.8 | 1.719198 | 0.2162011 | 10.9539
CFST-1 | 165 | 2.37 | 615 | 287.5 | 30.2 | Cube | 1008 | 21382.46 | 1210.874 | 20171.59 | 0.05662929 | 0.06002867 | 69.62025 | 348126.2 | 609182.1 | 9.519868 | 0.571465 | 14.90909
CFST-2 | 165 | 2.37 | 615 | 287.5 | 30.2 | Cube | 996 | 21382.46 | 1210.874 | 20171.59 | 0.05662929 | 0.06002867 | 69.62025 | 348126.2 | 609182.1 | 9.519868 | 0.571465 | 14.90909
Z3 | 558.1 | 16.53 | 997.5 | 546 | 31.7 | Cube | 29050 | 244632.4 | 28124.02 | 216508.4 | 0.1149644 | 0.1298981 | 33.76286 | 15355712.3 | 6863314.9 | 17.22397 | 2.237361 | 7.149256
Z4 | 557.65 | 16.52 | 994.9 | 546 | 31.7 | Cube | 28830 | 244238 | 28084.17 | 216153.9 | 0.1149869 | 0.1299267 | 33.75605 | 15333954.5 | 6852077.6 | 17.22397 | 2.237855 | 7.136376
Z5 | 559.4 | 16.54 | 994.85 | 546 | 31.7 | Cube | 29590 | 245773.4 | 28208.06 | 217565.3 | 0.1147727 | 0.1296533 | 33.82104 | 15401600.8 | 6896820.0 | 17.22397 | 2.233145 | 7.113693
S1-3-1(a) | 114.3 | 3.6 | 250 | 403 | 173.5 | Cyl 100 | 2422 | 10260.83 | 1251.988 | 9008.839 | 0.1220162 | 0.1389732 | 31.75 | 504551 | 1563033.6 | 2.322767 | 0.3228024 | 8.748906
S1-3-1(b) | 114.3 | 3.6 | 250 | 403 | 173.5 | Cyl 100 | 2340 | 10260.83 | 1251.988 | 9008.839 | 0.1220162 | 0.1389732 | 31.75 | 504551 | 1563033.6 | 2.322767 | 0.3228024 | 8.748906
S1-3-2(a) | 114.3 | 3.6 | 250 | 403 | 184.2 | Cyl 100 | 2497 | 10260.83 | 1251.988 | 9008.839 | 0.1220162 | 0.1389732 | 31.75 | 504551 | 1659428.1 | 2.187839 | 0.3040511 | 8.748906
S1-3-2(b) | 114.3 | 3.6 | 250 | 403 | 184.2 | Cyl 100 | 2314 | 10260.83 | 1251.988 | 9008.839 | 0.1220162 | 0.1389732 | 31.75 | 504551 | 1659428.1 | 2.187839 | 0.3040511 | 8.748906
S1-3-3(a) | 114.3 | 6.3 | 250 | 428 | 173.5 | Cyl 100 | 2610 | 10260.83 | 2137.54 | 8123.287 | 0.2083204 | 0.2631373 | 18.14286 | 914867 | 1409390.3 | 2.466859 | 0.6491225 | 8.748906
S1-3-3(b) | 114.3 | 6.3 | 250 | 428 | 173.5 | Cyl 100 | 2633 | 10260.83 | 2137.54 | 8123.287 | 0.2083204 | 0.2631373 | 18.14286 | 914867 | 1409390.3 | 2.466859 | 0.6491225 | 8.748906
S2-1-2 | 219.1 | 5 | 600 | 380 | 51.6 | Cyl 100 | 3118 | 37702.89 | 3363.075 | 34339.81 | 0.08919939 | 0.09793515 | 43.82 | 1277968.5 | 1771934.4 | 7.364341 | 0.7212279 | 10.9539
S2-1-3 | 219.1 | 5 | 600 | 380 | 185.1 | Cyl 100 | 7837 | 37702.89 | 3363.075 | 34339.81 | 0.08919939 | 0.09793515 | 43.82 | 1277968.5 | 6356299.7 | 2.052944 | 0.2010554 | 10.9539
S2-1-4 | 219.1 | 5 | 600 | 380 | 193.3 | Cyl 100 | 8664 | 37702.89 | 3363.075 | 34339.81 | 0.08919939 | 0.09793515 | 43.82 | 1277968.5 | 6637886.2 | 1.965856 | 0.1925264 | 10.9539
S2-2-2 | 219.1 | 10 | 600 | 381 | 51.6 | Cyl 100 | 5241 | 37702.89 | 6569.07 | 31133.82 | 0.1742325 | 0.2109947 | 21.91 | 2502815.8 | 1606505.1 | 7.383721 | 1.557926 | 10.9539
S2-2-3 | 219.1 | 10 | 600 | 381 | 185.1 | Cyl 100 | 9085 | 37702.89 | 6569.07 | 31133.82 | 0.1742325 | 0.2109947 | 21.91 | 2502815.8 | 5762870.0 | 2.058347 | 0.4343002 | 10.9539
S2-2-4 | 219.1 | 10 | 600 | 381 | 193.3 | Cyl 100 | 9187 | 37702.89 | 6569.07 | 31133.82 | 0.1742325 | 0.2109947 | 21.91 | 2502815.8 | 6018167.3 | 1.971029 | 0.4158767 | 10.9539
CS1-1 | 113.7 | 2.09 | 342 | 269.9 | 59 | Cyl | 904 | 10153.38 | 732.8233 | 9420.561 | 0.07217528 | 0.07778977 | 54.40191 | 197789 | 555813.1 | 4.574576 | 0.3558553 | 12.03166
CS1-2 | 113.7 | 2.06 | 342 | 269.9 | 113.2 | Cyl | 1491 | 10153.38 | 722.4985 | 9430.886 | 0.07115839 | 0.07660982 | 55.19417 | 195002.3 | 1067576.2 | 2.384276 | 0.1826589 | 12.03166
CS1-3 | 113.7 | 2.05 | 342 | 269.9 | 130.8 | Cyl | 1535 | 10153.38 | 719.0556 | 9434.328 | 0.0708193 | 0.07621693 | 55.46341 | 194073.1 | 1234010.2 | 2.063456 | 0.1572703 | 12.03166
CS2-1 | 114.9 | 3.93 | 342 | 304.3 | 59 | Cyl | 1163 | 10368.83 | 1370.087 | 8998.748 | 0.1321351 | 0.152253 | 29.23664 | 416917.3 | 530926.1 | 5.157627 | 0.7852643 | 11.90601
CS2-2 | 114.9 | 4.01 | 342 | 304.3 | 113.2 | Cyl | 1631 | 10368.83 | 1396.969 | 8971.866 | 0.1347276 | 0.1557055 | 28.65337 | 425097.5 | 1015615.2 | 2.688163 | 0.4185616 | 11.90601
CS2-3 | 114.9 | 4.01 | 342 | 304.3 | 130.8 | Cyl | 1748 | 10368.83 | 1396.969 | 8971.866 | 0.1347276 | 0.1557055 | 28.65337 | 425097.5 | 1173520.1 | 2.326453 | 0.3622414 | 11.90601
CS3-1 | 107.9 | 7.99 | 342 | 251.8 | 59 | Cyl | 1249 | 9143.927 | 2507.873 | 6636.054 | 0.2742665 | 0.3779164 | 13.50438 | 631482.5 | 391527.2 | 4.267797 | 1.61287 | 12.67841
CS3-2 | 107.9 | 8.01 | 342 | 251.8 | 113.2 | Cyl | 1482 | 9143.927 | 2513.648 | 6630.28 | 0.274898 | 0.3791164 | 13.47066 | 632936.5 | 750547.7 | 2.224382 | 0.8432995 | 12.67841
CS3-3 | 107.9 | 8.03 | 342 | 251.8 | 130.8 | Cyl | 1613 | 9143.927 | 2519.419 | 6624.508 | 0.2755292 | 0.380318 | 13.43711 | 634389.8 | 866485.7 | 1.925076 | 0.7321412 | 12.67841
C168.3x2.8_30 | 168.3 | 2.8 | 300 | 317.8 | 37.71 | Cyl | 1282.5 | 22246.32 | 1455.814 | 20790.5 | 0.06544068 | 0.07002303 | 60.10714 | 462657.7 | 784009.9 | 8.427473 | 0.5901172 | 7.130125
C168.3x2.8_90 | 168.3 | 2.8 | 300 | 317.8 | 93.74 | Cyl | 2375.7 | 22246.32 | 1455.814 | 20790.5 | 0.06544068 | 0.07002303 | 60.10714 | 462657.7 | 1948901.7 | 3.390228 | 0.2373941 | 7.130125
C159x3_30 | 159 | 3 | 300 | 336.28 | 33.39 | Cyl | 1185.7 | 19855.65 | 1470.265 | 18385.39 | 0.0740477 | 0.07996924 | 53 | 494420.8 | 613888 | 10.07128 | 0.8053925 | 7.54717
C159x3_90 | 159 | 3 | 300 | 336.28 | 90.85 | Cyl | 2021.7 | 19855.65 | 1470.265 | 18385.39 | 0.0740477 | 0.07996924 | 53 | 494420.8 | 1670312.3 | 3.701486 | 0.296005 | 7.54717
C120x2.5_30 | 120 | 2.5 | 300 | 445.52 | 41.44 | Cyl | 879.2 | 11309.73 | 922.8428 | 10386.89 | 0.08159722 | 0.08884688 | 48 | 411144.9 | 430432.8 | 10.75097 | 0.9551897 | 10
C120x2.5_90 | 120 | 2.5 | 300 | 445.52 | 94.68 | Cyl | 1417.2 | 11309.73 | 922.8428 | 10386.89 | 0.08159722 | 0.08884688 | 48 | 411144.9 | 983430.8 | 4.705534 | 0.4180721 | 10
C100x3_30 | 100 | 3 | 300 | 432.09 | 34.04 | Cyl | 724 | 7853.982 | 914.2035 | 6939.778 | 0.1164 | 0.1317338 | 33.33333 | 395018.2 | 236230 | 12.6936 | 1.672176 | 12
C100x3_90 | 100 | 3 | 300 | 432.82 | 93.51 | Cyl | 1141.3 | 7853.982 | 914.2035 | 6939.778 | 0.1164 | 0.1317338 | 33.33333 | 395685.5 | 648938.7 | 4.628596 | 0.6097426 | 12
C101.6x3_30 | 101.6 | 3 | 300 | 425.03 | 34.04 | Cyl | 703.3 | 8107.32 | 929.2831 | 7178.037 | 0.1146227 | 0.129462 | 33.86667 | 394973.2 | 244340.4 | 12.48619 | 1.616488 | 11.81102
C101.6x3_90 | 101.6 | 3 | 300 | 425.03 | 93.51 | Cyl | 1075.5 | 8107.32 | 929.2831 | 7178.037 | 0.1146227 | 0.129462 | 33.86667 | 394973.2 | 671218.2 | 4.545289 | 0.5884423 | 11.81102
30C-1 | 200 | 6 | 695 | 451 | 38 | Cyl | 3503 | 31415.93 | 3656.814 | 27759.11 | 0.1164 | 0.1317338 | 33.33333 | 1649223.0 | 1054846.3 | 11.86842 | 1.563472 | 13.9
30C-2 | 200 | 6 | 695 | 451 | 38 | Cyl | 3519 | 31415.93 | 3656.814 | 27759.11 | 0.1164 | 0.1317338 | 33.33333 | 1649223.0 | 1054846.3 | 11.86842 | 1.563472 | 13.9
50C-1 | 200 | 6 | 695 | 451 | 80.5 | Cyl | 4463 | 31415.93 | 3656.814 | 27759.11 | 0.1164 | 0.1317338 | 33.33333 | 1649223.0 | 2234608.6 | 5.602484 | 0.7380367 | 13.9
50C-2 | 200 | 6 | 695 | 451 | 80.5 | Cyl | 4423 | 31415.93 | 3656.814 | 27759.11 | 0.1164 | 0.1317338 | 33.33333 | 1649223.0 | 2234608.6 | 5.602484 | 0.7380367 | 13.9
80C-1 | 200 | 6 | 695 | 451 | 112.1 | Cyl | 5071 | 31415.93 | 3656.814 | 27759.11 | 0.1164 | 0.1317338 | 33.33333 | 1649223.0 | 3111796.5 | 4.023194 | 0.5299906 | 13.9
80C-2 | 200 | 6 | 695 | 451 | 112.1 | Cyl | 5040 | 31415.93 | 3656.814 | 27759.11 | 0.1164 | 0.1317338 | 33.33333 | 1649223.0 | 3111796.5 | 4.023194 | 0.5299906 | 13.9
80C-3 | 200 | 6 | 695 | 451 | 112.1 | Cyl | 5099 | 31415.93 | 3656.814 | 27759.11 | 0.1164 | 0.1317338 | 33.33333 | 1649223.0 | 3111796.5 | 4.023194 | 0.5299906 | 13.9
CFST-LA-1 | 153 | 1.54 | 306 | 345 | 73.2 | Cyl | 1823 | 18385.39 | 732.7715 | 17652.61 | 0.03985619 | 0.04151065 | 99.35065 | 252806.2 | 1292171.4 | 4.713115 | 0.1956444 | 8
CFST-LA-2 | 153 | 1.54 | 306 | 345 | 73.2 | Cyl | 1842 | 18385.39 | 732.7715 | 17652.61 | 0.03985619 | 0.04151065 | 99.35065 | 252806.2 | 1292171.4 | 4.713115 | 0.1956444 | 8
CFST-LA-3 | 153 | 1.54 | 306 | 345 | 73.2 | Cyl | 1872 | 18385.39 | 732.7715 | 17652.61 | 0.03985619 | 0.04151065 | 99.35065 | 252806.2 | 1292171.4 | 4.713115 | 0.1956444 | 8
CFST-LB-1 | 250 | 2.48 | 500 | 326 | 73.2 | Cyl | 4871 | 49087.39 | 1928.465 | 47158.92 | 0.0392863744 | 0.04089291 | 100.8065 | 628679.7 | 3452032.9 | 4.453552 | 0.1821187 | 8
CFST-LB-2 | 250 | 2.48 | 500 | 326 | 73.2 | Cyl | 4528 | 49087.39 | 1928.465 | 47158.92 | 0.0392863744 | 0.04089291 | 100.8065 | 628679.7 | 3452032.9 | 4.453552 | 0.1821187 | 8
CFST-LB-3 | 250 | 2.48 | 500 | 326 | 73.2 | Cyl | 4733 | 49087.39 | 1928.465 | 47158.92 | 0.0392863744 | 0.04089291 | 100.8065 | 628679.7 | 3452032.9 | 4.453552 | 0.1821187 | 8
CFST-LC-1 | 372 | 3.64 | 744 | 320 | 73.2 | Cyl | 9163 | 108686.5 | 4212.343 | 104474.2 | 0.0387568 | 0.04031946 | 102.1978 | 1347949.7 | 7647511.2 | 4.371585 | 0.1762599 | 8
CFST-LC-2 | 372 | 3.64 | 744 | 320 | 73.2 | Cyl | 9996 | 108686.5 | 4212.343 | 104474.2 | 0.0387568 | 0.04031946 | 102.1978 | 1347949.7 | 7647511.2 | 4.371585 | 0.1762599 | 8
CFST-LC-3 | 372 | 3.64 | 744 | 320 | 73.2 | Cyl | 9604 | 108686.5 | 4212.343 | 104474.2 | 0.0387568 | 0.04031946 | 102.1978 | 1347949.7 | 7647511.2 | 4.371585 | 0.1762599 | 8
CFST-LD-1 | 469 | 4.66 | 938 | 291 | 73.2 | Cyl | 15827 | 172757 | 6797.855 | 165959.1 | 0.03934924 | 0.04096102 | 100.6438 | 1978175.8 | 12148206.9 | 3.97541 | 0.1628369 | 8
CFST-LD-2 | 469 | 4.66 | 938 | 291 | 73.2 | Cyl | 16670 | 172757 | 6797.855 | 165959.1 | 0.03934924 | 0.04096102 | 100.6438 | 1978175.8 | 12148206.9 | 3.97541 | 0.1628369 | 8
CFST-LD-3 | 469 | 4.66 | 938 | 291 | 73.2 | Cyl | 15239 | 172757 | 6797.855 | 165959.1 | 0.03934924 | 0.04096102 | 100.6438 | 1978175.8 | 12148206.9 | 3.97541 | 0.1628369 | 8
CFST-MA-1 | 157 | 2.48 | 314 | 326 | 73.2 | Cyl | 2117 | 19359.28 | 1203.888 | 18155.39 | 0.06218664 | 0.06631025 | 63.30645 | 392467.6 | 1328974.6 | 4.453552 | 0.2953161 | 8
CFST-MA-2 | 157 | 2.48 | 314 | 326 | 73.2 | Cyl | 2058 | 19359.28 | 1203.888 | 18155.39 | 0.06218664 | 0.06631025 | 63.30645 | 392467.6 | 1328974.6 | 4.453552 | 0.2953161 | 8
CFST-MA-3 | 157 | 2.48 | 314 | 326 | 73.2 | Cyl | 2068 | 19359.28 | 1203.888 | 18155.39 | 0.06218664 | 0.06631025 | 63.30645 | 392467.6 | 1328974.6 | 4.453552 | 0.2953161 | 8
CFST-MB-1 | 282 | 4.36 | 564 | 322 | 73.2 | Cyl | 6811 | 62458 | 3802.931 | 58655.07 | 0.0608878 | 0.06483549 | 64.6789 | 1224543.6 | 4293551.3 | 4.398907 | 0.2852053 | 8
CFST-MB-2 | 282 | 4.36 | 564 | 322 | 73.2 | Cyl | 6380 | 62458 | 3802.931 | 58655.07 | 0.0608878 | 0.06483549 | 64.6789 | 1224543.6 | 4293551.3 | 4.398907 | 0.2852053 | 8
CFST-MB-3 | 282 | 4.36 | 564 | 322 | 73.2 | Cyl | 6860 | 62458 | 3802.931 | 58655.07 | 0.0608878 | 0.06483549 | 64.6789 | 1224543.6 | 4293551.3 | 4.398907 | 0.2852053 | 8
CFST-MC-1 | 358 | 5.66 | 716 | 290 | 73.2 | Cyl | 9947 | 100659.8 | 6265.104 | 94394.67 | 0.06224039 | 0.06637137 | 63.25088 | 1816880.0 | 6909689.6 | 3.961749 | 0.2629467 | 8
CFST-MC-2 | 358 | 5.66 | 716 | 290 | 73.2 | Cyl | 10045 | 100659.8 | 6265.104 | 94394.67 | 0.06224039 | 0.06637137 | 63.25088 | 1816880.0 | 6909689.6 | 3.961749 | 0.2629467 | 8
CFST-MC-3 | 358 | 5.66 | 716 | 290 | 73.2 | Cyl | 9609 | 100659.8 | 6265.104 | 94394.67 | 0.06224039 | 0.06637137 | 63.25088 | 1816880.0 | 6909689.6 | 3.961749 | 0.2629467 | 8
CFST-MD-1 | 474 | 7.42 | 948 | 317 | 73.2 | Cyl | 17787 | 176460.1 | 10876.27 | 165583.8 | 0.06163584 | 0.06568435 | 63.8814 | 3447776.9 | 12120737.8 | 4.330601 | 0.2844527 | 8
CFST-MD-2 | 474 | 7.42 | 948 | 317 | 73.2 | Cyl | 18306 | 176460.1 | 10876.27 | 165583.8 | 0.06163584 | 0.06568435 | 63.8814 | 3447776.9 | 12120737.8 | 4.330601 | 0.2844527 | 8
CFST-MD-3 | 474 | 7.42 | 948 | 317 | 73.2 | Cyl | 17885 | 176460.1 | 10876.27 | 165583.8 | 0.06163584 | 0.06568435 | 63.8814 | 3447776.9 | 12120737.8 | 4.330601 | 0.2844527 | 8
CFST-HA-1 | 153 | 3.64 | 306 | 320 | 73.2 | Cyl | 2264 | 18385.39 | 1707.991 | 16677.39 | 0.09289938 | 0.1024135 | 42.03297 | 546557.1 | 1220785.3 | 4.371585 | 0.4477094 | 8
CFST-HA-2 | 153 | 3.64 | 306 | 320 | 73.2 | Cyl | 2274 | 18385.39 | 1707.991 | 16677.39 | 0.09289938 | 0.1024135 | 42.03297 | 546557.1 | 1220785.3 | 4.371585 | 0.4477094 | 8
CFST-HA-3 | 153 | 3.64 | 306 | 320 | 73.2 | Cyl | 2205 | 18385.39 | 1707.991 | 16677.39 | 0.09289938 | 0.1024135 | 42.03297 | 546557.1 | 1220785.3 | 4.371585 | 0.4477094 | 8
CFST-HB-1 | 235 | 5.66 | 470 | 290 | 73.2 | Cyl | 5390 | 43373.61 | 4077.99 | 39295.62 | 0.09402006 | 0.1037772 | 41.51943 | 1182617.0 | 2876439.7 | 3.961749 | 0.4111392 | 8
CFST-HB-2 | 235 | 5.66 | 470 | 290 | 73.2 | Cyl | 5047 | 43373.61 | 4077.99 | 39295.62 | 0.09402006 | 0.1037772 | 41.51943 | 1182617.0 | 2876439.7 | 3.961749 | 0.4111392 | 8
CFST-HB-3 | 235 | 5.66 | 470 | 290 | 73.2 | Cyl | 5096 | 43373.61 | 4077.99 | 39295.62 | 0.09402006 | 0.1037772 | 41.51943 | 1182617.0 | 2876439.7 | 3.961749 | 0.4111392 | 8
CFST-HC-1 | 393 | 9.38 | 786 | 312 | 73.2 | Cyl | 13936 | 121304 | 11304.57 | 109999.4 | 0.09319207 | 0.1027694 | 41.89765 | 3527025.1 | 8051955.6 | 4.262295 | 0.4380333 | 8
CFST-HC-2 | 393 | 9.38 | 786 | 312 | 73.2 | Cyl | 14406 | 121304 | 11304.57 | 109999.4 | 0.09319207 | 0.1027694 | 41.89765 | 3527025.1 | 8051955.6 | 4.262295 | 0.4380333 | 8
CFST-HC-3 | 393 | 9.38 | 786 | 312 | 73.2 | Cyl | 14161 | 121304 | 11304.57 | 109999.4 | 0.09319207 | 0.1027694 | 41.89765 | 3527025.1 | 8051955.6 | 4.262295 | 0.4380333 | 8
CFST-HD-1 | 477 | 11.36 | 954 | 310 | 73.2 | Cyl | 20237 | 178700.9 | 16617.99 | 162082.9 | 0.09299334 | 0.1025277 | 41.98944 | 5151576.8 | 11864466.0 | 4.234973 | 0.4342022 | 8
CFST-HD-2 | 477 | 11.36 | 954 | 310 | 73.2 | Cyl | 20462 | 178700.9 | 16617.99 | 162082.9 | 0.09299334 | 0.1025277 | 41.98944 | 5151576.8 | 11864466.0 | 4.234973 | 0.4342022 | 8
CFST-HD-3 | 477 | 11.36 | 954 | 310 | 73.2 | Cyl | 19854 | 178700.9 | 16617.99 | 162082.9 | 0.09299334 | 0.1025277 | 41.98944 | 5151576.8 | 11864466.0 | 4.234973 | 0.4342022 | 8
400-24-31WL-1 | 140 | 4.5 | 420 | 374.2 | 28 | Cyl 100 | 1275.3 | 15393.8 | 1915.586 | 13478.22 | 0.1244388 | 0.1421246 | 31.11111 | 716812.3 | 377390.1 | 13.36429 | 1.899394 | 12
400-24-31WL-2 | 140 | 4.5 | 420 | 374.2 | 28 | Cyl 100 | 1294.5 | 15393.8 | 1915.586 | 13478.22 | 0.1244388 | 0.1421246 | 31.11111 | 716812.3 | 377390.1 | 13.36429 | 1.899394 | 12
400-36-31WL-1 | 140 | 4.5 | 420 | 374.2 | 39 | Cyl 100 | 1406.4 | 15393.8 | 1915.586 | 13478.22 | 0.1244388 | 0.1421246 | 31.11111 | 716812.3 | 525650.5 | 9.594872 | 1.363667 | 12
400-36-31WL-2 | 140 | 4.5 | 420 | 374.2 | 39 | Cyl 100 | 1405 | 15393.8 | 1915.586 | 13478.22 | 0.1244388 | 0.1421246 | 31.11111 | 716812.3 | 525650.5 | 9.594872 | 1.363667 | 12
400-48-31WL-1 | 140 | 4.5 | 420 | 374.2 | 52 | Cyl 100 | 1524.3 | 15393.8 | 1915.586 | 13478.22 | 0.1244388 | 0.1421246 | 31.11111 | 716812.3 | 700867.3 | 7.196154 | 1.02275 | 12
400-48-31WL-2 | 140 | 4.5 | 420 | 374.2 | 52 | Cyl 100 | 1530.4 | 15393.8 | 1915.586 | 13478.22 | 0.1244388 | 0.1421246 | 31.11111 | 716812.3 | 700867.3 | 7.196154 | 1.02275 | 12
490-24-31WL-1 | 140 | 4.5 | 420 | 462.9 | 28 | Cyl 100 | 1646.7 | 15393.8 | 1915.586 | 13478.22 | 0.1244388 | 0.1421246 | 31.11111 | 886724.8 | 377390.1 | 16.53214 | 2.349624 | 12
490-24-31WL-2 | 140 | 4.5 | 420 | 462.9 | 28 | Cyl 100 | 1662.3 | 15393.8 | 1915.586 | 13478.22 | 0.1244388 | 0.1421246 | 31.11111 | 886724.8 | 377390.1 | 16.53214 | 2.349624 | 12
490-36-31WL-1 | 140 | 4.5 | 420 | 462.9 | 39 | Cyl 100 | 1763.9 | 15393.8 | 1915.586 | 13478.22 | 0.1244388 | 0.1421246 | 31.11111 | 886724.8 | 525650.5 | 11.86923 | 1.686909 | 12
490-36-31WL-2 | 140 | 4.5 | 420 | 462.9 | 39 | Cyl 100 | 1753.8 | 15393.8 | 1915.586 | 13478.22 | 0.1244388 | 0.1421246 | 31.11111 | 886724.8 | 525650.5 | 11.86923 | 1.686909 | 12
490-48-31WL-1 | 140 | 4.5 | 420 | 462.9 | 52 | Cyl 100 | 1865.2 | 15393.8 | 1915.586 | 13478.22 | 0.1244388 | 0.1421246 | 31.11111 | 886724.8 | 700867.3 | 8.901923 | 1.265182 | 12
490-48-31WL-2 | 140 | 4.5 | 420 | 462.9 | 52 | Cyl 100 | 1871.6 | 15393.8 | 1915.586 | 13478.22 | 0.1244388 | 0.1421246 | 31.11111 | 886724.8 | 700867.3 | 8.901923 | 1.265182 | 12
400-36-26WL-1 | 216.3 | 8.2 | 648.9 | 381.1 | 41 | Cyl 100 | 3788.4 | 36745.39 | 5360.877 | 31384.52 | 0.1458925 | 0.1708128 | 26.37805 | 2043030.0 | 1286765.3 | 9.295122 | 1.587726 | 12
400-36-26WL-2 | 216.3 | 8.2 | 648.9 | 381.1 | 41 | Cyl 100 | 3800.3 | 36745.39 | 5360.877 | 31384.52 | 0.1458925 | 0.1708128 | 26.37805 | 2043030.0 | 1286765.3 | 9.295122 | 1.587726 | 12
400-36-36WL-1 | 190.7 | 5.3 | 572.1 | 382.5 | 41 | Cyl 100 | 2530.3 | 28562.17 | 3086.992 | 25475.18 | 0.1080797 | 0.1211764 | 35.98113 | 1180774.4 | 1044482.5 | 9.329268 | 1.130487 | 12
400-36-36WL-2 | 190.7 | 5.3 | 572.1 | 382.5 | 41 | Cyl 100 | 2544.8 | 28562.17 | 3086.992 | 25475.18 | 0.1080797 | 0.1211764 | 35.98113 | 1180774.4 | 1044482.5 | 9.329268 | 1.130487 | 12
400-36-48WL-1 | 216.3 | 4.5 | 648.9 | 371.9 | 41 | Cyl 100 | 2740.4 | 36745.39 | 2994.252 | 33751.14 | 0.08148645 | 0.08871557 | 48.06667 | 1113562.3 | 1383796.9 | 9.070732 | 0.8047152 | 12
400-36-48WL-2 | 216.3 | 4.5 | 648.9 | 371.9 | 41 | Cyl 100 | 2751.2 | 36745.39 | 2994.252 | 33751.14 | 0.08148645 | 0.08871557 | 48.06667 | 1113562.3 | 1383796.9 | 9.070732 | 0.8047152 | 12
Cai-1 | 273 | 8 | 1100 | 306.7 | 29.62 | Cyl | 5576 | 58534.94 | 6660.176 | 51874.76 | 0.1137812 | 0.1283895 | 34.125 | 2042676.1 | 1536530.5 | 10.35449 | 1.329408 | 16.11722
Cai-2 | 273 | 8 | 1100 | 306.7 | 40.28 | Cyl | 5194 | 58534.94 | 6660.176 | 51874.76 | 0.1137812 | 0.1283895 | 34.125 | 2042676.1 | 2089515.5 | 7.614201 | 0.9775836 | 16.11722
Cai-3 | 273 | 8 | 1100 | 306.7 | 40.28 | Cyl | 5292 | 58534.94 | 6660.176 | 51874.76 | 0.1137812 | 0.1283895 | 34.125 | 2042676.1 | 2089515.5 | 7.614201 | 0.9775836 | 16.11722
Cai-4 | 204 | 2 | 840 | 235.2 | 28.45 | Cyl | 1294 | 32685.13 | 1269.203 | 31415.93 | 0.03883122 | 0.0404 | 102 | 298516.6 | 893783.1 | 8.267135 | 0.3339923 | 16.47059
Cai-5 | 204 | 2 | 840 | 235.2 | 39.53 | Cyl | 1637 | 32685.13 | 1269.203 | 31415.93 | 0.03883122 | 0.0404 | 102 | 298516.6 | 1241871.6 | 5.949911 | 0.2403764 | 16.47059
Cai-6 | 204 | 2 | 840 | 235.2 | 40.28 | Cyl | 1691 | 32685.13 | 1269.203 | 31415.93 | 0.03883122 | 0.0404 | 102 | 298516.6 | 1265433.5 | 5.839126 | 0.2359007 | 16.47059
Cai-9 | 96 | 5 | 400 | 410.6 | 39.53 | Cyl | 1176 | 7238.229 | 1429.425 | 5808.805 | 0.1974826 | 0.246079 | 19.2 | 586921.8 | 229622.1 | 10.38705 | 2.556034 | 16.66667
Cai-10 | 96 | 5 | 400 | 410.6 | 39.53 | Cyl | 1171 | 7238.229 | 1429.425 | 5808.805 | 0.1974826 | 0.246079 | 19.2 | 586921.8 | 229622.1 | 10.38705 | 2.556034 | 16.66667
Cai-11 | 96 | 5 | 400 | 410.6 | 39.53 | Cyl | 1073 | 7238.229 | 1429.425 | 5808.805 | 0.1974826 | 0.246079 | 19.2 | 586921.8 | 229622.1 | 10.38705 | 2.556034 | 16.66667
Cai-12 | 96 | 5 | 405 | 410.6 | 39.53 | Cyl | 1122 | 7238.229 | 1429.425 | 5808.805 | 0.1974826 | 0.246079 | 19.2 | 586921.8 | 229622.1 | 10.38705 | 2.556034 | 16.875
Cai-21 | 121 | 12 | 500 | 294 | 28.45 | Cyl | 2421 | 11499.01 | 4109.203 | 7389.811 | 0.3573526 | 0.5560633 | 10.08333 | 1208105.7 | 210240.1 | 10.33392 | 5.746314 | 16.52893
Cai-22 | 121 | 12 | 500 | 294 | 40.28 | Cyl | 2587 | 11499.01 | 4109.203 | 7389.811 | 0.3573526 | 0.5560633 | 10.08333 | 1208105.7 | 297661.6 | 7.298908 | 4.058655 | 16.52893
SC4 | 168.3 | 4.47 | 813 | 302 | 23.4 | Cyl | 1744 | 22246.32 | 2300.651 | 19945.67 | 0.1034172 | 0.1153459 | 37.65101 | 694796.7 | 466728.6 | 12.90598 | 1.488653 | 19.32264
Cai-1 | 166 | 5 | 710 | 277.34 | 39.06 | Cyl | 1656.2 | 21642.43 | 2528.982 | 19113.45 | 0.116853 | 0.1323143 | 33.2 | 701387.9 | 746571.3 | 7.100358 | 0.9394787 | 17.10843
Cai-2 | 166 | 5 | 710 | 277.34 | 42.24 | Cyl | 1906.1 | 21642.43 | 2528.982 | 19113.45 | 0.116853 | 0.1323143 | 33.2 | 701387.9 | 807352.1 | 6.565814 | 0.8687509 | 17.10843
Tang-15 | 200 | 2 | 930 | 237.2 | 24.24 | Cyl | 1411 | 31415.93 | 1244.071 | 30171.86 | 0.0396 | 0.04123282 | 100 | 295093.6 | 731365.8 | 9.785479 | 0.4034829 | 18.6
Tang-17 | 210 | 3 | 1040 | 233.2 | 27.07 | Cyl | 1705 | 34636.06 | 1950.929 | 32685.13 | 0.05632653 | 0.05968858 | 70 | 454956.7 | 884786.5 | 8.614703 | 0.5141994 | 19.80952
Tang-18 | 180 | 3 | 860 | 233.2 | 24.24 | Cyl | 1352 | 25446.9 | 1668.186 | 23778.71 | 0.06555556 | 0.07015458 | 60 | 389020.9 | 576396 | 9.620462 | 0.6749195 | 19.11111
Tang-53 | 92 | 3 | 460 | 260.7 | 20.71 | Cyl | 501 | 6647.61 | 838.8052 | 5808.805 | 0.1261815 | 0.1444024 | 30.66667 | 218676.5 | 120300.3 | 12.58812 | 1.817755 | 20
8* | 108 | 4.5 | 445 | 409.64 | 28.6 | Cyl | 970.2 | 9160.884 | 1463.197 | 7697.687 | 0.1597222 | 0.1900826 | 24 | 599383.9 | 220153.9 | 14.32308 | 2.722568 | 16.48148
GZJ1-1 | 219 | 7 | 990 | 273 | 38.2 | Cyl | 3278 | 37668.48 | 4662.123 | 33006.36 | 0.1237672 | 0.1412493 | 31.28571 | 1272759.7 | 1260842.9 | 7.146597 | 1.009451 | 18.08219
GZJ1-2 | 219 | 7 | 990 | 273 | 38.2 | Cyl | 3278 | 37668.48 | 4662.123 | 33006.36 | 0.1237672 | 0.1412493 | 31.28571 | 1272759.7 | 1260842.9 | 7.146597 | 1.009451 | 18.08219
GZJ1-3 | 219 | 7 | 990 | 273 | 38.2 | Cyl | 3278 | 37668.48 | 4662.123 | 33006.36 | 0.1237672 | 0.1412493 | 31.28571 | 1272759.7 | 1260842.9 | 7.146597 | 1.009451 | 18.08219
4 | 218.25 | 6.5 | 943 | 302.04482 | 37.069137 | Cube 200 | 2755.669 | 37410.92 | 4324.01 | 33086.91 | 0.1155815 | 0.1306864 | 33.57692 | 1306044.7 | 1226503.2 | 8.148148 | 1.064852 | 17.28293
5 | 218.5 | 6.375 | 941.5 | 302.04482 | 37.069137 | Cube 200 | 2745.862 | 37496.68 | 4248.366 | 33248.31 | 0.1132998 | 0.1277769 | 34.27451 | 1283196.9 | 1232486.1 | 8.148148 | 1.041145 | 17.2357
6 | 219.25 | 6.05 | 941.5 | 302.04482 | 37.069137 | Cube 200 | 2804.702 | 37754.53 | 4052.215 | 33702.32 | 0.1073306 | 0.1202355 | 36.23967 | 1223950.5 | 1249315.8 | 8.148148 | 0.9796966 | 17.17674
G-21 | 273 | 8 | 1100 | 306.948145 | 34.715541 | Cube 200 | 5579.984 | 58534.94 | 6660.176 | 51874.76 | 0.1137812 | 0.1283895 | 34.125 | 2044328.8 | 1800860.5 | 8.841808 | 1.135196 | 16.11722
G-32 | 273 | 8 | 1100 | 306.948145 | 11.8660465 | Cube 200 | 4040.34 | 58534.94 | 6660.176 | 51874.76 | 0.1137812 | 0.1283895 | 34.125 | 2044328.8 | 615548.4 | 25.86777 | 3.321151 | 16.11722
G-33 | 273 | 8 | 1100 | 306.948145 | 11.8660465 | Cube 200 | 3844.207 | 58534.94 | 6660.176 | 51874.76 | 0.1137812 | 0.1283895 | 34.125 | 2044328.8 | 615548.4 | 25.86777 | 3.321151 | 16.11722
G-56 | 273 | 8 | 1100 | 306.948145 | 17.455837 | Cube 200 | 5197.525 | 58534.94 | 6660.176 | 51874.76 | 0.1137812 | 0.1283895 | 34.125 | 2044328.8 | 905517.4 | 17.58427 | 2.257636 | 16.11722
G-57 | 273 | 8 | 1100 | 306.948145 | 17.455837 | Cube 200 | 5295.591 | 58534.94 | 6660.176 | 51874.76 | 0.1137812 | 0.1283895 | 34.125 | 2044328.8 | 905517.4 | 17.58427 | 2.257636 | 16.11722
G-31 | 204 | 2 | 880 | 235.3596 | 12.160246 | Cube 200 | 1068.925 | 32685.13 | 1269.203 | 31415.93 | 0.03883122 | 0.0404 | 102 | 298719.2 | 382025.4 | 19.35484 | 0.7819355 | 17.2549
G-35 | 204 | 2 | 880 | 235.3596 | 12.160246 | Cube 200 | 1039.505 | 32685.13 | 1269.203 | 31415.93 | 0.03883122 | 0.0404 | 102 | 298719.2 | 382025.4 | 19.35484 | 0.7819355 | 17.2549
G-46 | 204 | 2 | 840 | 235.3596 | 33.4406765 | Cube 200 | 1294.478 | 32685.13 | 1269.203 | 31415.93 | 0.03883122 | 0.0404 | 102 | 298719.2 | 1050569.8 | 7.038123 | 0.2843402 | 16.47059
G-50 | 204 | 2 | 840 | 235.3596 | 46.091255 | Cube 200 | 1637.711 | 32685.13 | 1269.203 | 31415.93 | 0.03883122 | 0.0404 | 102 | 298719.2 | 1447999.5 | 5.106383 | 0.2062979 | 16.47059
G-51 | 204 | 2 | 840 | 235.3596 | 46.875787 | Cube 200 | 1691.647 | 32685.13 | 1269.203 | 31415.93 | 0.03883122 | 0.0404 | 102 | 298719.2 | 1472646.3 | 5.020921 | 0.2028452 | 16.47059
G-38 | 96 | 5 | 410 | 410.898635 | 12.160246 | Cube 200 | 912.0185 | 7238.229 | 1429.425 | 5808.805 | 0.1974826 | 0.246079 | 19.2 | 587348.6 | 70636.5 | 33.79032 | 8.315087 | 17.08333
G-39 | 96 | 5 | 450 | 410.898635 | 12.160246 | Cube 200 | 843.3719 | 7238.229 | 1429.425 | 5808.805 | 0.1974826 | 0.246079 | 19.2 | 587348.6 | 70636.5 | 33.79032 | 8.315087 | 18.75
G-48 | 96 | 5 | 400 | 410.898635 | 46.091255 | Cube 200 | 1176.798 | 7238.229 | 1429.425 | 5808.805 | 0.1974826 | 0.246079 | 19.2 | 587348.6 | 267735.1 | 8.914894 | 2.193768 | 16.66667
G-49 | 96 | 5 | 400 | 410.898635 | 46.091255 | Cube 200 | 1171.895 | 7238.229 | 1429.425 | 5808.805 | 0.1974826 | 0.246079 | 19.2 | 587348.6 | 267735.1 | 8.914894 | 2.193768 | 16.66667
G-58 | 96 | 5 | 400 | 410.898635 | 46.091255 | Cube 200 | 1073.828 | 7238.229 | 1429.425 | 5808.805 | 0.1974826 | 0.246079 | 19.2 | 587348.6 | 267735.1 | 8.914894 | 2.193768 | 16.66667
G-59 | 96 | 5 | 405 | 410.898635 | 46.091255 | Cube 200 | 1122.861 | 7238.229 | 1429.425 | 5808.805 | 0.1974826 | 0.246079 | 19.2 | 587348.6 | 267735.1 | 8.914894 | 2.193768 | 16.875
G-36 | 121 | 12 | 500 | 294.1995 | 12.160246 | Cube 200 | 2417.339 | 11499.01 | 4109.203 | 7389.811 | 0.3573526 | 0.5560633 | 10.08333 | 1208925.5 | 89861.92 | 24.19355 | 13.45315 | 16.52893
G-37 | 121 | 12 | 500 | 294.1995 | 12.160246 | Cube 200 | 2373.209 | 11499.01 | 4109.203 | 7389.811 | 0.3573526 | 0.5560633 | 10.08333 | 1208925.5 | 89861.92 | 24.19355 | 13.45315 | 16.52893
G-42 | 121 | 12 | 500 | 294.1995 | 33.4406765 | Cube 200 | 2500.696 | 11499.01 | 4109.203 | 7389.811 | 0.3573526 | 0.5560633 | 10.08333 | 1208925.5 | 247120.3 | 8.797654 | 4.892053 | 16.52893
G-41 | 121 | 12 | 500 | 294.1995 | 11.8660465 | Cube 200 | 2333.983 | 11499.01 | 4109.203 | 7389.811 | 0.3573526 | 0.5560633 | 10.08333 | 1208925.5 | 87687.84 | 24.79339 | 13.78669 | 16.52893
G-43 | 121 | 12 | 500 | 294.1995 | 33.4406765 | Cube 200 | 2422.243 | 11499.01 | 4109.203 | 7389.811 | 0.3573526 | 0.5560633 | 10.08333 | 1208925.5 | 247120.3 | 8.797654 | 4.892053 | 16.52893
G-52 | 121 | 12 | 500 | 294.1995 | 46.875787 | Cube 200 | 2588.956 | 11499.01 | 4109.203 | 7389.811 | 0.3573526 | 0.5560633 | 10.08333 | 1208925.5 | 346403.2 | 6.276151 | 3.489937 | 16.52893
C4-0 | 165.2 | 4.5 | 661 | 413.84063 | 40.8937305 |  | 1562.199 | 21434.33 | 2271.843 | 19162.49 | 0.1059908 | 0.1185568 | 36.71111 | 940180.8 | 783625.7 | 10.1199 | 1.199783 | 16.00484
C1 | 140.8 | 3 | 635 | 285 | 28.18 | Cyl | 881 | 15570.24 | 1298.734 | 14271.5 | 0.08341135 | 0.09100195 | 46.93333 | 370139.3 | 402170.9 | 10.11356 | 0.9203533 | 18.03977
C2 | 141.4 | 6.5 | 635 | 313 | 23.805 | Cyl | 1825 | 15703.22 | 2754.706 | 12948.51 | 0.175423 | 0.212743 | 21.75385 | 862222.8 | 308239.4 | 13.1485 | 2.797251 | 17.96322
CA1-1 | 60 | 1.87 | 180 | 282 | 85.2 | Cube | 312 | 2827.433 | 341.5009 | 2485.933 | 0.1207812 | 0.1373733 | 32.08556 | 96303.24 | 211801.5 | 3.309859 | 0.4546864 | 12
CA1-2 | 60 | 1.87 | 180 | 282 | 85.2 | Cube | 320 | 2827.433 | 341.5009 | 2485.933 | 0.1207812 | 0.1373733 | 32.08556 | 96303.24 | 211801.5 | 3.309859 | 0.4546864 | 12
CA2-1 | 100 | 1.87 | 300 | 282 | 85.2 | Cube | 822 | 7853.982 | 576.492 | 7277.49 | 0.07340124 | 0.07921578 | 53.47594 | 162570.7 | 620042.1 | 3.309859 | 0.2621931 | 12
CA2-2 | 100 | 1.87 | 300 | 282 | 85.2 | Cube | 845 | 7853.982 | 576.492 | 7277.49 | 0.07340124 | 0.07921578 | 53.47594 | 162570.7 | 620042.1 | 3.309859 | 0.2621931 | 12
CA3-1 | 150 | 1.87 | 450 | 282 | 85.2 | Cube | 1701 | 17671.46 | 870.2309 | 16801.23 | 0.049245 | 0.05179567 | 80.2139 | 245405.1 | 1431464.6 | 3.309859 | 0.1714364 | 12
CA3-2 | 150 | 1.87 | 450 | 282 | 85.2 | Cube | 1670 | 17671.46 | 870.2309 | 16801.23 | 0.049245 | 0.05179567 | 80.2139 | 245405.1 | 1431464.6 | 3.309859 | 0.1714364 | 12
CA4-1 | 200 | 1.87 | 600 | 282 | 85.2 | Cube | 2783 | 31415.93 | 1163.97 | 30251.96 | 0.03705031 | 0.03847585 | 106.9519 | 328239.5 | 2577466.7 | 3.309859 | 0.1273497 | 12
CA4-2 | 200 | 1.87 | 600 | 282 | 85.2 | Cube | 2824 | 31415.93 | 1163.97 | 30251.96 | 0.03705031 | 0.03847585 | 106.9519 | 328239.5 | 2577466.7 | 3.309859 | 0.1273497 | 12
CA5-1 | 250 | 1.87 | 750 | 282 | 85.2 | Cube | 3950 | 49087.39 | 1457.709 | 47629.68 | 0.0296961984 | 0.03060505 | 133.6898 | 411073.9 | 4058048.4 | 3.309859 | 0.1012984 | 12
CA5-2 | 250 | 1.87 | 750 | 282 | 85.2 | Cube | 4102 | 49087.39 | 1457.709 | 47629.68 | 0.0296961984 | 0.03060505 | 133.6898 | 411073.9 | 4058048.4 | 3.309859 | 0.1012984 | 12
CB1-1 | 60 | 2 | 180 | 404 | 85.2 | Cube | 427 | 2827.433 | 364.4247 | 2463.009 | 0.1288889 | 0.1479592 | 30 | 147227.6 | 209848.3 | 4.741784 | 0.7015905 | 12
CB1-2 | 60 | 2 | 180 | 404 | 85.2 | Cube | 415 | 2827.433 | 364.4247 | 2463.009 | 0.1288889 | 0.1479592 | 30 | 147227.6 | 209848.3 | 4.741784 | 0.7015905 | 12
CB2-1 | 100 | 2 | 300 | 404 | 85.2 | Cube | 930 | 7853.982 | 615.7522 | 7238.229 | 0.0784 | 0.08506944 | 50 | 248763.9 | 616697.2 | 4.741784 | 0.4033809 | 12
CB2-2 | 100 | 2 | 300 | 404 | 85.2 | Cube | 920 | 7853.982 | 615.7522 | 7238.229 | 0.0784 | 0.08506944 | 50 | 248763.9 | 616697.2 | 4.741784 | 0.4033809 | 12
CB3-1 | 150 | 2 | 450 | 404 | 85.2 | Cube | 1870 | 17671.46 | 929.9114 | 16741.55 | 0.05262222 | 0.05554513 | 75 | 375684.2 | 1426379.8 | 4.741784 | 0.263383 | 12
CB3-2 | 150 | 2 | 450 | 404 | 85.2 | Cube | 1743 | 17671.46 | 929.9114 | 16741.55 | 0.05262222 | 0.05554513 | 75 | 375684.2 | 1426379.8 | 4.741784 | 0.263383 | 12
CB4-1 | 200 | 2 | 600 | 404 | 85.2 | Cube | 3020 | 31415.93 | 1244.071 | 30171.86 | 0.0396 | 0.04123282 | 100 | 502604.6 | 2570642.1 | 4.741784 | 0.1955171 | 12
CB4-2 | 200 | 2 | 600 | 404 | 85.2 | Cube | 3011 | 31415.93 | 1244.071 | 30171.86 | 0.0396 | 0.04123282 | 100 | 502604.6 | 2570642.1 | 4.741784 | 0.1955171 | 12
CB5-1 | 250 | 2 | 750 | 404 | 85.2 | Cube | 4442 | 49087.39 | 1558.23 | 47529.16 | 0.031744 | 0.03278472 | 125 | 629524.9 | 4049484.0 | 4.741784 | 0.1554581 | 12
CB5-2 | 250 | 2 | 750 | 404 | 85.2 | Cube | 4550 | 49087.39 | 1558.23 | 47529.16 | 0.031744 | 0.03278472 | 125 | 629524.9 | 4049484.0 | 4.741784 | 0.1554581 | 12
CC1-1 | 60 | 2 | 180 | 404 | 90 | Cube | 432 | 2827.433 | 364.4247 | 2463.009 | 0.1288889 | 0.1479592 | 30 | 147227.6 | 221670.8 | 4.488889 | 0.6641723 | 12
CC1-2 | 60 | 2 | 180 | 404 | 90 | Cube | 437 | 2827.433 | 364.4247 | 2463.009 | 0.1288889 | 0.1479592 | 30 | 147227.6 | 221670.8 | 4.488889 | 0.6641723 | 12
CC2-1 | 150 | 2 | 450 | 404 | 90 | Cube | 1980 | 17671.46 | 929.9114 | 16741.55 | 0.05262222 | 0.05554513 | 75 | 375684.2 | 1506739.3 | 4.488889 | 0.2493359 | 12
CC2-2 | 150 | 2 | 450 | 404 | 90 | Cube | 1910 | 17671.46 | 929.9114 | 16741.55 | 0.05262222 | 0.05554513 | 75 | 375684.2 | 1506739.3 | 4.488889 | 0.2493359 | 12
CC3-1 | 250 | 2 | 750 | 404 | 90 | Cube | 4720 | 49087.39 | 1558.23 | 47529.16 | 0.031744 | 0.03278472 | 125 | 629524.9 | 4277624.0 | 4.488889 | 0.147167 | 12
CC3-2 | 250 | 2 | 750 | 404 | 90 | Cube | 4800 | 49087.39 | 1558.23 | 47529.16 | 0.031744 | 0.03278472 | 125 | 629524.9 | 4277624.0 | 4.488889 | 0.147167 | 12
UC-47 | 151 | 3.2 | 620 | 265 | 25.4 | Cyl 100 | 1129 | 17907.86 | 1485.848 | 16422.02 | 0.0829718 | 0.09047901 | 47.1875 | 393749.6 | 417119.2 | 10.43307 | 0.9439739 | 16.42384
UC-47a | 150 | 3.2 | 620 | 265 | 25.4 | Cyl 100 | 1123 | 17671.46 | 1475.795 | 16195.66 | 0.08351289 | 0.09112282 | 46.875 | 391085.6 | 411369.9 | 10.43307 | 0.9506908 | 16.53333
UC-62 | 199 | 3.2 | 835 | 265 | 25.4 | Cyl 100 | 1535 | 31102.55 | 1968.396 | 29134.16 | 0.06328729 | 0.06756318 | 62.1875 | 521625 | 740007.6 | 10.43307 | 0.7048915 | 16.78392
UC-62a | 198 | 3.2 | 835 | 265 | 25.4 | Cyl 100 | 1560 | 30790.75 | 1958.343 | 28832.41 | 0.06360167 | 0.0679216 | 61.875 | 518960.9 | 732343.1 | 10.43307 | 0.7086309 | 16.86869
UC-78 | 251 | 3.2 | 1050 | 265 | 25.4 | Cyl 100 | 2033 | 49480.87 | 2491.157 | 46989.71 | 0.05034587 | 0.05301495 | 78.4375 | 660156.7 | 1193538.7 | 10.43307 | 0.5531087 | 16.73307
UC-78a | 300 | 3.2 | 1250 | 265 | 25.4 | Cyl 100 | 2012 | 70685.83 | 2983.759 | 67702.08 | 0.04221156 | 0.0440719 | 93.75 | 790696.1 | 1719632.7 | 10.43307 | 0.4598052 | 16.66667
UC-94 | 350 | 3.2 | 1468 | 265 | 25.4 | Cyl 100 | 3000 | 96211.28 | 3486.414 | 92724.86 | 0.03623706 | 0.03759956 | 109.375 | 923899.7 | 2355211.5 | 10.43307 | 0.3922789 | 16.77714
UC-109 | 401 | 3.2 | 1680 | 265 | 25.4 | Cyl 100 | 3680 | 126292.8 | 3999.122 | 122293.7 | 0.03166547 | 0.03270097 | 125.3125 | 1059767.3 | 3106259.7 | 10.43307 | 0.3411715 | 16.7581
UC-125 | 450 | 3.2 | 1888 | 265 | 25.4 | Cyl 100 | 4540 | 159043.1 | 4491.724 | 154551.4 | 0.02824217 | 0.02906297 | 140.625 | 1190306.7 | 3925605.7 | 10.43307 | 0.3032161 | 16.78222
S1-1 | 127 | 4.2 | 480 | 349 | 84.2 | Cyl | 2205 | 12667.69 | 1620.308 | 11047.38 | 0.1279087 | 0.146669 | 30.2381 | 565487.4 | 930189.3 | 4.144893 | 0.6079272 | 15.11811
S1-2 | 127 | 4.2 | 480 | 349 | 84.2 | Cyl | 2245 | 12667.69 | 1620.308 | 11047.38 | 0.1279087 | 0.146669 | 30.2381 | 565487.4 | 930189.3 | 4.144893 | 0.6079272 | 15.11811
S1-3 | 127 | 4.2 | 480 | 349 | 84.2 | Cyl | 2254 | 12667.69 | 1620.308 | 11047.38 | 0.1279087 | 0.146669 | 30.2381 | 565487.4 | 930189.3 | 4.144893 | 0.6079272 | 15.11811
S2-1 | 133 | 5.8 | 480 | 427 | 84.2 | Cyl | 3112 | 13892.91 | 2317.741 | 11575.17 | 0.1668291 | 0.200234 | 22.93103 | 989675.6 | 974629 | 5.071259 | 1.015438 | 14.43609
S2-2 | 133 | 5.8 | 480 | 427 | 84.2 | Cyl | 3187 | 13892.91 | 2317.741 | 11575.17 | 0.1668291 | 0.200234 | 22.93103 | 989675.6 | 974629 | 5.071259 | 1.015438 | 14.43609
S2-3 | 133 | 5.8 | 480 | 427 | 84.2 | Cyl | 3193 | 13892.91 | 2317.741 | 11575.17 | 0.1668291 | 0.200234 | 22.93103 | 989675.6 | 974629 | 5.071259 | 1.015438 | 14.43609
S3-1 | 203 | 9.6 | 800 | 352 | 84.2 | Cyl | 5988 | 32365.47 | 5832.807 | 26532.67 | 0.1802169 | 0.2198349 | 21.14583 | 2053147.9 | 2234050.5 | 4.180523 | 0.9190248 | 15.76355
S3-2 | 203 | 9.6 | 800 | 352 | 84.2 | Cyl | 5906 | 32365.47 | 5832.807 | 26532.67 | 0.1802169 | 0.2198349 | 21.14583 | 2053147.9 | 2234050.5 | 4.180523 | 0.9190248 | 15.76355
S3-3 | 203 | 9.6 | 800 | 352 | 84.2 | Cyl | 6010 | 32365.47 | 5832.807 | 26532.67 | 0.1802169 | 0.2198349 | 21.14583 | 2053147.9 | 2234050.5 | 4.180523 | 0.9190248 | 15.76355
C50-3-0 | 129 | 3 | 387 | 306 | 53.7 | Cube | 1068 | 13069.81 | 1187.522 | 11882.29 | 0.09085992 | 0.09994051 | 43 | 363381.7 | 638078.9 | 5.698324 | 0.5694934 | 12
C50-3-0.6 | 129 | 3 | 387 | 306 | 55.3 | Cube | 1093 | 13069.81 | 1187.522 | 11882.29 | 0.09085992 | 0.09994051 | 43 | 363381.7 | 657090.6 | 5.533454 | 0.5530162 | 12
C50-3-0.9 | 129 | 3 | 387 | 306 | 56.3 | Cube | 1118 | 13069.81 | 1187.522 | 11882.29 | 0.09085992 | 0.09994051 | 43 | 363381.7 | 668972.9 | 5.435169 | 0.5431935 | 12
C50-3-1.2 | 129 | 3 | 387 | 306 | 58.8 | Cube | 1162 | 13069.81 | 1187.522 | 11882.29 | 0.09085992 | 0.09994051 | 43 | 363381.7 | 698678.6 | 5.204082 | 0.5200986 | 12
C50-4-0 | 131 | 4 | 393 | 306 | 53.7 | Cube | 1280 | 13478.22 | 1595.929 | 11882.29 | 0.118408 | 0.1343116 | 32.75 | 488354.3 | 638078.9 | 5.698324 | 0.7653509 | 12
C50-4-0.6 | 131 | 4 | 393 | 306 | 55.3 | Cube | 1360 | 13478.22 | 1595.929 | 11882.29 | 0.118408 | 0.1343116 | 32.75 | 488354.3 | 657090.6 | 5.533454 | 0.743207 | 12
C50-4-0.9 | 131 | 4 | 393 | 306 | 56.3 | Cube | 1403 | 13478.22 | 1595.929 | 11882.29 | 0.118408 | 0.1343116 | 32.75 | 488354.3 | 668972.9 | 5.435169 | 0.7300061 | 12
C50-4-1.2 | 131 | 4 | 393 | 306 | 58.8 | Cube | 1459 | 13478.22 | 1595.929 | 11882.29 | 0.118408 | 0.1343116 | 32.75 | 488354.3 | 698678.6 | 5.204082 | 0.6989685 | 12
C50-5-0 | 133 | 5 | 399 | 306 | 53.7 | Cube | 1454 | 13892.91 | 2010.619 | 11882.29 | 0.1447227 | 0.1692114 | 26.6 | 615249.5 | 638078.9 | 5.698324 | 0.9642217 | 12
C50-5-0.6 | 133 | 5 | 399 | 306 | 55.3 | Cube | 1470 | 13892.91 | 2010.619 | 11882.29 | 0.1447227 | 0.1692114 | 26.6 | 615249.5 | 657090.6 | 5.533454 | 0.9363237 | 12
C50-5-0.9 | 133 | 5 | 399 | 306 | 56.3 | Cube | 1518 | 13892.91 | 2010.619 | 11882.29 | 0.1447227 | 0.1692114 | 26.6 | 615249.5 | 668972.9 | 5.435169 | 0.9196928 | 12
C50-5-1.2 | 133 | 5 | 399 | 306 | 58.8 | Cube | 1569 | 13892.91 | 2010.619 | 11882.29 | 0.1447227 | 0.1692114 | 26.6 | 615249.5 | 698678.6 | 5.204082 | 0.8805902 | 12
C60-3-0 | 129 | 3 | 387 | 306 | 60.9 | Cube | 1095 | 13069.81 | 1187.522 | 11882.29 | 0.09085992 | 0.09994051 | 43 | 363381.7 | 723631.4 | 5.024631 | 0.5021641 | 12
C60-3-0.6 | 129 | 3 | 387 | 306 | 62.4 | Cube | 1128 | 13069.81 | 1187.522 | 11882.29 | 0.09085992 | 0.09994051 | 43 | 363381.7 | 741454.8 | 4.903846 | 0.4900929 | 12
C60-3-0.9 | 129 | 3 | 387 | 306 | 64 | Cube | 1147 | 13069.81 | 1187.522 | 11882.29 | 0.09085992 | 0.09994051 | 43 | 363381.7 | 760466.5 | 4.78125 | 0.4778406 | 12
C60-3-1.2 | 129 | 3 | 387 | 306 | 66.2 | Cube | 1192 | 13069.81 | 1187.522 | 11882.29 | 0.09085992 | 0.09994051 | 43 | 363381.7 | 786607.5 | 4.622356 | 0.4619607 | 12
C60-4-0 | 131 | 4 | 393 | 306 | 60.9 | Cube | 1320 | 13478.22 | 1595.929 | 11882.29 | 0.118408 | 0.1343116 | 32.75 | 488354.3 | 723631.4 | 5.024631 | 0.6748661 | 12
C60-4-0.6 | 131 | 4 | 393 | 306 | 62.4 | Cube | 1389 | 13478.22 | 1595.929 | 11882.29 | 0.118408 | 0.1343116 | 32.75 | 488354.3 | 741454.8 | 4.903846 | 0.6586434 | 12
C60-4-0.9 | 131 | 4 | 393 | 306 | 64 | Cube | 1430 | 13478.22 | 1595.929 | 11882.29 | 0.118408 | 0.1343116 | 32.75 | 488354.3 | 760466.5 | 4.78125 | 0.6421773 | 12
C60-4-1.2 | 131 | 4 | 393 | 306 | 66.2 | Cube | 1452 | 13478.22 | 1595.929 | 11882.29 | 0.118408 | 0.1343116 | 32.75 | 488354.3 | 786607.5 | 4.622356 | 0.620836 | 12
C60-5-0 | 133 | 5 | 399 | 306 | 60.9 | Cube | 1548 | 13892.91 | 2010.619 | 11882.29 | 0.1447227 | 0.1692114 | 26.6 | 615249.5 | 723631.4 | 5.024631 | 0.850225 | 12
C60-5-0.6 | 133 | 5 | 399 | 306 | 62.4 | Cube | 1581 | 13892.91 | 2010.619 | 11882.29 | 0.1447227 | 0.1692114 | 26.6 | 615249.5 | 741454.8 | 4.903846 | 0.8297869 | 12
C60-5-0.9 | 133 | 5 | 399 | 306 | 64 | Cube | 1609 | 13892.91 | 2010.619 | 11882.29 | 0.1447227 | 0.1692114 | 26.6 | 615249.5 | 760466.5 | 4.78125 | 0.8090422 | 12
C60-5-1.2 | 133 | 5 | 399 | 306 | 66.2 | Cube | 1661 | 13892.91 | 2010.619 | 11882.29 | 0.1447227 | 0.1692114 | 26.6 | 615249.5 | 786607.5 | 4.622356 | 0.7821556 | 12
C70-3-0 | 129 | 3 | 387 | 306 | 69.7 | Cube | 1266 | 13069.81 | 1187.522 | 11882.29 | 0.09085992 | 0.09994051 | 43 | 363381.7 | 828195.5 | 4.390244 | 0.4387632 | 12
C70-3-0.6 | 129 | 3 | 387 | 306 | 71.6 | Cube | 1287 | 13069.81 | 1187.522 | 11882.29 | 0.09085992 | 0.09994051 | 43 | 363381.7 | 850771.9 | 4.273743 | 0.4271201 | 12
C70-3-0.9 | 129 | 3 | 387 | 306 | 74.6 | Cube | 1301 | 13069.81 | 1187.522 | 11882.29 | 0.09085992 | 0.09994051 | 43 | 363381.7 | 886418.7 | 4.101877 | 0.4099437 | 12
C70-3-1.2 | 129 | 3 | 387 | 306 | 76.4 | Cube | 1356 | 13069.81 | 1187.522 | 11882.29 | 0.09085992 | 0.09994051 | 43 | 363381.7 | 907806.9 | 4.005236 | 0.4002853 | 12
C70-4-0 | 131 | 4 | 393 | 306 | 69.7 | Cube | 1469 | 13478.22 | 1595.929 | 11882.29 | 0.118408 | 0.1343116 | 32.75 | 488354.3 | 828195.5 | 4.390244 | 0.5896606 | 12
C704-0.6 | 131 | 4 | 393 | 306 | 71.6 | Cube | 1482 | 13478.22 | 1595.929 | 11882.29 | 0.118408 | 0.1343116 | 32.75 | 488354.3 | 850771.9 | 4.273743 | 0.5740132 | 12
C70-4-0.9 | 131 | 4 | 393 | 306 | 74.6 | Cube | 1496 | 13478.22 | 1595.929 | 11882.29 | 0.118408 | 0.1343116 | 32.75 | 488354.3 | 886418.7 | 4.101877 | 0.5509296 | 12
C70-4-1.2 | 131 | 4 | 393 | 306 | 76.4 | Cube | 1542 | 13478.22 | 1595.929 | 11882.29 | 0.118408 | 0.1343116 | 32.75 | 488354.3 | 907806.9 | 4.005236 | 0.5379496 | 12
C70-5-0 | 133 | 5 | 399 | 306 | 69.7 | Cube | 1659 | 13892.91 | 2010.619 | 11882.29 | 0.1447227 | 0.1692114 | 26.6 | 615249.5 | 828195.5 | 4.390244 | 0.7428795 | 12
C70-5-0.6 | 133 | 5 | 399 | 306 | 71.6 | Cube | 1673 | 13892.91 | 2010.619 | 11882.29 | 0.1447227 | 0.1692114 | 26.6 | 615249.5 | 850771.9 | 4.273743 | 0.7231662 | 12
C70-5-0.9 | 133 | 5 | 399 | 306 | 74.6 | Cube | 1712 | 13892.91 | 2010.619 | 11882.29 | 0.1447227 | 0.1692114 | 26.6 | 615249.5 | 886418.7 | 4.101877 | 0.6940845 | 12
C70-5-1.2 | 133 | 5 | 399 | 306 | 76.4 | Cube | 1774 | 13892.91 | 2010.619 | 11882.29 | 0.1447227 | 0.1692114 | 26.6 | 615249.5 | 907806.9 | 4.005236 | 0.6777317 | 12
1 | 168.8 | 2.64 | 1830 | 200.2 | 18.2 | Cyl | 823 | 22378.7 | 1378.099 | 21000.6 | 0.06158083 | 0.06562188 | 63.93939 | 275895.3 | 382210.9 | 11 | 0.7218406 | 43.36493
2 | 168.8 | 2.64 | 1830 | 200.2 | 34.7 | Cyl | 916 | 22378.7 | 1378.099 | 21000.6 | 0.06158083 | 0.06562188 | 63.93939 | 275895.3 | 728720.7 | 5.769452 | 0.3786023 | 43.36493
3 | 169.3 | 2.62 | 1830 | 338.1 | 37.1 | Cyl | 756 | 22511.47 | 1371.939 | 21139.53 | 0.06094399 | 0.0648992 | 64.61832 | 463852.4 | 784276.5 | 9.113208 | 0.5914399 | 43.23686
4 | 169.3 | 2.62 | 1830 | 338.1 | 34.1 | Cyl | 689 | 22511.47 | 1371.939 | 21139.53 | 0.06094399 | 0.0648992 | 64.61832 | 463852.4 | 720857.9 | 9.914956 | 0.6434727 | 43.23686
5 | 168.3 | 3.6 | 2135 | 288.4 | 27 | Cyl | 947 | 22246.32 | 1862.713 | 20383.6 | 0.0837313 | 0.09138292 | 46.75 | 537206.5 | 550357.3 | 10.68148 | 0.9761049 | 50.74272
6 | 168.3 | 3.6 | 2135 | 288.4 | 33.3 | Cyl | 1050 | 22246.32 | 1862.713 | 20383.6 | 0.0837313 | 0.09138292 | 46.75 | 537206.5 | 678774 | 8.660661 | 0.7914364 | 50.74272
7 | 168.8 | 5 | 2135 | 302.4 | 33.4 | Cyl | 1130 | 22378.7 | 2572.964 | 19805.73 | 0.1149738 | 0.1299101 | 33.76 | 778064.4 | 661511.4 | 9.053892 | 1.176192 | 50.59242
8 | 168.8 | 5 | 2135 | 302.4 | 27.8 | Cyl | 1165 | 22378.7 | 2572.964 | 19805.73 | 0.1149738 | 0.1299101 | 33.76 | 778064.4 | 550599.3 | 10.8777 | 1.413123 | 50.59242
Cai-7 | 96 | 5 | 450 | 410.6 | 28.45 | Cyl | 1044 | 7238.229 | 1429.425 | 5808.805 | 0.1974826 | 0.246079 | 19.2 | 586921.8 | 165260.5 | 14.43234 | 3.551495 | 18.75
Cai-8 | 96 | 5 | 450 | 410.6 | 28.45 | Cyl | 1166 | 7238.229 | 1429.425 | 5808.805 | 0.1974826 | 0.246079 | 19.2 | 586921.8 | 165260.5 | 14.43234 | 3.551495 | 18.75
lcsc1-1 | 200 | 3 | 2000 | 303.5 | 46.8 | Cyl | 1830 | 31415.93 | 1856.681 | 29559.25 | 0.0591 | 0.0628122 | 66.66667 | 563502.8 | 1383372.7 | 6.485043 | 0.4073398 | 40
lcsc1-2 | 200 | 3 | 2001 | 303.5 | 46.8 | Cyl | 1806 | 31415.93 | 1856.681 | 29559.25 | 0.0591 | 0.0628122 | 66.66667 | 563502.8 | 1383372.7 | 6.485043 | 0.4073398 | 40.02
lch1-1 | 200 | 3 | 2002 | 303.5 | 46.8 | Cyl | 1882 | 31415.93 | 1856.681 | 29559.25 | 0.0591 | 0.0628122 | 66.66667 | 563502.8 | 1383372.7 | 6.485043 | 0.4073398 | 40.04
lch1-2 | 200 | 3 | 2003 | 303.5 | 46.8 | Cyl | 2060 | 31415.93 | 1856.681 | 29559.25 | 0.0591 | 0.0628122 | 66.66667 | 563502.8 | 1383372.7 | 6.485043 | 0.4073398 | 40.06
lcv1 | 200 | 3 | 2004 | 303.5 | 46.8 | Cyl | 2115 | 31415.93 | 1856.681 | 29559.25 | 0.0591 | 0.0628122 | 66.66667 | 563502.8 | 1383372.7 | 6.485043 | 0.4073398 | 40.08
7 | 95 | 12.5 | 1420 | 279 | 20.6 | Cyl | 947 | 7088.218 | 3239.767 | 3848.451 | 0.4570637 | 0.8418367 | 7.6 | 903895.1 | 79278.09 | 13.54369 | 11.40158 | 59.78947
8 | 95 | 12.75 | 1420 | 277 | 20.6 | Cyl | 938 | 7088.218 | 3294.549 | 3793.669 | 0.4647922 | 0.8684333 | 7.45098 | 912590.1 | 78149.59 | 13.4466 | 11.67748 | 59.78947
9 | 95 | 12.4 | 1420 | 277 | 20.6 | Cyl | 907 | 7088.218 | 3217.745 | 3870.474 | 0.4539568 | 0.8313569 | 7.66129 | 891315.3 | 79731.76 | 13.4466 | 11.17893 | 59.78947
10 | 95 | 12.6 | 860 | 279 | 20.6 | Cyl | 1018 | 7088.218 | 3261.727 | 3826.491 | 0.4601618 | 0.8524068 | 7.539683 | 910021.9 | 78825.72 | 13.54369 | 11.54473 | 36.21053
11 | 95 | 12.7 | 860 | 277 | 20.6 | Cyl | 1008 | 7088.218 | 3283.624 | 3804.594 | 0.463251 | 0.8630681 | 7.480315 | 909563.9 | 78374.64 | 13.4466 | 11.60533 | 36.21053
12 | 95 | 12.7 | 860 | 277 | 20.6 | Cyl | 1034 | 7088.218 | 3283.624 | 3804.594 | 0.463251 | 0.8630681 | 7.480315 | 909563.9 | 78374.64 | 13.4466 | 11.60533 | 36.21053
13 | 95 | 12.8 | 1980 | 283 | 20.6 | Cyl | 886 | 7088.218 | 3305.458 | 3782.76 | 0.4663313 | 0.8738217 | 7.421875 | 935444.6 | 77924.86 | 13.73786 | 12.00444 | 83.36842
14 | 95 | 12.5 | 1980 | 280 | 20.6 | Cyl | 907 | 7088.218 | 3239.767 | 3848.451 | 0.4570637 | 0.8418367 | 7.6 | 907134.9 | 79278.09 | 13.59223 | 11.44244 | 83.36842
15 | 95 | 12.6 | 1980 | 294 | 20.6 | Cyl | 917 | 7088.218 | 3261.727 | 3826.491 | 0.4601618 | 0.8524068 | 7.539683 | 958947.8 | 78825.72 | 14.27184 | 12.16542 | 83.36842
41 | 95 | 3.66 | 860 | 332 | 25.3 | Cyl | 656 | 7088.218 | 1050.248 | 6037.97 | 0.1481682 | 0.1739406 | 25.95628 | 348682.4 | 152760.6 | 13.12253 | 2.282541 | 36.21053
42 | 95 | 3.68 | 860 | 392 | 25.3 | Cyl | 686 | 7088.218 | 1055.756 | 6032.462 | 0.1489452 | 0.1750125 | 25.81522 | 413856.4 | 152621.3 | 15.49407 | 2.711656 | 36.21053
43 | 95 | 3.4 | 860 | 340 | 25.3 | Cyl | 656 | 7088.218 | 978.4176 | 6109.801 | 0.1380343 | 0.160139 | 27.94118 | 332662 | 154578 | 13.43874 | 2.152066 | 36.21053
44 | 95 | 3.86 | 1420 | 332 | 25.3 | Cyl | 567 | 7088.218 | 1105.214 | 5983.005 | 0.1559226 | 0.1847255 | 24.6114 | 366930.9 | 151370 | 13.12253 | 2.424066 | 59.78947
45 | 95 | 3.91 | 1420 | 392 | 25.3 | Cyl | 606 | 7088.218 | 1118.916 | 5969.303 | 0.1578557 | 0.1874449 | 24.29668 | 438614.9 | 151023.4 | 15.49407 | 2.904285 | 59.78947
46 | 95 | 3.58 | 1420 | 340 | 25.3 | Cyl | 576 | 7088.218 | 1028.192 | 6060.027 | 0.1450564 | 0.1696679 | 26.53631 | 349585.2 | 153318.7 | 13.43874 | 2.280121 | 59.78947
47 | 95 | 3.76 | 1980 | 332 | 25.3 | Cyl | 536 | 7088.218 | 1077.762 | 6010.456 | 0.1520498 | 0.1793146 | 25.26596 | 357817.1 | 152064.5 | 13.12253 | 2.353061 | 83.36842
48 | 95 | 3.78 | 1980 | 392 | 25.3 | Cyl | 567 | 7088.218 | 1083.258 | 6004.961 | 0.1528251 | 0.1803938 | 25.13228 | 424637 | 151925.5 | 15.49407 | 2.795034 | 83.36842
49 | 95 | 3.51 | 1980 | 340 | 25.3 | Cyl | 488 | 7088.218 | 1008.859 | 6079.359 | 0.142329 | 0.1659483 | 27.06553 | 343012.2 | 153807.8 | 13.43874 | 2.230135 | 83.36842
63 | 216 | 4.06 | 2220 | 289 | 23.2 | Cyl | 1023 | 36643.54 | 2703.266 | 33940.27 | 0.07377198 | 0.07964775 | 53.20197 | 781244 | 787414.3 | 12.4569 | 0.9921638 | 41.11111
64 | 216 | 4.11 | 2220 | 304 | 23.2 | Cyl | 1834 | 36643.54 | 2735.912 | 33907.62 | 0.07466289 | 0.08068723 | 52.55474 | 831717.3 | 786656.9 | 13.10345 | 1.057281 | 41.11111
65 | 216 | 4.04 | 2220 | 293 | 30.2 | Cyl | 2289 | 36643.54 | 2690.204 | 33953.33 | 0.0734155 | 0.07923239 | 53.46535 | 788229.7 | 1025390.7 | 9.701987 | 0.7687116 | 41.11111
66 | 216 | 4.11 | 2220 | 291 | 30.2 | Cyl | 2239 | 36643.54 | 2735.912 | 33907.62 | 0.07466289 | 0.08068723 | 52.55474 | 796150.4 | 1024010.3 | 9.635762 | 0.7774829 | 41.11111
69 | 216 | 6.05 | 2220 | 395 | 23.2 | Cyl | 2462 | 36643.54 | 3990.443 | 32653.09 | 0.108899 | 0.1222072 | 35.70248 | 1576225.0 | 757551.8 | 17.02586 | 2.080683 | 41.11111
70 | 216 | 5.97 | 2220 | 399 | 23.2 | Cyl | 2421 | 36643.54 | 3939.177 | 32704.36 | 0.1074999 | 0.1204481 | 36.1809 | 1571731.8 | 758741.1 | 17.19828 | 2.071499 | 41.11111
71 | 216 | 6.5 | 2220 | 300 | 30.2 | Cyl | 2804 | 36643.54 | 4278.064 | 32365.47 | 0.1167481 | 0.1321799 | 33.23077 | 1283419.1 | 977437.3 | 9.933775 | 1.313045 | 41.11111
72 | 216 | 6.3 | 2220 | 411 | 30.2 | Cyl | 2932 | 36643.54 | 4150.389 | 32493.15 | 0.1132639 | 0.1277312 | 34.28571 | 1705810.1 | 981293 | 13.60927 | 1.738329 | 41.11111
73 | 95 | 3.86 | 1980 | 337 | 24.4 | Cyl | 498 | 7088.218 | 1105.214 | 5983.005 | 0.1559226 | 0.1847255 | 24.6114 | 372457 | 145985.3 | 13.81148 | 2.551332 | 83.36842
74 | 95 | 3.4 | 1980 | 343 | 24.4 | Cyl | 473 | 7088.218 | 978.4176 | 6109.801 | 0.1380343 | 0.160139 | 27.94118 | 335597.2 | 149079.1 | 14.05738 | 2.251135 | 83.36842
75 | 95 | 3.58 | 1980 | 360 | 24.4 | Cyl | 473 | 7088.218 | 1028.192 | 6060.027 | 0.1450564 | 0.1696679 | 26.53631 | 370149 | 147864.7 | 14.7541 | 2.503296 | 83.36842
76 | 95 | 3.73 | 1980 | 332 | 24.4 | Cyl | 413 | 7088.218 | 1069.515 | 6018.704 | 0.1508862 | 0.1776985 | 25.46917 | 355078.9 | 146856.4 | 13.60656 | 2.417865 | 83.36842
83 | 121 | 3.66 | 1050 | 300 | 21.4 | Cyl | 695 | 11499.01 | 1349.202 | 10149.81 | 0.117332 | 0.1329288 | 33.06011 | 404760.7 | 217206 | 14.01869 | 1.863488 | 34.71074
84 | 121 | 3.73 | 1050 | 333 | 21.4 | Cyl | 746 | 11499.01 | 1374.186 | 10124.83 | 0.1195047 | 0.1357244 | 32.43968 | 457604.1 | 216671.3 | 15.56075 | 2.111973 | 34.71074
85 | 121 | 3.76 | 1050 | 313 | 24.6 | Cyl | 837 | 11499.01 | 1384.884 | 10114.13 | 0.1204351 | 0.1369257 | 32.18085 | 433468.8 | 248807.6 | 12.72358 | 1.742185 | 34.71074
86 | 121 | 3.99 | 1050 | 332 | 24.6 | Cyl | 867 | 11499.01 | 1466.715 | 10032.3 | 0.1275514 | 0.1461993 | 30.32581 | 486949.4 | 246794.6 | 13.49593 | 1.973096 | 34.71074
89 | 121 | 5.61 | 1050 | 349 | 21.4 | Cyl | 998 | 11499.01 | 2033.672 | 9465.343 | 0.1768562 | 0.2148546 | 21.56863 | 709751.5 | 202558.3 | 16.30841 | 3.503936 | 34.71074
90 | 121 | 5.41 | 1050 | 348 | 21.4 | Cyl | 1018 | 11499.01 | 1964.57 | 9534.445 | 0.1708468 | 0.2060497 | 22.36599 | 683670.2 | 204037.1 | 16.26168 | 3.350715 | 34.71074
91 | 121 | 5.46 | 1050 | 336 | 24.6 | Cyl | 1099 | 11499.01 | 1981.869 | 9517.146 | 0.1723512 | 0.2082419 | 22.16117 | 665907.9 | 234121.8 | 13.65854 | 2.84428 | 34.71074
92 | 121 | 5.56 | 1050 | 327 | 24.6 | Cyl | 1079 | 11499.01 | 2016.42 | 9482.595 | 0.1753559 | 0.2126443 | 21.76259 | 659369.3 | 233271.8 | 13.29268 | 2.826614 | 34.71074
95 | 121 | 3.71 | 2310 | 300 | 21.4 | Cyl | 641 | 11499.01 | 1367.051 | 10131.96 | 0.1188842 | 0.1349246 | 32.61456 | 410115.3 | 216824 | 14.01869 | 1.891466 | 76.36364
96 | 121 | 3.76 | 2310 | 333 | 21.4 | Cyl | 629 | 11499.01 | 1384.884 | 10114.13 | 0.1204351 | 0.1369257 | 32.18085 | 461166.5 | 216442.4 | 15.56075 | 2.130666 | 76.36364
97 | 121 | 3.71 | 2310 | 313 | 24.6 | Cyl | 695 | 11499.01 | 1367.051 | 10131.96 | 0.1188842 | 0.1349246 | 32.61456 | 427887 | 249246.3 | 12.72358 | 1.716724 | 76.36364
98 | 121 | 3.86 | 2310 | 332 | 24.6 | Cyl | 755 | 11499.01 | 1420.504 | 10078.51 | 0.1235327 | 0.1409438 | 31.34715 | 471607.3 | 247931.4 | 13.49593 | 1.902169 | 76.36364
101 | 121 | 5.69 | 2310 | 349 | 21.4 | Cyl | 786 | 11499.01 | 2061.243 | 9437.772 | 0.1792538 | 0.2184035 | 21.26538 | 719373.7 | 201968.3 | 16.30841 | 3.561814 | 76.36364
102 | 121 | 5.49 | 2310 | 348 | 21.4 | Cyl | 816 | 11499.01 | 1992.241 | 9506.774 | 0.1732532 | 0.2095601 | 22.04007 | 693299.8 | 203445 | 16.26168 | 3.4078 | 76.36364
103 | 121 | 5.64 | 2310 | 336 | 24.6 | Cyl | 874 | 11499.01 | 2044.016 | 9454.999 | 0.1777557 | 0.2161836 | 21.4539 | 686789.3 | 232593 | 13.65854 | 2.952752 | 76.36364
104 | 121 | 5.44 | 2310 | 327 | 24.6 | Cyl | 865 | 11499.01 | 1974.951 | 9524.064 | 0.1717496 | 0.2073643 | 22.24265 | 645808.9 | 234292 | 13.29268 | 2.756428 | 76.36364
28F | 50.8 | 1.65 | 1524 | 532 | 21.6 | Cyl | 115.2 | 2026.83 | 254.7753 | 1772.055 | 0.1257014 | 0.143774 | 30.78788 | 135540.5 | 38276.38 | 24.62963 | 3.541099 | 120
29F | 50.8 | 1.65 | 1524 | 532 | 21.6 | Cyl | 114.3 | 2026.83 | 254.7753 | 1772.055 | 0.1257014 | 0.143774 | 30.78788 | 135540.5 | 38276.38 | 24.62963 | 3.541099 | 120
30F | 50.8 | 1.65 | 1524 | 532 | 28.3 | Cyl | 120.5 | 2026.83 | 254.7753 | 1772.055 | 0.1257014 | 0.143774 | 30.78788 | 135540.5 | 50149.15 | 18.79859 | 2.702747 | 120
71F | 69.9 | 1.24 | 1524 | 532 | 28.3 | Cyl | 230.9 | 3837.463 | 267.4702 | 3569.993 | 0.06969973 | 0.07492176 | 56.37097 | 142294.1 | 101030.8 | 18.79859 | 1.408423 | 87.2103
40F | 76.2 | 1.65 | 1524 | 532 | 27.4 | Cyl | 226.4 | 4560.367 | 386.4395 | 4173.928 | 0.08473867 | 0.09258413 | 46.18182 | 205585.8 | 114365.6 | 19.41606 | 1.797619 | 80
41F | 76.2 | 1.65 | 1524 | 532 | 27.4 | Cyl | 245.1 | 4560.367 | 386.4395 | 4173.928 | 0.08473867 | 0.09258413 | 46.18182 | 205585.8 | 114365.6 | 19.41606 | 1.797619 | 80
42F | 76.2 | 1.65 | 1524 | 532 | 27.7 | Cyl | 320.3 | 4560.367 | 386.4395 | 4173.928 | 0.08473867 | 0.09258413 | 46.18182 | 205585.8 | 115617.8 | 19.20578 | 1.77815 | 80
1 | 101.6762 | 3.0734 | 1524 | 605.0839 | 34.12905 | Cyl | 818.4727744 | 8119.485 | 952.0466 | 7167.439 | 0.1172546 | 0.1328294 | 33.08264 | 576068.1 | 244617.9 | 17.72929 | 2.354971 | 59.95503
2 | 101.727 | 3.0988 | 1524 | 605.0839 | 31.1643 | Cyl | 800.679888 | 8127.601 | 960.162 | 7167.439 | 0.118136 | 0.1339617 | 32.82787 | 580978.6 | 223368.2 | 19.41593 | 2.60099 | 59.92509
5 | 120.65 | 4.0894 | 1050.036 | 451.6066 | 34.40484 | Cyl | 1156.537616 | 11432.59 | 1497.481 | 9935.107 | 0.1309835 | 0.1507262 | 29.50311 | 676272.2 | 341815.7 | 13.12625 | 1.97847 | 34.81263
6 | 120.8278 | 4.0894 | 1050.036 | 451.6066 | 29.57851 | Cyl | 1092.706 | 11466.31 | 1499.765 | 9966.543 | 0.1307975 | 0.15048 | 29.54658 | 677303.8 | 294795.5 | 15.26807 | 2.297538 | 34.7614
7 | 120.8278 | 4.0894 | 1050.036 | 451.6066 | 25.92429 | Cyl | 949.6953116 | 11466.31 | 1499.765 | 9966.543 | 0.1307975 | 0.15048 | 29.54658 | 677303.8 | 258375.5 | 17.42021 | 2.621393 | 34.7614
11 | 152.6032 | 3.1496 | 1676.4 | 415.1333 | 20.89111 | Cyl | 938.5747576 | 18290.15 | 1478.808 | 16811.34 | 0.08085269 | 0.08796489 | 48.45161 | 613902.3 | 351207.6 | 19.87129 | 1.747976 | 43.94141
12 | 152.7048 | 3.1496 | 1676.4 | 415.1333 | 23.09744 | Cyl | 880.7478768 | 18314.51 | 1479.813 | 16834.7 | 0.08080003 | 0.08790256 | 48.48387 | 614319.6 | 388838.3 | 17.97313 | 1.579885 | 43.91218
18 | 76.4794 | 1.7018 | 1524 | 363.2848 | 24.95902 | Cyl | 244.652188 | 4593.871 | 399.7881 | 4194.083 | 0.08702641 | 0.09532194 | 44.9403 | 145236.9 | 104680.2 | 14.55525 | 1.387435 | 79.70774
20 | 76.4286 | 1.7272 | 609.5492 | 363.2848 | 40.88591 | Cyl | 411.460498 | 4587.771 | 405.3417 | 4182.429 | 0.08835264 | 0.09691537 | 44.25 | 147254.4 | 171002.4 | 8.885329 | 0.861125 | 31.90163
21 | 76.4794 | 1.7272 | 609.4476 | 363.2848 | 25.92429 | Cyl | 330.2804538 | 4593.871 | 405.6173 | 4188.254 | 0.08829531 | 0.0968464 | 44.27941 | 147354.6 | 108577.5 | 14.0133 | 1.357137 | 31.87512
-1 | 114.3 | 3.18 | 914 | 420 | 29.4 | Cyl | 712 | 10260.83 | 1110.118 | 9150.708 | 0.1081899 | 0.121315 | 35.9434 | 466249.6 | 269030.8 | 14.28571 | 1.733071 | 31.986
-2 | 114.3 | 3.18 | 914 | 420 | 29.4 | Cyl | 756 | 10260.83 | 1110.118 | 9150.708 | 0.1081899 | 0.121315 | 35.9434 | 466249.6 | 269030.8 | 14.28571 | 1.733071 | 31.986
-3 | 127 | 2.41 | 914 | 294 | 35.6 | Cyl | 627 | 12667.69 | 943.3006 | 11724.39 | 0.0744651 | 0.08045629 | 52.6971 | 277330.4 | 417388.2 | 8.258427 | 0.6644424 | 28.7874
-4 | 127 | 2.41 | 914 | 294 | 35.6 | Cyl | 623 | 12667.69 | 943.3006 | 11724.39 | 0.0744651 | 0.08045629 | 52.6971 | 277330.4 | 417388.2 | 8.258427 | 0.6644424 | 28.7874
-5 | 127 | 2.41 | 914 | 294 | 35.6 | Cyl | 658 | 12667.69 | 943.3006 | 11724.39 | 0.0744651 | 0.08045629 | 52.6971 | 277330.4 | 417388.2 | 8.258427 | 0.6644424 | 28.7874
-6 | 152.4 | 1.55 | 914 | 336 | 21.4 | Cyl | 682 | 18241.47 | 734.5593 | 17506.91 | 0.04026865 | 0.04195825 | 98.32258 | 246811.9 | 374647.9 | 15.70093 | 0.6587838 | 23.9895
-7 | 152.4 | 1.55 | 914 | 336 | 26.3 | Cyl | 721 | 18241.47 | 734.5593 | 17506.91 | 0.04026865 | 0.04195825 | 98.32258 | 246811.9 | 460431.7 | 12.77567 | 0.5360446 | 23.9895
-8 | 152.4 | 1.55 | 914 | 336 | 26.3 | Cyl | 733 | 18241.47 | 734.5593 | 17506.91 | 0.04026865 | 0.04195825 | 98.32258 | 246811.9 | 460431.7 | 12.77567 | 0.5360446 | 23.9895
A1 | 355.6 | 11.18 | 1880 | 361 | 38.6 | Cyl | 11460 | 99314.67 | 12097.07 | 87217.6 | 0.1218054 | 0.1386998 | 31.8068 | 4367040.7 | 3366599.4 | 9.352332 | 1.297167 | 21.14736
A4 | 355.6 | 11.18 | 1880 | 361 | 33.3 | Cyl | 10710 | 99314.67 | 12097.07 | 87217.6 | 0.1218054 | 0.1386998 | 31.8068 | 4367040.7 | 2904346.1 | 10.84084 | 1.503623 | 21.14736
A5 | 355.6 | 4.72 | 1880 | 281 | 21.3 | Cyl | 3517 | 99314.67 | 5202.96 | 94111.71 | 0.05238864 | 0.05528494 | 75.33898 | 1462031.8 | 2004579.3 | 13.19249 | 0.7293459 | 21.14736
A6 | 355.6 | 7.98 | 2083 | 361 | 23.8 | Cyl | 7433 | 99314.67 | 8714.802 | 90599.86 | 0.0877494 | 0.09619001 | 44.5614 | 3146043.5 | 2156276.8 | 15.16807 | 1.459017 | 23.43082
B1 | 127.3 | 1.63 | 711 | 376 | 67.2 | Cyl | 1285 | 12727.61 | 643.5304 | 12084.07 | 0.05056179 | 0.05325442 | 78.09816 | 241967.4 | 812049.8 | 5.595238 | 0.2979712 | 22.34093
B1X | 127.3 | 1.63 | 711 | 334 | 67.2 | Cyl | 1285 | 12727.61 | 643.5304 | 12084.07 | 0.05056179 | 0.05325442 | 78.09816 | 214939.2 | 812049.8 | 4.970238 | 0.2646872 | 22.34093
B2 | 127.1 | 2.95 | 711 | 376 | 67.2 | Cyl | 1305 | 12687.64 | 1150.585 | 11537.06 | 0.09068545 | 0.09972947 | 43.08475 | 432619.9 | 775290.4 | 5.595238 | 0.5580101 | 22.37608
B2X | 127.1 | 2.95 | 711 | 334 | 67.2 | Cyl | 1305 | 12687.64 | 1150.585 | 11537.06 | 0.09068545 | 0.09972947 | 43.08475 | 384295.3 | 775290.4 | 4.970238 | 0.4956792 | 22.37608
SC1 | 168.2 | 4.52 | 813 | 302 | 31.9 | Cyl | 2006 | 22219.89 | 2324.256 | 19895.63 | 0.1046025 | 0.1168224 | 37.21239 | 701925.3 | 634670.7 | 9.467085 | 1.105968 | 19.33413
SC2 | 168.4 | 4.52 | 813 | 302 | 43.8 | Cyl | 2233 | 22272.76 | 2327.096 | 19945.67 | 0.1044817 | 0.1166718 | 37.25664 | 702782.9 | 873620.1 | 6.894977 | 0.8044491 | 19.31116
SC3 | 168.2 | 4.52 | 813 | 302 | 43.8 | Cyl | 2113 | 22219.89 | 2324.256 | 19895.63 | 0.1046025 | 0.1168224 | 37.21239 | 701925.3 | 871428.7 | 6.894977 | 0.8054879 | 19.33413
1' | 88.9 | 5.842 | 1727 | 406 | 41.5 | Cyl | 614.7 | 6207.167 | 1524.379 | 4682.788 | 0.2455837 | 0.325528 | 15.21739 | 618897.8 | 194335.7 | 9.783133 | 3.184684 | 77.70529
2' | 88.9 | 5.842 | 1422 | 406 | 41.5 | Cyl | 711.7 | 6207.167 | 1524.379 | 4682.788 | 0.2455837 | 0.325528 | 15.21739 | 618897.8 | 194335.7 | 9.783133 | 3.184684 | 63.982
3' | 88.9 | 5.842 | 1118 | 406 | 41.5 | Cyl | 715.2 | 6207.167 | 1524.379 | 4682.788 | 0.2455837 | 0.325528 | 15.21739 | 618897.8 | 194335.7 | 9.783133 | 3.184684 | 50.30371
4' | 88.9 | 5.842 | 813 | 406 | 41.5 | Cyl | 918.5 | 6207.167 | 1524.379 | 4682.788 | 0.2455837 | 0.325528 | 15.21739 | 618897.8 | 194335.7 | 9.783133 | 3.184684 | 36.58043
5' | 88.9 | 5.842 | 508 | 406 | 41.5 | Cyl | 991.9 | 6207.167 | 1524.379 | 4682.788 | 0.2455837 | 0.325528 | 15.21739 | 618897.8 | 194335.7 | 9.783133 | 3.184684 | 22.85714
6' | 88.9 | 5.842 | 508 | 406 | 41.5 | Cyl | 889.6 | 6207.167 | 1524.379 | 4682.788 | 0.2455837 | 0.325528 | 15.21739 | 618897.8 | 194335.7 | 9.783133 | 3.184684 | 22.85714
7' | 82.55 | 1.397 | 1727 | 490 | 41.5 | Cyl | 224.6 | 5352.098 | 356.1647 | 4995.933 | 0.06654675 | 0.07129092 | 59.09091 | 174520.7 | 207331.2 | 11.80723 | 0.8417483 | 83.68262
8' | 82.55 | 1.397 | 1422 | 490 | 41.5 | Cyl | 294.5 | 5352.098 | 356.1647 | 4995.933 | 0.06654675 | 0.07129092 | 59.09091 | 174520.7 | 207331.2 | 11.80723 | 0.8417483 | 68.90369
9' | 82.55 | 1.397 | 1118 | 490 | 41.5 | Cyl | 355.8 | 5352.098 | 356.1647 | 4995.933 | 0.06654675 | 0.07129092 | 59.09091 | 174520.7 | 207331.2 | 11.80723 | 0.8417483 | 54.17323
10' | 82.55 | 1.397 | 813 | 490 | 41.5 | Cyl | 400.3 | 5352.098 | 356.1647 | 4995.933 | 0.06654675 | 0.07129092 | 59.09091 | 174520.7 | 207331.2 | 11.80723 | 0.8417483 | 39.39431
11' | 82.55 | 1.397 | 508 | 490 | 41.5 | Cyl | 489.3 | 5352.098 | 356.1647 | 4995.933 | 0.06654675 | 0.07129092 | 59.09091 | 174520.7 | 207331.2 | 11.80723 | 0.8417483 | 24.61538
SC154-1 | 108 | 4.5 | 4158 | 348.1 | 25.4 | Cyl | 342 | 9160.884 | 1463.197 | 7697.687 | 0.1597222 | 0.1900826 | 24 | 509338.8 | 195521.3 | 13.70472 | 2.60503 | 154
SC154-2 | 108 | 4.5 | 4158 | 348.1 | 25.4 | Cyl | 292 | 9160.884 | 1463.197 | 7697.687 | 0.1597222 | 0.1900826 | 24 | 509338.8 | 195521.3 | 13.70472 | 2.60503 | 154
SC154-3 | 108 | 4.5 | 4158 | 348.1 | 37.4 | Cyl | 298 | 9160.884 | 1463.197 | 7697.687 | 0.1597222 | 0.1900826 | 24 | 509338.8 | 287893.5 | 9.307487 | 1.769192 | 154
SC154-4 | 108 | 4.5 | 4158 | 348.1 | 37.4 | Cyl | 280 | 9160.884 | 1463.197 | 7697.687 | 0.1597222 | 0.1900826 | 24 | 509338.8 | 287893.5 | 9.307487 | 1.769192 | 154
SC149-1 | 108 | 4.5 | 4023 | 348.1 | 37.4 | Cyl | 318 | 9160.884 | 1463.197 | 7697.687 | 0.1597222 | 0.1900826 | 24 | 509338.8 | 287893.5 | 9.307487 | 1.769192 | 149
SC149-2 | 108 | 4.5 | 4023 | 348.1 | 37.4 | Cyl | 320 | 9160.884 | 1463.197 | 7697.687 | 0.1597222 | 0.1900826 | 24 | 509338.8 | 287893.5 | 9.307487 | 1.769192 | 149
SC141-1 | 108 | 4.5 | 3807 | 348.1 | 25.4 | Cyl | 350 | 9160.884 | 1463.197 | 7697.687 | 0.1597222 | 0.1900826 | 24 | 509338.8 | 195521.3 | 13.70472 | 2.60503 | 141
SC141-2 | 108 | 4.5 | 3807 | 348.1 | 25.4 | Cyl | 370 | 9160.884 | 1463.197 | 7697.687 | 0.1597222 | 0.1900826 | 24 | 509338.8 | 195521.3 | 13.70472 | 2.60503 | 141
SC130-1 | 108 | 4.5 | 3510 | 348.1 | 25.4 | Cyl | 400 | 9160.884 | 1463.197 | 7697.687 | 0.1597222 | 0.1900826 | 24 | 509338.8 | 195521.3 | 13.70472 | 2.60503 | 130
SC130-2 | 108 | 4.5 | 3510 | 348.1 | 25.4 | Cyl | 390 | 9160.884 | 1463.197 | 7697.687 | 0.1597222 | 0.1900826 | 24 | 509338.8 | 195521.3 | 13.70472 | 2.60503 | 130
SC130-3 | 108 | 4.5 | 3510 | 348.1 | 37.4 | Cyl | 440 | 9160.884 | 1463.197 | 7697.687 | 0.1597222 | 0.1900826 | 24 | 509338.8 | 287893.5 | 9.307487 | 1.769192 | 130
B 60-16 | 114 | 1.79 | 850 | 266 | 37 | Cyl | 515 | 10207.03 | 631.0074 | 9576.027 | 0.06182084 | 0.06589449 | 63.68715 | 167848 | 354313 | 7.189189 | 0.473728 | 29.82456
B 60-35 | 114 | 3.35 | 850 | 291 | 37 | Cyl | 785 | 10207.03 | 1164.518 | 9042.517 | 0.1140897 | 0.1287825 | 34.02985 | 338874.7 | 334573.1 | 7.864865 | 1.012857 | 29.82456
B 60-45 | 114 | 4.44 | 850 | 332 | 37 | Cyl | 902 | 10207.03 | 1528.216 | 8678.818 | 0.1497219 | 0.1760858 | 25.67568 | 507367.9 | 321116.3 | 8.972973 | 1.580013 | 29.82456
B 60-60 | 114 | 6 | 850 | 486 | 37 | Cyl | 1334 | 10207.03 | 2035.752 | 8171.282 | 0.199446 | 0.2491349 | 19 | 989375.5 | 302337.5 | 13.13514 | 3.272421 | 29.82456
B 100-60 | 114 | 5.91 | 1250 | 486 | 25 | Cyl | 1177 | 10207.03 | 2006.887 | 8200.148 | 0.196618 | 0.2447379 | 19.28934 | 975347 | 205003.7 | 19.44 | 4.757704 | 43.85965
B 150-16 | 114 | 1.93 | 1750 | 266 | 33 | Cyl | 461 | 10207.03 | 679.5111 | 9527.523 | 0.06657282 | 0.07132085 | 59.06736 | 180750 | 314408.3 | 8.060606 | 0.5748893 | 61.40351
B 150-35 | 114 | 3.32 | 1750 | 291 | 30 | Cyl | 628 | 10207.03 | 1154.402 | 9052.632 | 0.1130987 | 0.1275211 | 34.33735 | 335931 | 271579 | 9.7 | 1.236955 | 61.40351
B 150-60 | 114 | 5.94 | 1750 | 486 | 37 | Cyl | 1138 | 10207.03 | 2016.514 | 8190.52 | 0.1975612 | 0.246201 | 19.19192 | 980025.9 | 303049.3 | 13.13514 | 3.233883 | 61.40351
B 200-16 | 114 | 1.78 | 2250 | 266 | 28 | Cyl | 373 | 10207.03 | 627.5382 | 9579.496 | 0.06148095 | 0.06550847 | 64.04494 | 166925.2 | 268225.9 | 9.5 | 0.6223305 | 78.94737
B 200-35 | 114 | 3.31 | 2320 | 291 | 24 | Cyl | 535 | 10207.03 | 1151.029 | 9056.006 | 0.1127682 | 0.1271012 | 34.44109 | 334949.4 | 217344.1 | 12.125 | 1.541102 | 81.40351
B 200-60 | 114 | 6.14 | 2250 | 486 | 28 | Cyl | 1000 | 10207.03 | 2080.552 | 8126.482 | 0.2038351 | 0.2560213 | 18.56678 | 1011148.5 | 227541.5 | 17.35714 | 4.443798 | 78.94737
B 250-16 | 114 | 1.72 | 2750 | 266 | 36 | Cyl | 353 | 10207.03 | 606.7094 | 9600.325 | 0.05944032 | 0.06319676 | 66.27907 | 161384.7 | 345611.7 | 7.388889 | 0.4669538 | 96.49123
B 250-35 | 114 | 3.41 | 2750 | 291 | 36 | Cyl | 569 | 10207.03 | 1184.732 | 9022.303 | 0.1160701 | 0.1313115 | 33.43109 | 344757 | 324802.9 | 8.083333 | 1.061435 | 96.49123
B 250-45 | 114 | 4.49 | 2750 | 332 | 31 | Cyl | 657 | 10207.03 | 1544.721 | 8662.314 | 0.1513388 | 0.1783266 | 25.38976 | 512847.3 | 268531.7 | 10.70968 | 1.90982 | 96.49123
B 250-60 | 114 | 6.11 | 2750 | 486 | 33 | Cyl | 941 | 10207.03 | 2070.963 | 8136.072 | 0.2028956 | 0.2545409 | 18.65794 | 1006487.9 | 268490.4 | 14.72727 | 3.748693 | 96.49123
'1' | 215.9 | 4.09 | 2220 | 292 | 22.9 | Cyl | 1650 | 36609.62 | 2721.571 | 33888.04 | 0.07434033 | 0.08031065 | 52.78729 | 794698.7 | 776036.2 | 12.75109 | 1.024048 | 41.13015
'2' | 215.9 | 4.09 | 2220 | 292 | 30 | Cyl | 2264 | 36609.62 | 2721.571 | 33888.04 | 0.07434033 | 0.08031065 | 52.78729 | 794698.7 | 1016641.3 | 9.733333 | 0.7816903 | 41.13015
'3' | 215.9 | 6 | 2220 | 392 | 22.9 | Cyl | 2442 | 36609.62 | 3956.522 | 32653.09 | 0.1080733 | 0.1211684 | 35.98333 | 1550956.5 | 747755.8 | 17.1179 | 2.074148 | 41.13015
'4' | 215.9 | 6 | 2220 | 350 | 30 | Cyl | 2869 | 36609.62 | 3956.522 | 32653.09 | 0.1080733 | 0.1211684 | 35.98333 | 1384782.6 | 979592.8 | 11.66667 | 1.413631 | 41.13015
'5' | 120.9 | 3.76 | 1050 | 312 | 21.1 | Cyl | 721 | 11480.02 | 1383.703 | 10096.31 | 0.1205315 | 0.1370504 | 32.15426 | 431715.4 | 213032.2 | 14.78673 | 2.026527 | 34.73945
'6' | 120.9 | 3.76 | 2310 | 312 | 21.1 | Cyl | 636 | 11480.02 | 1383.703 | 10096.31 | 0.1205315 | 0.1370504 | 32.15426 | 431715.4 | 213032.2 | 14.78673 | 2.026527 | 76.4268
'7' | 120.9 | 5.53 | 1050 | 343 | 21.1 | Cyl | 1010 | 11480.02 | 2004.324 | 9475.692 | 0.1745924 | 0.2115227 | 21.86257 | 687483.1 | 199937.1 | 16.25592 | 3.438497 | 34.73945
'8' | 120.9 | 5.53 | 1050 | 343 | 24.2 | Cyl | 1090 | 11480.02 | 2004.324 | 9475.692 | 0.1745924 | 0.2115227 | 21.86257 | 687483.1 | 229311.7 | 14.17355 | 2.998028 | 34.73945
'9' | 95 | 3.65 | 1370 | 350 | 25 | Cyl | 667 | 7088.218 | 1047.493 | 6040.725 | 0.1477795 | 0.1734052 | 26.0274 | 366622.7 | 151018.1 | 14 | 2.427673 | 57.68421
'10' | 95 | 3.65 | 1420 | 350 | 25 | Cyl | 583 | 7088.218 | 1047.493 | 6040.725 | 0.1477795 | 0.1734052 | 26.0274 | 366622.7 | 151018.1 | 14 | 2.427673 | 59.78947
'11' | 95 | 3.65 | 1980 | 350 | 25 | Cyl | 529 | 7088.218 | 1047.493 | 6040.725 | 0.1477795 | 0.1734052 | 26.0274 | 366622.7 | 151018.1 | 14 | 2.427673 | 83.36842
Group B | 165 | 4.3 | 2440 | 317.7 | 43.3 | Cyl | 1149 | 21382.46 | 2170.872 | 19211.59 | 0.1015258 | 0.112998 | 38.37209 | 689686 | 831862 | 7.337182 | 0.8290871 | 59.15152
Group C | 160 | 4.5 | 2420 | 317.7 | 43.3 | Cyl | 1561 | 20106.19 | 2198.329 | 17907.86 | 0.1093359375 | 0.1227578 | 35.55556 | 698409.3 | 775410.5 | 7.337182 | 0.9006962 | 60.5
Group D | 165 | 4.3 | 3640 | 317.7 | 43.3 | Cyl | 987 | 21382.46 | 2170.872 | 19211.59 | 0.1015258 | 0.112998 | 38.37209 | 689686 | 831862 | 7.337182 | 0.8290871 | 88.24242
1A2-1-3 | 190.7 | 6 | 1150 | 505 | 55.9 | Cyl | 3064 | 28562.17 | 3481.513 | 25080.66 | 0.1218924 | 0.1388126 | 31.78333 | 1758164.1 | 1402009.0 | 9.033989 | 1.254032 | 24.12166
1A4-1-3 | 190.7 | 6 | 2300 | 505 | 55.9 | Cyl | 2610 | 28562.17 | 3481.513 | 25080.66 | 0.1218924 | 0.1388126 | 31.78333 | 1758164.1 | 1402009.0 | 9.033989 | 1.254032 | 48.24331
1A6-1-6 | 190.7 | 6 | 2450 | 505 | 55.9 | Cyl | 2060 | 28562.17 | 3481.513 | 25080.66 | 0.1218924 | 0.1388126 | 31.78333 | 1758164.1 | 1402009.0 | 9.033989 | 1.254032 | 51.38962
1G2-1,2 | 190.7 | 6 | 1150 | 505 | 48.4 | Cyl | 3150 | 28562.17 | 3481.513 | 25080.66 | 0.1218924 | 0.1388126 | 31.78333 | 1758164.1 | 1213904.0 | 10.43388 | 1.448355 | 24.12166
1G6-1,2 | 190.7 | 6 | 3450 | 505 | 48.4 | Cyl | 2130 | 28562.17 | 3481.513 | 25080.66 | 0.1218924 | 0.1388126 | 31.78333 | 1758164.1 | 1213904.0 | 10.43388 | 1.448355 | 72.36497
2A2-1-3 | 267.4 | 7 | 1600 | 461 | 55.9 | Cyl | 5180 | 56158.14 | 5726.495 | 50431.64 | 0.1019709 | 0.1135496 | 38.2 | 2639914.2 | 2819128.7 | 8.246869 | 0.9364291 | 23.93418
2A4-1-3 | 267.4 | 7 | 3200 | 461 | 55.9 | Cyl | 4540 | 56158.14 | 5726.495 | 50431.64 | 0.1019709 | 0.1135496 | 38.2 | 2639914.2 | 2819128.7 | 8.246869 | 0.9364291 | 47.86836
2A6-1-3 | 267.4 | 7 | 4800 | 461 | 55.9 | Cyl | 3630 | 56158.14 | 5726.495 | 50431.64 | 0.1019709 | 0.1135496 | 38.2 | 2639914.2 | 2819128.7 | 8.246869 | 0.9364291 | 71.80254
2G2-1,2 | 267.4 | 7 | 1600 | 461 | 48.4 | Cyl | 5190 | 56158.14 | 5726.495 | 50431.64 | 0.1019709 | 0.1135496 | 38.2 | 2639914.2 | 2440891.4 | 9.524793 | 1.081537 | 23.93418
2G6-1,2 | 267.4 | 7 | 4800 | 461 | 48.4 | Cyl | 3900 | 56158.14 | 5726.495 | 50431.64 | 0.1019709 | 0.1135496 | 38.2 | 2639914.2 | 2440891.4 | 9.524793 | 1.081537 | 71.80254
Cai-28 '84 | 166 | 5 | 1100 | 274.4 | 29.62 | Cyl | 1985 | 21642.43 | 2528.982 | 19113.45 | 0.116853 | 0.1323143 | 33.2 | 693952.7 | 566140.4 | 9.264011 | 1.225761 | 26.50602
Cai-3 | 166 | 5 | 870 | 313.6 | 42.24 | Cyl | 1827.7 | 21642.43 | 2528.982 | 19113.45 | 0.116853 | 0.1323143 | 33.2 | 793088.8 | 807352.1 | 7.424242 | 0.9823332 | 20.96386
Cai-4 | 166 | 5 | 870 | 284.2 | 42.24 | Cyl | 1862 | 21642.43 | 2528.982 | 19113.45 | 0.116853 | 0.1323143 | 33.2 | 718736.7 | 807352.1 | 6.72822 | 0.8902395 | 20.96386
Cai-5 | 166 | 5 | 1700 | 294 | 42.24 | Cyl | 1543.5 | 21642.43 | 2528.982 | 19113.45 | 0.116853 | 0.1323143 | 33.2 | 743520.7 | 807352.1 | 6.960227 | 0.9209374 | 40.96386
Cai-6 | 166 | 5 | 1700 | 313.6 | 42.24 | Cyl | 1460.2 | 21642.43 | 2528.982 | 19113.45 | 0.116853 | 0.1323143 | 33.2 | 793088.8 | 807352.1 | 7.424242 | 0.9823332 | 40.96386
Cai-7 | 166 | 5 | 2700 | 289.1 | 28.09 | Cyl | 1117.2 | 21642.43 | 2528.982 | 19113.45 | 0.116853 | 0.1323143 | 33.2 | 731128.7 | 536896.8 | 10.29192 | 1.361768 | 65.06024
Cai-8 | 166 | 5 | 2700 | 289.1 | 28.09 | Cyl | 1271.06 | 21642.43 | 2528.982 | 19113.45 | 0.116853 | 0.1323143 | 33.2 | 731128.7 | 536896.8 | 10.29192 | 1.361768 | 65.06024
Cai-9 | 166 | 5 | 3700 | 287.14 | 28.09 | Cyl | 983.92 | 21642.43 | 2528.982 | 19113.45 | 0.116853 | 0.1323143 | 33.2 | 726171.9 | 536896.8 | 10.22214 | 1.352535 | 89.15663
Cai-10 | 166 | 5 | 3700 | 287.14 | 28.09 | Cyl | 958.44 | 21642.43 | 2528.982 | 19113.45 | 0.116853 | 0.1323143 | 33.2 | 726171.9 | 536896.8 | 10.22214 | 1.352535 | 89.15663
Cai-4 | 108 | 4 | 648 | 338.88 | 28.99 | Cyl | 825.16 | 9160.884 | 1306.903 | 7853.982 | 0.1426612 | 0.1664 | 27 | 442883.1 | 227686.9 | 11.68955 | 1.945141 | 24
Cai-5 | 108 | 4 | 648 | 338.88 | 28.99 | Cyl | 828.1 | 9160.884 | 1306.903 | 7853.982 | 0.1426612 | 0.1664 | 27 | 442883.1 | 227686.9 | 11.68955 | 1.945141 | 24
Cai-6 | 108 | 4 | 864 | 338.88 | 28.99 | Cyl | 766.36 | 9160.884 | 1306.903 | 7853.982 | 0.1426612 | 0.1664 | 27 | 442883.1 | 227686.9 | 11.68955 | 1.945141 | 32
Cai-7 | 108 | 4 | 864 | 338.88 | 28.99 | Cyl | 801.64 | 9160.884 | 1306.903 | 7853.982 | 0.1426612 | 0.1664 | 27 | 442883.1 | 227686.9 | 11.68955 | 1.945141 | 32
Cai-8 | 108 | 4 | 864 | 338.88 | 28.99 | Cyl | 869.26 | 9160.884 | 1306.903 | 7853.982 | 0.1426612 | 0.1664 | 27 | 442883.1 | 227686.9 | 11.68955 | 1.945141 | 32
Cai-9 | 108 | 4 | 1080 | 338.88 | 28.99 | Cyl | 836.92 | 9160.884 | 1306.903 | 7853.982 | 0.1426612 | 0.1664 | 27 | 442883.1 | 227686.9 | 11.68955 | 1.945141 | 40
Cai-10 | 108 | 4 | 1080 | 338.88 | 28.99 | Cyl | 783.02 | 9160.884 | 1306.903 | 7853.982 | 0.1426612 | 0.1664 | 27 | 442883.1 | 227686.9 | 11.68955 | 1.945141 | 40
Cai-11 | 108 | 4 | 1620 | 338.88 | 28.99 | Cyl | 707.56 | 9160.884 | 1306.903 | 7853.982 | 0.1426612 | 0.1664 | 27 | 442883.1 | 227686.9 | 11.68955 | 1.945141 | 60
Cai-12 | 108 | 4 | 1620 | 338.88 | 28.99 | Cyl | 646.8 | 9160.884 | 1306.903 | 7853.982 | 0.1426612 | 0.1664 | 27 | 442883.1 | 227686.9 | 11.68955 | 1.945141 | 60
Cai-13 | 108 | 4 | 1620 | 338.88 | 28.99 | Cyl | 643.86 | 9160.884 | 1306.903 | 7853.982 | 0.1426612 | 0.1664 | 27 | 442883.1 | 227686.9 | 11.68955 | 1.945141 | 60
Cai-14 | 108 | 4 | 2160 | 338.88 | 28.99 | Cyl | 672.28 | 9160.884 | 1306.903 | 7853.982 | 0.1426612 | 0.1664 | 27 | 442883.1 | 227686.9 | 11.68955 | 1.945141 | 80
Cai-15 | 108 | 4 | 2160 | 338.88 | 28.99 | Cyl | 697.76 | 9160.884 | 1306.903 | 7853.982 | 0.1426612 | 0.1664 | 27 | 442883.1 | 227686.9 | 11.68955 | 1.945141 | 80
Cai-16 | 108 | 4 | 2160 | 338.88 | 28.99 | Cyl | 676.2 | 9160.884 | 1306.903 | 7853.982 | 0.1426612 | 0.1664 | 27 | 442883.1 | 227686.9 | 11.68955 | 1.945141 | 80
Cai-17 | 108 | 4 | 2700 | 338.88 | 28.99 | Cyl | 648.76 | 9160.884 | 1306.903 | 7853.982 | 0.1426612 | 0.1664 | 27 | 442883.1 | 227686.9 | 11.68955 | 1.945141 | 100
Cai-18 | 108 | 4 | 3240 | 338.88 | 28.99 | Cyl | 559.58 | 9160.884 | 1306.903 | 7853.982 | 0.1426612 | 0.1664 | 27 | 442883.1 | 227686.9 | 11.68955 | 1.945141 | 120
Cai-19 | 108 | 4 | 3240 | 338.88 | 28.99 | Cyl | 478.24 | 9160.884 | 1306.903 | 7853.982 | 0.1426612 | 0.1664 | 27 | 442883.1 | 227686.9 | 11.68955 | 1.945141 | 120
Cai-20 | 108 | 4 | 3240 | 338.88 | 28.99 | Cyl | 600.74 | 9160.884 | 1306.903 | 7853.982 | 0.1426612 | 0.1664 | 27 | 442883.1 | 227686.9 | 11.68955 | 1.945141 | 120
Cai-21 | 108 | 4 | 4320 | 338.88 | 28.99 | Cyl | 373.38 | 9160.884 | 1306.903 | 7853.982 | 0.1426612 | 0.1664 | 27 | 442883.1 | 227686.9 | 11.68955 | 1.945141 | 160
Cai-22 | 108 | 4 | 4320 | 338.88 | 28.99 | Cyl | 345.94 | 9160.884 | 1306.903 | 7853.982 | 0.1426612 | 0.1664 | 27 | 442883.1 | 227686.9 | 11.68955 | 1.945141 | 160
Cai-23 | 108 | 4 | 4320 | 338.88 | 28.99 | Cyl | 294 | 9160.884 | 1306.903 | 7853.982 | 0.1426612 | 0.1664 | 27 | 442883.1 | 227686.9 | 11.68955 | 1.945141 | 160
Cai-24 | 108 | 4 | 5400 | 338.88 | 28.99 | Cyl | 225.4 | 9160.884 | 1306.903 | 7853.982 | 0.1426612 | 0.1664 | 27 | 442883.1 | 227686.9 | 11.68955 | 1.945141 | 200
Cai-25 | 108 | 4 | 5400 | 338.88 | 28.99 | Cyl | 210.7 | 9160.884 | 1306.903 | 7853.982 | 0.1426612 | 0.1664 | 27 | 442883.1 | 227686.9 | 11.68955 | 1.945141 | 200
Cai-26 | 108 | 4 | 5560 | 338.88 | 28.99 | Cyl | 212.5 | 9160.884 | 1306.903 | 7853.982 | 0.1426612 | 0.1664 | 27 | 442883.1 | 227686.9 | 11.68955 | 1.945141 | 205.9259
Tang-1 | 104 | 2 | 524 | 344 | 32.65 | Cyl | 540 | 8494.867 | 640.8849 | 7853.982 | 0.07544379 | 0.0816 | 52 | 220464.4 | 256432.5 | 10.53599 | 0.8597366 | 20.15385
Tang-2 | 105 | 2.5 | 530 | 344 | 35.65 | Cyl | 613 | 8659.015 | 805.0331 | 7853.982 | 0.09297052 | 0.1025 | 42 | 276931.4 | 279994.4 | 9.649369 | 0.9890603 | 20.19048
Tang-3 | 106 | 3 | 536 | 344 | 33.47 | Cyl | 674 | 8824.734 | 970.7521 | 7853.982 | 0.1100036 | 0.1236 | 35.33333 | 333938.7 | 262872.8 | 10.27786 | 1.270344 | 20.22642
Tang-4 | 107 | 3.5 | 542 | 379.8 | 31.87 | Cyl | 835 | 8992.024 | 1138.042 | 7853.982 | 0.1265613 | 0.1449 | 30.57143 | 432228.3 | 250306.4 | 11.91716 | 1.726797 | 20.26168
Tang-5 | 107 | 4 | 542 | 379.8 | 31.87 | Cyl | 889 | 8992.024 | 1294.336 | 7697.687 | 0.1439427 | 0.1681461 | 26.75 | 491588.9 | 245325.3 | 11.91716 | 2.003825 | 20.26168
Tang-6 | 108 | 4.5 | 548 | 344 | 33.5 | Cyl | 917 | 9160.884 | 1463.197 | 7697.687 | 0.1597222 | 0.1900826 | 24 | 503339.7 | 257872.5 | 10.26866 | 1.951893 | 20.2963
Tang-7 | 108 | 5 | 548 | 379.8 | 33.5 | Cyl | 1084 | 9160.884 | 1617.92 | 7542.964 | 0.1766118 | 0.214494 | 21.6 | 614486.1 | 252689.3 | 11.33731 | 2.431785 | 20.2963
Tang-8 | 160 | 2.5 | 960 | 433.2 | 32.22 | Cyl | 1426 | 20106.19 | 1237.002 | 18869.19 | 0.0615234375 | 0.06555671 | 64 | 535869.3 | 607965.3 | 13.44507 | 0.8814143 | 24
Tang-9 | 140 | 2.5 | 840 | 433.2 | 38.88 | Cyl | 1124 | 15393.8 | 1079.922 | 14313.88 | 0.07015306 | 0.07544582 | 56 | 467822.4 | 556523.7 | 11.14198 | 0.8406154 | 24
Tang-10 | 140 | 3 | 840 | 426.3 | 33.06 | Cyl | 1208 | 15393.8 | 1291.195 | 14102.61 | 0.08387755 | 0.09155714 | 46.66667 | 550436.2 | 466232.3 | 12.89474 | 1.180605 | 24
Tang-11 | 100 | 2.5 | 600 | 433.2 | 45.77 | Cyl | 750 | 7853.982 | 765.7632 | 7088.218 | 0.0975 | 0.1080332 | 40 | 331728.6 | 324427.8 | 9.464715 | 1.022504 | 24
Tang-13 | 100 | 3 | 600 | 426.3 | 29.13 | Cyl | 723 | 7853.982 | 914.2035 | 6939.778 | 0.1164 | 0.1317338 | 33.33333 | 389724.9 | 202155.7 | 14.6344 | 1.927845 | 24
Tang-16 | 210 | 2.5 | 1040 | 237.2 | 27.07 | Cyl | 1607 | 34636.06 | 1629.701 | 33006.36 | 0.04705215 | 0.04937537 | 84 | 386565.1 | 893482.1 | 8.762468 | 0.4326501 | 19.80952
Tang-24 | 250 | 7 | 1480 | 243 | 46.57 | Cyl | 4116 | 49087.39 | 5343.849 | 43743.54 | 0.108864 | 0.1221632 | 35.71429 | 1298555.3 | 2037136.5 | 5.217951 | 0.6374415 | 23.68
Tang-25 | 240 | 10 | 1440 | 269 | 49.8 | Cyl | 5135 | 45238.93 | 7225.663 | 38013.27 | 0.1597222 | 0.1900826 | 24 | 1943703.4 | 1893060.9 | 5.401606 | 1.026752 | 24
Tang-39 | 166 | 5 | 1040 | 288.1 | 54.33 | Cyl | 1862 | 21642.43 | 2528.982 | 19113.45 | 0.116853 | 0.1323143 | 33.2 | 728599.7 | 1038433.7 | 5.302779 | 0.7016334 | 25.06024
Tang-40 | 166 | 5 | 1040 | 288.1 | 43.89 | Cyl | 1764 | 21642.43 | 2528.982 | 19113.45 | 0.116853 | 0.1323143 | 33.2 | 728599.7 | 838889.3 | 6.564138 | 0.8685291 | 25.06024
Tang-41 | 166 | 5 | 1040 | 288.1 | 26.73 | Cyl | 1372 | 21642.43 | 2528.982 | 19113.45 | 0.116853 | 0.1323143 | 33.2 | 728599.7 | 510902.5 | 10.77815 | 1.426103 | 25.06024
Tang-42 | 166 | 5 | 1040 | 288.1 | 29.72 | Cyl | 1495 | 21642.43 | 2528.982 | 19113.45 | 0.116853 | 0.1323143 | 33.2 | 728599.7 | 568051.7 | 9.693809 | 1.282629 | 25.06024
Tang-43 | 166 | 5 | 1040 | 288.1 | 23 | Cyl | 1392 | 21642.43 | 2528.982 | 19113.45 | 0.116853 | 0.1323143 | 33.2 | 728599.7 | 439609.3 | 12.52609 | 1.65738 | 25.06024
Tang-44 | 166 | 5 | 1040 | 288.1 | 44.11 | Cyl | 1695 | 21642.43 | 2528.982 | 19113.45 | 0.116853 | 0.1323143 | 33.2 | 728599.7 | 843094.3 | 6.531399 | 0.8641972 | 25.06024
Tang-45 | 166 | 5 | 1040 | 288.1 | 55.65 | Cyl | 1852 | 21642.43 | 2528.982 | 19113.45 | 0.116853 | 0.1323143 | 33.2 | 728599.7 | 1063663.5 | 5.176999 | 0.6849908 | 25.06024
Tang-46 | 166 | 5 | 1040 | 288.1 | 37.75 | Cyl | 1627 | 21642.43 | 2528.982 | 19113.45 | 0.116853 | 0.1323143 | 33.2 | 728599.7 | 721532.7 | 7.631788 | 1.009794 | 25.06024
Tang-47 | 140 | 5.3 | 840 | 378.3 | 21.86 | Cyl | 1326 | 15393.8 | 2242.814 | 13150.99 | 0.1456959 | 0.1705434 | 26.41509 | 848456.7 | 287480.6 | 17.30558 | 2.951353 | 24
Tang-48 | 140 | 5 | 840 | 378.3 | 30.58 | Cyl | 1379 | 15393.8 | 2120.575 | 13273.23 | 0.1377551 | 0.1597633 | 28 | 802213.5 | 405895.3 | 12.37083 | 1.976405 | 24
Tang-49 | 140 | 5 | 840 | 378.3 | 34.92 | Cyl | 1501 | 15393.8 | 2120.575 | 13273.23 | 0.1377551 | 0.1597633 | 28 | 802213.5 | 463501.2 | 10.83333 | 1.730769 | 24
Tang-50 | 140 | 5.3 | 840 | 378.3 | 51.5 | Cyl | 1664 | 15393.8 | 2242.814 | 13150.99 | 0.1456959 | 0.1705434 | 26.41509 | 848456.7 | 677276 | 7.345631 | 1.252749 | 24
Tang-51 | 140 | 5 | 840 | 378.3 | 42.25 | Cyl | 1539 | 15393.8 | 2120.575 | 13273.23 | 0.1377551 | 0.1597633 | 28 | 802213.5 | 560793.9 | 8.953846 | 1.430496 | 24
Tang-54 | 92 | 3 | 920 | 260.7 | 20.71 | Cyl | 431 | 6647.61 | 838.8052 | 5808.805 | 0.1261815 | 0.1444024 | 30.66667 | 218676.5 | 120300.3 | 12.58812 | 1.817755 | 40
Tang-55 | 92 | 3 | 1380 | 260.7 | 20.71 | Cyl | 409 | 6647.61 | 838.8052 | 5808.805 | 0.1261815 | 0.1444024 | 30.66667 | 218676.5 | 120300.3 | 12.58812 | 1.817755 | 60
Tang-57 | 108 | 4.5 | 648 | 259.7 | 20.22 | Cyl | 665 | 9160.884 | 1463.197 | 7697.687 | 0.1597222 | 0.1900826 | 24 | 379992.2 | 155647.2 | 12.84372 | 2.441368 | 24
Tang-58 | 108 | 4.5 | 972 | 259.7 | 20.22 | Cyl | 666 | 9160.884 | 1463.197 | 7697.687 | 0.1597222 | 0.1900826 | 24 | 379992.2 | 155647.2 | 12.84372 | 2.441368 | 36
Tang-59 | 108 | 4.5 | 1296 | 259.7 | 20.22 | Cyl | 563 | 9160.884 | 1463.197 | 7697.687 | 0.1597222 | 0.1900826 | 24 | 379992.2 | 155647.2 | 12.84372 | 2.441368 | 48
Tang-60 | 108 | 4.5 | 1620 | 259.7 | 20.22 | Cyl | 524 | 9160.884 | 1463.197 | 7697.687 | 0.1597222 | 0.1900826 | 24 | 379992.2 | 155647.2 | 12.84372 | 2.441368 | 60
Tang-61 | 108 | 4.5 | 1994 | 259.7 | 20.22 | Cyl | 495 | 9160.884 | 1463.197 | 7697.687 | 0.1597222 | 0.1900826 | 24 | 379992.2 | 155647.2 | 12.84372 | 2.441368 | 73.85185
Tang-63 | 108 | 4 | 540 | 327.1 | 39.23 | Cyl | 836 | 9160.884 | 1306.903 | 7853.982 | 0.1426612 | 0.1664 | 27 | 427487.8 | 308111.7 | 8.338007 | 1.387444 | 20
Tang-64 | 108 | 4 | 756 | 337.6 | 35.33 | Cyl | 785 | 9160.884 | 1306.903 | 7853.982 | 0.1426612 | 0.1664 | 27 | 441210.3 | 277481.2 | 9.555618 | 1.590055 | 28
Tang-65 | 108 | 4 | 972 | 337.6 | 33.54 | Cyl | 736 | 9160.884 | 1306.903 | 7853.982 | 0.1426612 | 0.1664 | 27 | 441210.3 | 263422.5 | 10.06559 | 1.674915 | 36
Tang-66 | 108 | 4 | 1188 | 327.1 | 34.03 | Cyl | 686 | 9160.884 | 1306.903 | 7853.982 | 0.1426612 | 0.1664 | 27 | 427487.8 | 267271 | 9.612107 | 1.599455 | 44
Tang-67 | 108 | 4 | 1404 | 332 | 33.15 | Cyl | 686 | 9160.884 | 1306.903 | 7853.982 | 0.1426612 | 0.1664 | 27 | 433891.6 | 260359.5 | 10.01508 | 1.66651 | 52
Tang-68 | 108 | 4 | 1620 | 347.7 | 33.15 | Cyl | 672 | 9160.884 | 1306.903 | 7853.982 | 0.1426612 | 0.1664 | 27 | 454410 | 260359.5 | 10.48869 | 1.745318 | 60
Tang-70 | 108 | 4.2 | 648 | 259.7 | 20.54 | Cyl | 722 | 9160.884 | 1369.609 | 7791.275 | 0.1495062 | 0.1757875 | 25.71429 | 355687.4 | 160032.8 | 12.64362 | 2.222591 | 24
Tang-71 | 108 | 4.2 | 972 | 259.7 | 22.84 | Cyl | 640 | 9160.884 | 1369.609 | 7791.275 | 0.1495062 | 0.1757875 | 25.71429 | 355687.4 | 177952.7 | 11.3704 | 1.998775 | 36
Tang-73 | 210 | 2.5 | 1040 | 237.2 | 27.07 | Cyl | 1607 | 34636.06 | 1629.701 | 33006.36 | 0.04705215 | 0.04937537 | 84 | 386565.1 | 893482.1 | 8.762468 | 0.4326501 | 19.80952
Tang-74 | 210 | 2.5 | 1670 | 237.2 | 26.56 | Cyl | 1323 | 34636.06 | 1629.701 | 33006.36 | 0.04705215 | 0.04937537 | 84 | 386565.1 | 876648.9 | 8.930723 | 0.4409578 | 31.80952
8-0 | 165.2 | 4.17 | 1322 | 358.7 | 40.9 | Cyl | 1445 | 21434.33 | 2109.564 | 19324.77 | 0.09841986 | 0.1091637 | 39.61631 | 756700.6 | 790383 | 8.770171 | 0.9573847 | 32.00969
12-0 | 165.2 | 4.17 | 1982 | 358.7 | 40.9 | Cyl | 1305 | 21434.33 | 2109.564 | 19324.77 | 0.09841986 | 0.1091637 | 39.61631 | 756700.6 | 790383 | 8.770171 | 0.9573847 | 47.99031
18-0 | 165.2 | 4.17 | 2974 | 358.7 | 40.9 | Cyl | 1180 | 21434.33 | 2109.564 | 19324.77 | 0.09841986 | 0.1091637 | 39.61631 | 756700.6 | 790383 | 8.770171 | 0.9573847 | 72.00969
24-0 | 165.2 | 4.17 | 3965 | 358.7 | 40.9 | Cyl | 956 | 21434.33 | 2109.564 | 19324.77 | 0.09841986 | 0.1091637 | 39.61631 | 756700.6 | 790383 | 8.770171 | 0.9573847 | 96.00484
30-0 | 165.2 | 4.17 | 4956 | 358.7 | 40.9 | Cyl | 800 | 21434.33 | 2109.564 | 19324.77 | 0.09841986 | 0.1091637 | 39.61631 | 756700.6 | 790383 | 8.770171 | 0.9573847 | 120
C11N | 165 | 4.7 | 2475 | 355 | 33.4 | Cube | 1058 | 21382.46 | 2366.907 | 19015.56 | 0.1106938 | 0.1244721 | 35.10638 | 840252.1 | 635119.6 | 10.62874 | 1.322982 | 60
C12N | 165 | 4.7 | 2476 | 355 | 33.4 | Cube | 1037 | 21382.46 | 2366.907 | 19015.56 | 0.1106938 | 0.1244721 | 35.10638 | 840252.1 | 635119.6 | 10.62874 | 1.322982 | 60.02424
C13LW | 165 | 4.7 | 2477 | 355 | 10 | Cube | 800 | 21382.46 | 2366.907 | 19015.56 | 0.1106938 | 0.1244721 | 35.10638 | 840252.1 | 190155.6 | 35.5 | 4.418761 | 60.04848
C14LW | 165 | 4.7 | 2478 | 355 | 10 | Cube | 834 | 21382.46 | 2366.907 | 19015.56 | 0.1106938 | 0.1244721 | 35.10638 | 840252.1 | 190155.6 | 35.5 | 4.418761 | 60.07273
C16N | 110 | 1.9 | 2200 | 350 | 33.4 | Cube | 437 | 9503.318 | 645.2517 | 8858.066 | 0.06789752 | 0.07284341 | 57.89474 | 225838.1 | 295859.4 | 10.47904 | 0.7633291 | 80
C17N | 110 | 1.9 | 2200 | 350 | 33.4 | Cube | 368 | 9503.318 | 645.2517 | 8858.066 | 0.06789752 | 0.07284341 | 57.89474 | 225838.1 | 295859.4 | 10.47904 | 0.7633291 | 80
C18N | 110 | 1.9 | 2200 | 350 | 33.4 | Cube | 355 | 9503.318 | 645.2517 | 8858.066 | 0.06789752 | 0.07284341 | 57.89474 | 225838.1 | 295859.4 | 10.47904 | 0.7633291 | 80
C19N | 110 | 1.9 | 2200 | 350 | 33.4 | Cube | 374 | 9503.318 | 645.2517 | 8858.066 | 0.06789752 | 0.07284341 | 57.89474 | 225838.1 | 295859.4 | 10.47904 | 0.7633291 | 80
C22LW | 110 | 1.9 | 2200 | 350 | 10 | Cube | 269 | 9503.318 | 645.2517 | 8858.066 | 0.06789752 | 0.07284341 | 57.89474 | 225838.1 | 88580.66 | 35 | 2.549519 | 80
C23LW | 110 | 1.9 | 2200 | 350 | 10 | Cube | 252 | 9503.318 | 645.2517 | 8858.066 | 0.06789752 | 0.07284341 | 57.89474 | 225838.1 | 88580.66 | 35 | 2.549519 | 80
C24LW | 110 | 1.9 | 2200 | 350 | 10 | Cube | 211 | 9503.318 | 645.2517 | 8858.066 | 0.06789752 | 0.07284341 | 57.89474 | 225838.1 | 88580.66 | 35 | 2.549519 | 80
C25LW | 110 | 1.9 | 2200 | 350 | 10 | Cube | 219 | 9503.318 | 645.2517 | 8858.066 | 0.06789752 | 0.07284341 | 57.89474 | 225838.1 | 88580.66 | 35 | 2.549519 | 80
69* | 108 | 4 | 540 | 332.02 | 40.4 | Cyl | 835.9 | 9160.884 | 1306.903 | 7853.982 | 0.1426612 | 0.1664 | 27 | 433917.8 | 317300.9 | 8.218317 | 1.367528 | 20
9* | 108 | 4.5 | 485 | 409.64 | 28.6 | Cyl | 1205.4 | 9160.884 | 1463.197 | 7697.687 | 0.1597222 | 0.1900826 | 24 | 599383.9 | 220153.9 | 14.32308 | 2.722568 | 17.96296
17* | 140 | 5 | 840 | 378.28 | 45.1 | Cyl | 1667 | 15393.8 | 2120.575 | 13273.23 | 0.1377551 | 0.1597633 | 28 | 802171.1 | 598622.6 | 8.387583 | 1.340028 | 24
23* | 108 | 4.5 | 970 | 259.7 | 32.2 | Cyl | 740.9 | 9160.884 | 1463.197 | 7697.687 | 0.1597222 | 0.1900826 | 24 | 379992.2 | 247865.5 | 8.065217 | 1.533058 | 35.92593
24* | 220 | 10 | 2400 | 224.22 | 36.6 | Cyl | 1729.3 | 38013.27 | 6597.345 | 31415.93 | 0.1735537 | 0.21 | 22 | 1479256.6 | 1149822.9 | 6.12623 | 1.286508 | 43.63636
25* | 240 | 12 | 2400 | 191.79 | 54.5 | Cyl | 3900.4 | 45238.93 | 8595.398 | 36643.54 | 0.19 | 0.2345679 | 20 | 1648511.3 | 1997072.8 | 3.519083 | 0.8254638 | 40
26* | 152 | 7 | 912 | 283.22 | 42.9 | Cyl | 1693.4 | 18145.84 | 3188.717 | 14957.12 | 0.1757271 | 0.2131905 | 21.71429 | 903108.3 | 641660.6 | 6.601865 | 1.407455 | 24
27* | 140 | 5.5 | 840 | 333.2 | 42.9 | Cyl | 1379.8 | 15393.8 | 2323.993 | 13069.81 | 0.1509694 | 0.1778138 | 25.45455 | 774354.5 | 560694.9 | 7.7669 | 1.381062 | 24
30* | 164 | 6 | 1700 | 356.82 | 31.5 | Cyl | 1633.7 | 21124.07 | 2978.23 | 18145.84 | 0.1409875 | 0.1641274 | 27.33333 | 1062692.0 | 571593.9 | 11.32762 | 1.859173 | 41.46341
31* | 95 | 3.5 | 860 | 348.88 | 26.2 | Cyl | 665.4 | 7088.218 | 1006.095 | 6082.123 | 0.1419391 | 0.1654184 | 27.14286 | 351006.4 | 159351.6 | 13.31603 | 2.202716 | 36.21053
32* | 95 | 3.5 | 1420 | 348.88 | 26.2 | Cyl | 582.1 | 7088.218 | 1006.095 | 6082.123 | 0.1419391 | 0.1654184 | 27.14286 | 351006.4 | 159351.6 | 13.31603 | 2.202716 | 59.78947
33* | 121 | 4 | 1050 | 311.15 | 22.2 | Cyl | 702.7 | 11499.01 | 1470.265 | 10028.75 | 0.1278601 | 0.1466051 | 30.25 | 457473.1 | 222638.2 | 14.01577 | 2.054782 | 34.71074
34* | 121 | 4 | 1050 | 317.03 | 26.5 | Cyl | 851.6 | 11499.01 | 1470.265 | 10028.75 | 0.1278601 | 0.1466051 | 30.25 | 466118.2 | 265761.9 | 11.9634 | 1.753894 | 34.71074
35* | 121 | 6 | 1050 | 349.37 | 22.2 | Cyl | 1007.4 | 11499.01 | 2167.699 | 9331.316 | 0.1885117 | 0.2323037 | 20.16667 | 757329 | 207155.2 | 15.73739 | 3.655853 | 34.71074
36* | 121 | 6 | 1050 | 325.85 | 26.5 | Cyl | 1088.8 | 11499.01 | 2167.699 | 9331.316 | 0.1885117 | 0.2323037 | 20.16667 | 706344.7 | 247279.9 | 12.29623 | 2.856459 | 34.71074
37* | 216 | 6 | 2220 | 391.02 | 24.1 | Cyl | 2440.2 | 36643.54 | 3958.407 | 32685.13 | 0.1080247 | 0.1211073 | 36 | 1547816.2 | 787711.6 | 16.2249 | 1.964953 | 41.11111
38* | 216 | 6 | 2220 | 379.26 | 31.4 | Cyl | 2865.5 | 36643.54 | 3958.407 | 32685.13 | 0.1080247 | 0.1211073 | 36 | 1501265.3 | 1026313.1 | 12.07834 | 1.462775 | 41.11111
39* | 216 | 4 | 2220 | 289.39 | 24.1 | Cyl | 1868.9 | 36643.54 | 2664.071 | 33979.47 | 0.07270233 | 0.07840237 | 54 | 770955.4 | 818905.1 | 12.00788 | 0.9414465 | 41.11111
40* | 216 | 4 | 2220 | 287.14 | 31.4 | Cyl | 2261.8 | 36643.54 | 2664.071 | 33979.47 | 0.07270233 | 0.07840237 | 54 | 764961.2 | 1066955.2 | 9.144586 | 0.7169572 | 41.11111
41* | 153 | 3.2 | 1679 | 413.56 | 21.8 | Cyl | 901.6 | 18385.39 | 1505.954 | 16879.43 | 0.08191038 | 0.08921828 | 47.8125 | 622802.3 | 367971.6 | 18.97064 | 1.692528 | 43.89542
42* | 101 | 3.4 | 1530 | 602.7 | 32.2 | Cyl | 802.6 | 8011.847 | 1042.506 | 6969.341 | 0.1301206 | 0.1495846 | 29.70588 | 628318.4 | 224412.8 | 18.71739 | 2.799834 | 60.59406
43* | 121 | 4.8 | 1048 | 449.82 | 33.9 | Cyl | 1146.6 | 11499.01 | 1752.255 | 9746.76 | 0.152383 | 0.1797782 | 25.20833 | 788199.2 | 330415.2 | 13.26903 | 2.385481 | 34.64463
44* | 121 | 4.8 | 1048 | 449.82 | 29.1 | Cyl | 1078 | 11499.01 | 1752.255 | 9746.76 | 0.152383 | 0.1797782 | 25.20833 | 788199.2 | 283630.7 | 15.45773 | 2.778963 | 34.64463
45* | 121 | 4.8 | 1048 | 449.82 | 25.6 | Cyl | 940.8 | 11499.01 | 1752.255 | 9746.76 | 0.152383 | 0.1797782 | 25.20833 | 788199.2 | 249517.1 | 17.57109375 | 3.158899 | 34.64463
49* | 318.5 | 6.9 | 4200 | 301.84 | 47 | Cyl | 5494.9 | 79672.56 | 6754.55 | 72918.01 | 0.08477888 | 0.09263212 | 46.15942 | 2038793.3 | 3427146.3 | 6.422128 | 0.5948953 | 52.74725
50* | 500 | 11 | 5000 | 253.2 | 47 | Cyl | 12838 | 196349.5 | 16898.63 | 179450.9 | 0.086064 | 0.09416852 | 45.45455 | 4278732.3 | 8434193.0 | 5.387234 | 0.5073079 | 40
51* | 500 | 11 | 5000 | 235.2 | 43.7 | Cyl | 11838.4 | 196349.5 | 16898.63 | 179450.9 | 0.086064 | 0.09416852 | 45.45455 | 3974557.0 | 7842004.9 | 5.382151 | 0.5068292 | 40
56* | 210 | 2.5 | 1670 | 235.2 | 27.7 | Cyl | 1323 | 34636.06 | 1629.701 | 33006.36 | 0.04705215 | 0.04937537 | 84 | 383305.7 | 914276.1 | 8.490975 | 0.419245 | 31.80952
70* | 108 | 4 | 756 | 337.61 | 36.3 | Cyl | 785 | 9160.884 | 1306.903 | 7853.982 | 0.1426612 | 0.1664 | 27 | 441223.4 | 285099.5 | 9.300551 | 1.547612 | 28
71* | 108 | 4 | 972 | 337.61 | 34.5 | Cyl | 737 | 9160.884 | 1306.903 | 7853.982 | 0.1426612 | 0.1664 | 27 | 441223.4 | 270962.4 | 9.785797 | 1.628357 | 36
72* | 108 | 4 | 1404 | 332.02 | 34.1 | Cyl | 686 | 9160.884 | 1306.903 | 7853.982 | 0.1426612 | 0.1664 | 27 | 433917.8 | 267820.8 | 9.736657 | 1.62018 | 52
73* | 108 | 4 | 1620 | 351.23 | 34.1 | Cyl | 637 | 9160.884 | 1306.903 | 7853.982 | 0.1426612 | 0.1664 | 27 | 459023.4 | 267820.8 | 10.3 | 1.71392 | 60
74* | 140 | 5 | 840 | 378.28 | 23.1 | Cyl | 1283.8 | 15393.8 | 2120.575 | 13273.23 | 0.1377551 | 0.1597633 | 28 | 802171.1 | 306611.6 | 16.37576 | 2.616245 | 24
75* | 140 | 5 | 840 | 378.28 | 31.6 | Cyl | 1391.6 | 15393.8 | 2120.575 | 13273.23 | 0.1377551 | 0.1597633 | 28 | 802171.1 | 419434 | 11.97089 | 1.912508 | 24
76* | 140 | 5 | 840 | 378.28 | 45.1 | Cyl | 1685.6 | 15393.8 | 2120.575 | 13273.23 | 0.1377551 | 0.1597633 | 28 | 802171.1 | 598622.6 | 8.387583 | 1.340028 | 24
77* | 140 | 5 | 840 | 178.28 | 51 | Cyl | 1705.2 | 15393.8 | 2120.575 | 13273.23 | 0.1377551 | 0.1597633 | 28 | 378056.1 | 676934.7 | 3.495686 | 0.5584824 | 24
84* | 100 | 2.5 | 600 | 244.02 | 43.4 | Cyl | 686 | 7853.982 | 765.7632 | 7088.218 | 0.0975 | 0.1080332 | 40 | 186861.5 | 307628.7 | 5.622581 | 0.6074256 | 24
85* | 100 | 2 | 900 | 236.18 | 43.4 | Cyl | 587 | 7853.982 | 615.7522 | 7238.229 | 0.0784 | 0.08506944 | 50 | 145428.3 | 314139.2 | 5.441935 | 0.4629424 | 36
86* | 100 | 2 | 600 | 236.18 | 36.7 | Cyl | 558.6 | 7853.982 | 615.7522 | 7238.229 | 0.0784 | 0.08506944 | 50 | 145428.3 | 265643 | 6.435422 | 0.5474578 | 24
89* | 100 | 2 | 600 | 236.18 | 36.7 | Cyl | 512.5 | 7853.982 | 615.7522 | 7238.229 | 0.0784 | 0.08506944 | 50 | 145428.3 | 265643 | 6.435422 | 0.5474578 | 24
90* | 100 | 4.5 | 1080 | 259.7 | 28.1 | Cyl | 743.8 | 7853.982 | 1350.099 | 6503.882 | 0.1719 | 0.2075836 | 22.22222 | 350620.8 | 182759.1 | 9.241993 | 1.918486 | 43.2
91* | 106 | 3.5 | 1080 | 259.7 | 28.1 | Cyl | 559.6 | 8824.734 | 1127.046 | 7697.687 | 0.1277145 | 0.1464136 | 30.28571 | 292693.9 | 216305 | 9.241993 | 1.353154 | 40.75472
92* | 104 | 2.5 | 1080 | 259.7 | 28.1 | Cyl | 433.2 | 8494.867 | 797.1791 | 7697.687 | 0.09384246 | 0.1035609 | 41.6 | 207027.4 | 216305 | 9.241993 | 0.9571087 | 41.53846
101* | 108 | 4 | 1188 | 327.12 | 35 | Cyl | 686 | 9160.884 | 1306.903 | 7853.982 | 0.1426612 | 0.1664 | 27 | 427514 | 274889.4 | 9.346286 | 1.555222 | 44
D-0-1 | 169 | 7.5 | 690 | 360 | 70.8 | Cyl | 3080 | 22431.76 | 3805.254 | 18626.5 | 0.1696369 | 0.2042925 | 22.53333 | 1369891.5 | 1318756.4 | 5.084746 | 1.038775 | 16.33136
D-0-2 | 169 | 7.5 | 690 | 360 | 70.8 | Cyl | 4190 | 22431.76 | 3805.254 | 18626.5 | 0.1696369 | 0.2042925 | 22.53333 | 1369891.5 | 1318756.4 | 5.084746 | 1.038775 | 16.33136
L-0 | 169 | 7.5 | 1768 | 360 | 70.8 | Cyl | 2870 | 22431.76 | 3805.254 | 18626.5 | 0.1696369 | 0.2042925 | 22.53333 | 1369891.5 | 1318756.4 | 5.084746 | 1.038775 | 41.84615
A7 | 76 | 2 | 1555 | 275 | 41.6 | Cyl | 355 | 4536.46 | 464.9557 | 4071.504 | 0.1024931 | 0.1141975 | 38 | 127862.8 | 169374.6 | 6.610577 | 0.7549116 | 81.84211
B7 | 76 | 2 | 1556 | 275 | 41.6 | Cyl | 330 | 4536.46 | 464.9557 | 4071.504 | 0.1024931 | 0.1141975 | 38 | 127862.8 | 169374.6 | 6.610577 | 0.7549116 | 81.89474
A1 | 219 | 6 | 1000 | 325 | 58 | Cyl | 2989 | 37668.48 | 4014.955 | 33653.53 | 0.1065866 | 0.1193027 | 36.5 | 1304860.5 | 1951904.5 | 5.603448 | 0.6685063 | 18.26484
B2 | 219 | 4 | 1000 | 325 | 47.6 | Cyl | 1931 | 37668.48 | 2701.77 | 34966.71 | 0.07172494 | 0.07726691 | 54.75 | 878075.1 | 1664415.5 | 6.827731 | 0.5275577 | 18.26484
C1 | 219 | 4 | 1000 | 325 | 52.3 | Cyl | 1980 | 37668.48 | 2701.77 | 34966.71 | 0.07172494 | 0.07726691 | 54.75 | 878075.1 | 1828759.0 | 6.214149 | 0.4801481 | 18.26484
GZJ2-1 | 219 | 7 | 1200 | 273 | 38.2 | Cyl | 3200 | 37668.48 | 4662.123 | 33006.36 | 0.1237672 | 0.1412493 | 31.28571 | 1272759.7 | 1260842.9 | 7.146597 | 1.009451 | 21.91781
GZJ2-2 | 219 | 7 | 1200 | 273 | 38.2 | Cyl | 3200 | 37668.48 | 4662.123 | 33006.36 | 0.1237672 | 0.1412493 | 31.28571 | 1272759.7 | 1260842.9 | 7.146597 | 1.009451 | 21.91781
GZJ2-3 | 219 | 7 | 1200 | 273 | 38.2 | Cyl | 3200 | 37668.48 | 4662.123 | 33006.36 | 0.1237672 | 0.1412493 | 31.28571 | 1272759.7 | 1260842.9 | 7.146597 | 1.009451 | 21.91781
GZJ3-1 | 219 | 7 | 1420 | 273 | 38.2 | Cyl | 3070 | 37668.48 | 4662.123 | 33006.36 | 0.1237672 | 0.1412493 | 31.28571 | 1272759.7 | 1260842.9 | 7.146597 | 1.009451 | 25.93607
GZJ3-2 | 219 | 7 | 1420 | 273 | 38.2 | Cyl | 3070 | 37668.48 | 4662.123 | 33006.36 | 0.1237672 | 0.1412493 | 31.28571 | 1272759.7 | 1260842.9 | 7.146597 | 1.009451 | 25.93607
GZJ3-3 | 219 | 7 | 1420 | 273 | 38.2 | Cyl | 3070 | 37668.48 | 4662.123 | 33006.36 | 0.1237672 | 0.1412493 | 31.28571 | 1272759.7 | 1260842.9 | 7.146597 | 1.009451 | 25.93607
GZJ4-1 | 219 | 7 | 1640 | 273 | 38.2 | Cyl | 2956 | 37668.48 | 4662.123 | 33006.36 | 0.1237672 | 0.1412493 | 31.28571 | 1272759.7 | 1260842.9 | 7.146597 | 1.009451 | 29.95434
GZJ4-2 | 219 | 7 | 1640 | 273 | 38.2 | Cyl | 2956 | 37668.48 | 4662.123 | 33006.36 | 0.1237672 | 0.1412493 | 31.28571 | 1272759.7 | 1260842.9 | 7.146597 | 1.009451 | 29.95434
GZJ4-3 | 219 | 7 | 1640 | 273 | 38.2 | Cyl | 2956 | 37668.48 | 4662.123 | 33006.36 | 0.1237672 | 0.1412493 | 31.28571 | 1272759.7 | 1260842.9 | 7.146597 | 1.009451 | 29.95434
2 | 114.3 | 3.35 | 571.5 | 287.33 | 32.68 | Cyl | 739.5 | 10260.83 | 1167.675 | 9093.151 | 0.1137993 | 0.1284126 | 34.1194 | 335508.1 | 297164.2 | 8.792228 | 1.129033 | 20
3 | 114.3 | 3.35 | 800 | 287.33 | 32.68 | Cyl | 631.5 | 10260.83 | 1167.675 | 9093.151 | 0.1137993 | 0.1284126 | 34.1194 | 335508.1 | 297164.2 | 8.792228 | 1.129033 | 27.9965
4 | 114.3 | 3.35 | 1143 | 287.33 | 32.68 | Cyl | 599.3 | 10260.83 | 1167.675 | 9093.151 | 0.1137993 | 0.1284126 | 34.1194 | 335508.1 | 297164.2 | 8.792228 | 1.129033 | 40
6 | 114.3 | 3.35 | 571.5 | 287.33 | 58.68 | Cyl | 902.9 | 10260.83 | 1167.675 | 9093.151 | 0.1137993 | 0.1284126 | 34.1194 | 335508.1 | 533586.1 | 4.896558 | 0.6287796 | 20
7 | 114.3 | 3.35 | 800 | 287.33 | 58.68 | Cyl | 868.5 | 10260.83 | 1167.675 | 9093.151 | 0.1137993 | 0.1284126 | 34.1194 | 335508.1 | 533586.1 | 4.896558 | 0.6287796 | 27.9965
8 | 114.3 | 3.35 | 1143 | 287.33 | 58.68 | Cyl | 809.2 | 10260.83 | 1167.675 | 9093.151 | 0.1137993 | 0.1284126 | 34.1194 | 335508.1 | 533586.1 | 4.896558 | 0.6287796 | 40
10 | 114.3 | 3.35 | 571.5 | 287.33 | 88.78 | Cyl | 1180.7 | 10260.83 | 1167.675 | 9093.151 | 0.1137993 | 0.1284126 | 34.1194 | 335508.1 | 807290 | 3.236427 | 0.4155979 | 20
11 | 114.3 | 3.35 | 800 | 287.33 | 88.78 | Cyl | 1198.3 | 10260.83 | 1167.675 | 9093.151 | 0.1137993 | 0.1284126 | 34.1194 | 335508.1 | 807290 | 3.236427 | 0.4155979 | 27.9965
12 | 114.3 | 3.35 | 1143 | 287.33 | 88.78 | Cyl | 1111.6 | 10260.83 | 1167.675 | 9093.151 | 0.1137993 | 0.1284126 | 34.1194 | 335508.1 | 807290 | 3.236427 | 0.4155979 | 40
14 | 114.3 | 3.35 | 571.5 | 287.33 | 105.45 | Cyl | 1407.1 | 10260.83 | 1167.675 | 9093.151 | 0.1137993 | 0.1284126 | 34.1194 | 335508.1 | 958872.8 | 2.724798 | 0.3498984 | 20
15 | 114.3 | 3.35 | 800 | 287.33 | 105.45 | Cyl | 1375.8 | 10260.83 | 1167.675 | 9093.151 | 0.1137993 | 0.1284126 | 34.1194 | 335508.1 | 958872.8 | 2.724798 | 0.3498984 | 27.9965
16 | 114.3 | 3.35 | 1143 | 287.33 | 105.45 | Cyl | 1319.9 | 10260.83 | 1167.675 | 9093.151 | 0.1137993 | 0.1284126 | 34.1194 | 335508.1 | 958872.8 | 2.724798 | 0.3498984 | 40
18 | 114.3 | 6 | 571.5 | 342.95 | 32.68 | Cyl | 1016.6 | 10260.83 | 2041.407 | 8219.42 | 0.1989515 | 0.2483639 | 19.05 | 700100.5 | 268610.6 | 10.49419 | 2.606377 | 20
19 | 114.3 | 6 | 800 | 342.95 | 32.68 | Cyl | 1057.1 | 10260.83 | 2041.407 | 8219.42 | 0.1989515 | 0.2483639 | 19.05 | 700100.5 | 268610.6 | 10.49419 | 2.606377 | 27.9965
20 | 114.3 | 6 | 1143 | 342.95 | 32.68 | Cyl | 872.2 | 10260.83 | 2041.407 | 8219.42 | 0.1989515 | 0.2483639 | 19.05 | 700100.5 | 268610.6 | 10.49419 | 2.606377 | 40
22 | 114.3 | 6 | 571.5 | 342.95 | 58.68 | Cyl | 1263.2 | 10260.83 | 2041.407 | 8219.42 | 0.1989515 | 0.2483639 | 19.05 | 700100.5 | 482315.5 | 5.84441 | 1.45154 | 20
23 | 114.3 | 6 | 800 | 342.95 | 58.68 | Cyl | 1190 | 10260.83 | 2041.407 | 8219.42 | 0.1989515 | 0.2483639 | 19.05 | 700100.5 | 482315.5 | 5.84441 | 1.45154 | 27.9965
24 | 114.3 | 6 | 1143 | 342.95 | 58.68 | Cyl | 1120.6 | 10260.83 | 2041.407 | 8219.42 | 0.1989515 | 0.2483639 | 19.05 | 700100.5 | 482315.5 | 5.84441 | 1.45154 | 40
26 | 114.3 | 6 | 571.5 | 342.95 | 88.78 | Cyl | 1448.1 | 10260.83 | 2041.407 | 8219.42 | 0.1989515 | 0.2483639 | 19.05 | 700100.5 | 729720.1 | 3.86292 | 0.9594097 | 20
27 | 114.3 | 6 | 800 | 342.95 | 88.78 | Cyl | 1400.6 | 10260.83 | 2041.407 | 8219.42 | 0.1989515 | 0.2483639 | 19.05 | 700100.5 | 729720.1 | 3.86292 | 0.9594097 | 27.9965
28 | 114.3 | 6 | 1143 | 342.95 | 88.78 | Cyl | 1442.4 | 10260.83 | 2041.407 | 8219.42 | 0.1989515 | 0.2483639 | 19.05 | 700100.5 | 729720.1 | 3.86292 | 0.9594097 | 40
30 | 114.3 | 6 | 571.5 | 342.95 | 105.45 | Cyl | 1607.4 | 10260.83 | 2041.407 | 8219.42 | 0.1989515 | 0.2483639 | 19.05 | 700100.5 | 866737.8 | 3.252252 | 0.807742 | 20
31 | 114.3 | 6 | 800 | 342.95 | 105.45 | Cyl | 1622.5 | 10260.83 | 2041.407 | 8219.42 | 0.1989515 | 0.2483639 | 19.05 | 700100.5 | 866737.8 | 3.252252 | 0.807742 | 27.9965
32 | 114.3 | 6 | 1143 | 342.95 | 105.45 | Cyl | 1574.3 | 10260.83 | 2041.407 | 8219.42 | 0.1989515 | 0.2483639 | 19.05 | 700100.5 | 866737.8 | 3.252252 | 0.807742 | 40
34 | 114.3 | 6 | 571.5 | 342.95 | 73.3 | Cyl | 1308.5 | 10260.83 | 2041.407 | 8219.42 | 0.1989515 | 0.2483639 | 19.05 | 700100.5 | 602483.5 | 4.678718 | 1.162024 | 20
35 | 114.3 | 6 | 800 | 342.95 | 22.5 | Cyl | 925.9 | 10260.83 | 2041.407 | 8219.42 | 0.1989515 | 0.2483639 | 19.05 | 700100.5 | 184936.9 | 15.24222 | 3.785617 | 27.9965
36 | 114.3 | 6 | 1143 | 342.95 | 58.2 | Cyl | 1126.9 | 10260.83 | 2041.407 | 8219.42 | 0.1989515 | 0.2483639 | 19.05 | 700100.5 | 478370.2 | 5.892612 | 1.463512 | 40
1 | 160.1 | 4.98 | 2000 | 280 | 40 | Cyl | 1261 | 20131.33 | 2426.873 | 17704.46 | 0.120552 | 0.1370769 | 32.14859 | 679524.4 | 708178.4 | 7 | 0.9595384 | 49.96877
2 | 160.2 | 4.96 | 2500 | 281 | 41 | Cyl | 1244 | 20156.49 | 2418.996 | 17737.49 | 0.1200108 | 0.1363776 | 32.29839 | 679737.9 | 727237.2 | 6.853659 | 0.9346853 | 62.42197
3 | 160.3 | 5 | 3000 | 270 | 43 | Cyl | 1236 | 20181.66 | 2439.447 | 17742.22 | 0.1208744 | 0.1374939 | 32.06 | 658650.6 | 762915.3 | 6.27907 | 0.8633339 | 74.85964
4 | 160.2 | 4.97 | 3500 | 273 | 41 | Cyl | 1193 | 20156.49 | 2423.717 | 17732.77 | 0.120245 | 0.1366801 | 32.2334 | 661674.8 | 727043.7 | 6.658537 | 0.9100894 | 87.39076
5 | 159.9 | 4.98 | 4000 | 281 | 45 | Cyl | 1091 | 20081.07 | 2423.744 | 17657.32 | 0.120698 | 0.1372656 | 32.10843 | 681072 | 794579.6 | 6.244444 | 0.8571476 | 100.0625
6 | 159.8 | 5.01 | 2000 | 283 | 70 | Cyl | 1650 | 20055.96 | 2436.299 | 17619.66 | 0.121475 | 0.1382716 | 31.89621 | 689472.5 | 1233376.2 | 4.042857 | 0.5590123 | 50.06258
7 | 159.7 | 5.2 | 2500 | 281 | 71 | Cyl | 1562 | 20030.87 | 2523.956 | 17506.91 | 0.1260033 | 0.1441691 | 30.71154 | 709231.5 | 1242990.6 | 3.957746 | 0.5705848 | 62.61741
8 | 159.8 | 5.1 | 3000 | 276 | 73 | Cyl | 1468 | 20055.96 | 2478.622 | 17577.34 | 0.1235853 | 0.1410124 | 31.33333 | 684099.8 | 1283145.6 | 3.780822 | 0.5331428 | 75.09387
9 | 160.1 | 4.98 | 3500 | 276 | 74 | Cyl | 1326 | 20131.33 | 2426.873 | 17704.46 | 0.120552 | 0.1370769 | 32.14859 | 669816.9 | 1310130.1 | 3.72973 | 0.5112598 | 87.44535
10 | 160.2 | 5.02 | 4000 | 281 | 71 | Cyl | 1231 | 20156.49 | 2447.312 | 17709.18 | 0.1214156 | 0.1381946 | 31.91235 | 687694.7 | 1257351.6 | 3.957746 | 0.546939 | 99.87516
11 | 160.3 | 5.03 | 2000 | 281 | 99 | Cyl | 2000 | 20181.66 | 2453.609 | 17728.05 | 0.1215762 | 0.1384026 | 31.86879 | 689464.2 | 1755077.2 | 2.838384 | 0.3928398 | 49.90643
12 | 159.8 | 5.01 | 2500 | 275 | 100 | Cyl | 1818 | 20055.96 | 2436.299 | 17619.66 | 0.121475 | 0.1382716 | 31.89621 | 669982.1 | 1761966.0 | 2.75 | 0.3802469 | 62.57822
13 | 159.7 | 4.97 | 3000 | 275 | 101 | Cyl | 1636 | 20030.87 | 2415.91 | 17614.96 | 0.1206094 | 0.1371511 | 32.1328 | 664375.3 | 1779110.5 | 2.722772 | 0.3734312 | 75.14089
14 | 159.6 | 4.98 | 3500 | 270 | 106 | Cyl | 1454 | 20005.79 | 2419.05 | 17586.74 | 0.1209175 | 0.1375497 | 32.04819 | 653143.6 | 1864194.2 | 2.54717 | 0.3503624 | 87.7193
15 | 159.8 | 4.97 | 4000 | 270 | 102 | Cyl | 1333 | 20055.96 | 2417.472 | 17638.49 | 0.1205363 | 0.1370566 | 32.15292 | 652717.3 | 1799125.7 | 2.647059 | 0.362797 | 100.1252
1 | 218.25 | 6.05 | 4365 | 302.04482 | 39.3246665 | Cube 200 | 1716.164 | 37410.92 | 4033.208 | 33377.71 | 0.1078083 | 0.1208354 | 36.07438 | 1218209.6 | 1312567.4 | 7.680798 | 0.928112 | 80
2 | 218.25 | 6.45 | 3285 | 302.04482 | 42.168595 | Cube 200 | 2064.3 | 37410.92 | 4291.761 | 33119.16 | 0.1147195 | 0.1295855 | 33.83721 | 1296304.2 | 1396588.4 | 7.162791 | 0.9281935 | 60.20619
3 | 218.25 | 6.3 | 2204 | 302.04482 | 37.069137 | Cube 200 | 2412.436 | 37410.92 | 4194.922 | 33216 | 0.1121309 | 0.1262922 | 34.64286 | 1267054.3 | 1231288.4 | 8.148148 | 1.029048 | 40.39404
8.1 | 95 | 3.8 | 4318 | 281.450855 | 39.3246665 | Cube 200 | 202.017 | 7088.218 | 1088.75 | 5999.468 | 0.1536 | 0.1814745 | 25 | 306429.7 | 235927.1 | 7.157107 | 1.298832 | 181.8105
8.2 | 95.25 | 3.7 | 4320 | 281.450855 | 39.3246665 | Cube 200 | 154.9451 | 7125.574 | 1064.167 | 6061.407 | 0.1493448 | 0.1755644 | 25.74324 | 299510.8 | 238362.8 | 7.157107 | 1.256533 | 181.4173
8.3 | 95.5 | 3.625 | 4320 | 281.450855 | 39.3246665 | Cube 200 | 140.2351 | 7163.028 | 1046.298 | 6116.73 | 0.1460692 | 0.1710551 | 26.34483 | 294481.4 | 240538.4 | 7.157107 | 1.224259 | 180.9424
9.1 | 95.25 | 3.775 | 2844 | 281.450855 | 42.168595 | Cube 200 | 279.4895 | 7125.574 | 1084.849 | 6040.725 | 0.1522472 | 0.1795892 | 25.23179 | 305331.6 | 254728.9 | 6.674419 | 1.198653 | 119.4331
9.2 | 95.25 | 3.7 | 2844 | 281.450855 | 42.168595 | Cube 200 | 281.4509 | 7125.574 | 1064.167 | 6061.407 | 0.1493448 | 0.1755644 | 25.74324 | 299510.8 | 255601 | 6.674419 | 1.171791 | 119.4331
9.3 | 95.5 | 3.825 | 2844 | 281.450855 | 42.168595 | Cube 200 | 291.2575 | 7163.028 | 1101.621 | 6061.407 | 0.1537927 | 0.1817435 | 24.96732 | 310052.2 | 255601 | 6.674419 | 1.213032 | 119.1204
10.1 | 95.5 | 3.725 | 1942.5 | 281.450855 | 37.069137 | Cube 200 | 362.8461 | 7163.028 | 1073.991 | 6089.037 | 0.1499353 | 0.1763811 | 25.63758 | 302275.6 | 225715.3 | 7.592593 | 1.33919 | 81.36126
10.2 | 95.25 | 3.775 | 1942 | 281.450855 | 37.069137 | Cube 200 | 406.976 | 7125.574 | 1084.849 | 6040.725 | 0.1522472 | 0.1795892 | 25.23179 | 305331.6 | 223924.5 | 7.592593 | 1.363548 | 81.55381
10.3 | 95.25 | 3.775 | 1943.25 | 281.450855 | 37.069137 | Cube 200 | 406.976 | 7125.574 | 1084.849 | 6040.725 | 0.1522472 | 0.1795892 | 25.23179 | 305331.6 | 223924.5 | 7.592593 | 1.363548 | 81.6063
11.1 | 95.5 | 3.75 | 1469 | 281.450855 | 42.168595 | Cube 200 | 444.2412 | 7163.028 | 1080.904 | 6082.123 | 0.1509005 | 0.1777182 | 25.46667 | 304221.4 | 256474.6 | 6.674419 | 1.186166 | 61.5288
11.2 | 95.25 | 3.725 | 1466.75 | 281.450855 | 42.168595 | Cube 200 | 441.2993 | 7125.574 | 1071.065 | 6054.509 | 0.1503128 | 0.1769037 | 25.57047 | 301452.2 | 255310.1 | 6.674419 | 1.18073 | 61.5958
11.3 | 95 | 3.7 | 1468 | 281.450855 | 42.168595 | Cube 200 | 495.2358 | 7088.218 | 1061.261 | 6026.957 | 0.1497219 | 0.1760858 | 25.67568 | 298692.9 | 254148.3 | 6.674419 | 1.17527 | 61.81053
12.1 | 95.5 | 3.7 | 997.5 | 281.450855 | 42.168595 | Cube 200 | 524.6558 | 7163.028 | 1067.073 | 6095.954 | 0.1489696 | 0.1750462 | 25.81081 | 300328.7 | 257057.8 | 6.674419 | 1.168331 | 41.7801
12.2 | 95.25 | 3.55 | 992 | 281.450855 | 42.168595 | Cube 200 | 507.0038 | 7125.574 | 1022.698 | 6102.876 | 0.1435251 | 0.1675765 | 26.83099 | 287839.3 | 257349.7 | 6.674419 | 1.118476 | 41.65879
12.3 | 95.25 | 3.675 | 995 | 281.450855 | 42.168595 | Cube 200 | 534.4624 | 7125.574 | 1057.266 | 6068.308 | 0.1483762 | 0.1742274 | 25.91837 | 297568.3 | 255892 | 6.674419 | 1.162867 | 41.78478
13.1 | 95.25 | 3.725 | 504 | 281.450855 | 42.168595 | Cube 200 | 637.4323 | 7125.574 | 1071.065 | 6054.509 | 0.1503128 | 0.1769037 | 25.57047 | 301452.2 | 255310.1 | 6.674419 | 1.18073 | 21.16535
13.2 | 95.5 | 3.75 | 503.75 | 281.450855 | 42.168595 | Cube 200 | 632.5289 | 7163.028 | 1080.904 | 6082.123 | 0.1509005 | 0.1777182 | 25.46667 | 304221.4 | 256474.6 | 6.674419 | 1.186166 | 21.09948
13.3 | 95.5 | 3.725 | 505 | 281.450855 | 42.168595 | Cube 200 | 666.8522 | 7163.028 | 1073.991 | 6089.037 | 0.1499353 | 0.1763811 | 25.63758 | 302275.6 | 256766.1 | 6.674419 | 1.177241 | 21.15183
G-44 | 96 | 5 | 450 | 410.898635 | 33.4406765 | Cube 200 | 1044.408 | 7238.229 | 1429.425 | 5808.805 | 0.1974826 | 0.246079 | 19.2 | 587348.6 | 194250.4 | 12.28739 | 3.023668 | 18.75
G-45 | 96 | 5 | 450 | 410.898635 | 33.4406765 | Cube 200 | 1166.991 | 7238.229 | 1429.425 | 5808.805 | 0.1974826 | 0.246079 | 19.2 | 587348.6 | 194250.4 | 12.28739 | 3.023668 | 18.75
G-18 | 166 | 5 | 1100 | 274.5862 | 34.715541 | Cube 200 | 1985.847 | 21642.43 | 2528.982 | 19113.45 | 0.116853 | 0.1323143 | 33.2 | 694423.6 | 663533.7 | 7.909605 | 1.046554 | 26.50602
C-4 | 108 | 4 | 648 | 339.113957 | 34.0290755 | Cube 200 | 825.7199 | 9160.884 | 1306.903 | 7853.982 | 0.1426612 | 0.1664 | 27 | 443188.9 | 267263.7 | 9.965418 | 1.658246 | 24
C-5 | 108 | 4 | 648 | 339.113957 | 34.0290755 | Cube 200 | 828.6619 | 9160.884 | 1306.903 | 7853.982 | 0.1426612 | 0.1664 | 27 | 443188.9 | 267263.7 | 9.965418 | 1.658246 | 24
C-6 | 108 | 4 | 864 | 339.113957 | 34.0290755 | Cube 200 | 766.88 | 9160.884 | 1306.903 | 7853.982 | 0.1426612 | 0.1664 | 27 | 443188.9 | 267263.7 | 9.965418 | 1.658246 | 32
C-7 | 108 | 4 | 864 | 339.113957 | 34.0290755 | Cube 200 | 802.184 | 9160.884 | 1306.903 | 7853.982 | 0.1426612 | 0.1664 | 27 | 443188.9 | 267263.7 | 9.965418 | 1.658246 | 32
C-8 | 108 | 4 | 864 | 339.113957 | 34.0290755 | Cube 200 | 869.8499 | 9160.884 | 1306.903 | 7853.982 | 0.1426612 | 0.1664 | 27 | 443188.9 | 267263.7 | 9.965418 | 1.658246 | 32
C-9 | 108 | 4 | 1080 | 339.113957 | 34.0290755 | Cube 200 | 837.4879 | 9160.884 | 1306.903 | 7853.982 | 0.1426612 | 0.1664 | 27 | 443188.9 | 267263.7 | 9.965418 | 1.658246 | 40
C-10 | 108 | 4 | 1080 | 339.113957 | 34.0290755 | Cube 200 | 783.5513 | 9160.884 | 1306.903 | 7853.982 | 0.1426612 | 0.1664 | 27 | 443188.9 | 267263.7 | 9.965418 | 1.658246 | 40
C-11 | 108 | 4 | 1620 | 339.113957 | 34.0290755 | Cube 200 | 708.0401 | 9160.884 | 1306.903 | 7853.982 | 0.1426612 | 0.1664 | 27 | 443188.9 | 267263.7 | 9.965418 | 1.658246 | 60
C-12 | 108 | 4 | 1620 | 339.113957 | 34.0290755 | Cube 200 | 647.2389 | 9160.884 | 1306.903 | 7853.982 | 0.1426612 | 0.1664 | 27 | 443188.9 | 267263.7 | 9.965418 | 1.658246 | 60
C-13 | 108 | 4 | 1620 | 339.113957 | 34.0290755 | Cube 200 | 644.2969 | 9160.884 | 1306.903 | 7853.982 | 0.1426612 | 0.1664 | 27 | 443188.9 | 267263.7 | 9.965418 | 1.658246 | 60
C-14 | 108 | 4 | 2160 | 339.113957 | 34.0290755 | Cube 200 | 672.7362 | 9160.884 | 1306.903 | 7853.982 | 0.1426612 | 0.1664 | 27 | 443188.9 | 267263.7 | 9.965418 | 1.658246 | 80
C-15 | 108 | 4 | 2160 | 339.113957 | 34.0290755 | Cube 200 | 698.2335 | 9160.884 | 1306.903 | 7853.982 | 0.1426612 | 0.1664 | 27 | 443188.9 | 267263.7 | 9.965418 | 1.658246 | 80
C-16 | 108 | 4 | 2160 | 339.113957 | 34.0290755 | Cube 200 | 676.6589 | 9160.884 | 1306.903 | 7853.982 | 0.1426612 | 0.1664 | 27 | 443188.9 | 267263.7 | 9.965418 | 1.658246 | 80
C-17 | 108 | 4 | 2700 | 339.113957 | 34.0290755 | Cube 200 | 649.2002 | 9160.884 | 1306.903 | 7853.982 | 0.1426612 | 0.1664 | 27 | 443188.9 | 267263.7 | 9.965418 | 1.658246 | 100
C-18 | 108 | 4 | 3240 | 339.113957 | 34.0290755 | Cube 200 | 559.9597 | 9160.884 | 1306.903 | 7853.982 | 0.1426612 | 0.1664 | 27 | 443188.9 | 267263.7 | 9.965418 | 1.658246 | 120
C-19 | 108 | 4 | 3240 | 339.113957 | 34.0290755 | Cube 200 | 478.5645 | 9160.884 | 1306.903 | 7853.982 | 0.1426612 | 0.1664 | 27 | 443188.9 | 267263.7 | 9.965418 | 1.658246 | 120
C-20 | 108 | 4 | 3240 | 339.113957 | 34.0290755 | Cube 200 | 601.1476 | 9160.884 | 1306.903 | 7853.982 | 0.1426612 | 0.1664 | 27 | 443188.9 | 267263.7 | 9.965418 | 1.658246 | 120
C-21 | 108 | 4 | 4320 | 339.113957 | 34.0290755 | Cube 200 | 373.6334 | 9160.884 | 1306.903 | 7853.982 | 0.1426612 | 0.1664 | 27 | 443188.9 | 267263.7 | 9.965418 | 1.658246 | 160
C-22 | 108 | 4 | 4320 | 339.113957 | 34.0290755 | Cube 200 | 343.2328 | 9160.884 | 1306.903 | 7853.982 | 0.1426612 | 0.1664 | 27 | 443188.9 | 267263.7 | 9.965418 | 1.658246 | 160
C-23 | 108 | 4 | 4320 | 339.113957 | 34.0290755 | Cube 200 | 294.1995 | 9160.884 | 1306.903 | 7853.982 | 0.1426612 | 0.1664 | 27 | 443188.9 | 267263.7 | 9.965418 | 1.658246 | 160
C-24 | 108 | 4 | 5400 | 339.113957 | 34.0290755 | Cube 200 | 225.553 | 9160.884 | 1306.903 | 7853.982 | 0.1426612 | 0.1664 | 27 | 443188.9 | 267263.7 | 9.965418 | 1.658246 | 200
C-25 | 108 | 4 | 5400 | 339.113957 | 34.0290755 | Cube 200 | 210.843 | 9160.884 | 1306.903 | 7853.982 | 0.1426612 | 0.1664 | 27 | 443188.9 | 267263.7 | 9.965418 | 1.658246 | 200
C-26 | 108 | 4 | 5400 | 339.113957 | 34.0290755 | Cube 200 | 212.8043 | 9160.884 | 1306.903 | 7853.982 | 0.1426612 | 0.1664 | 27 | 443188.9 | 267263.7 | 9.965418 | 1.658246 | 200
D2 | 150 | 0.7 | 800 | 245.16625 | 22.555295 |  | 513.8685 | 17671.46 | 328.3278 | 17343.13 | 0.01857956 | 0.01893129 | 214.2857 | 80494.91 | 391179.4 | 10.86957 | 0.2057749 | 21.33333
D4 | 150 | 1.4 | 800 | 245.16625 | 22.555295 |  | 697.2528 | 17671.46 | 653.5769 | 17017.88 | 0.03698489 | 0.0384053 | 107.1429 | 160235 | 383843.3 | 10.86957 | 0.417449 | 21.33333
D6 | 150 | 2.1 | 800 | 245.16625 | 22.555295 |  | 787.474 | 17671.46 | 975.7473 | 16695.71 | 0.055216 | 0.05844299 | 71.42857 | 239220.3 | 376576.7 | 10.86957 | 0.6352499 | 21.33333
E6 | 150 | 2.1 | 800 | 245.16625 | 35.30394 |  | 1073.828 | 17671.46 | 975.7473 | 16695.71 | 0.055216 | 0.05844299 | 71.42857 | 239220.3 | 589424.4 | 6.944444 | 0.4058541 | 21.33333
1A2 | 190.7 | 6 | 1150 | 505.042475 | 55.897905 | Cyl | 3062.617 | 28562.17 | 3481.513 | 25080.66 | 0.1218924 | 0.1388126 | 31.78333 | 1758311.9 | 1401956.4 | 9.035088 | 1.254184 | 24.12166
1A4 | 190.7 | 6 | 2300 | 505.042475 | 55.897905 | Cyl | 2611.511 | 28562.17 | 3481.513 | 25080.66 | 0.1218924 | 0.1388126 | 31.78333 | 1758311.9 | 1401956.4 | 9.035088 | 1.254184 | 48.24331
1A6 | 190.7 | 6 | 3450 | 505.042475 | 55.897905 | Cyl | 2059.397 | 28562.17 | 3481.513 | 25080.66 | 0.1218924 | 0.1388126 | 31.78333 | 1758311.9 | 1401956.4 | 9.035088 | 1.254184 | 72.36497
1G2 | 190.7 | 6 | 1150 | 505.042475 | 48.3467845 | Cyl | 3147.935 | 28562.17 | 3481.513 | 25080.66 | 0.1218924 | 0.1388126 | 31.78333 | 1758311.9 | 1212569.3 | 10.44625 | 1.450071 | 24.12166
1G6 | 190.7 | 6 | 3450 | 505.042475 | 48.3467845 | Cyl | 2132.946 | 28562.17 | 3481.513 | 25080.66 | 0.1218924 | 0.1388126 | 31.78333 | 1758311.9 | 1212569.3 | 10.44625 | 1.450071 | 72.36497
2A2 | 267.4 | 7 | 1600 | 460.91255 | 55.897905 | Cyl | 5180.853 | 56158.14 | 5726.495 | 50431.64 | 0.1019709 | 0.1135496 | 38.2 | 2639413.5 | 2819023.1 | 8.245614 | 0.9362866 | 23.93418
2A4 | 267.4 | 7 | 3200 | 460.91255 | 55.897905 | Cyl | 4533.614 | 56158.14 | 5726.495 | 50431.64 | 0.1019709 | 0.1135496 | 38.2 | 2639413.5 | 2819023.1 | 8.245614 | 0.9362866 | 47.86836
2A6 | 267.4 | 7 | 4800 | 460.91255 | 55.897905 | Cyl | 3625.519 | 56158.14 | 5726.495 | 50431.64 | 0.1019709 | 0.1135496 | 38.2 | 2639413.5 | 2819023.1 | 8.245614 | 0.9362866 | 71.80254
2G2 | 267.4 | 7 | 1600 | 460.91255 | 48.3467845 | Cyl | 5187.718 | 56158.14 | 5726.495 | 50431.64 | 0.1019709 | 0.1135496 | 38.2 | 2639413.5 | 2438207.7 | 9.533469 | 1.082522 | 23.93418
2G6 | 267.4 | 7 | 4800 | 460.91255 | 48.3467845 | Cyl | 3903.047 | 56158.14 | 5726.495 | 50431.64 | 0.1019709 | 0.1135496 | 38.2 | 2639413.5 | 2438207.7 | 9.533469 | 1.082522 | 71.80254
RU14 | 323.9 | 5.6 | 4000 | 478 | 92.3 | Cyl | 10401 | 82397.07 | 5599.826 | 76797.25 | 0.06796147 | 0.07291702 | 57.83929 | 2676716.9 | 7088385.8 | 5.178765 | 0.3776201 | 49.39796
1 | 139.7 | 9.2202 | 914.4 | 681.9155 | 38.40515 |  | 3047.031796 | 15327.9 | 3779.493 | 11548.41 | 0.246576 | 0.3272739 | 15.15152 | 2577294.6 | 443518.4 | 17.75583 | 5.811021 | 26.18182
2 | 139.7 | 9.2202 | 914.4 | 681.9155 | 38.40515 |  | 2597.761 | 15327.9 | 3779.493 | 11548.41 | 0.246576 | 0.3272739 | 15.15152 | 2577294.6 | 443518.4 | 17.75583 | 5.811021 | 26.18182
3 | 139.7 | 9.2202 | 3048 | 681.9155 | 38.40515 |  | 2001.69972 | 15327.9 | 3779.493 | 11548.41 | 0.246576 | 0.3272739 | 15.15152 | 2577294.6 | 443518.4 | 17.75583 | 5.811021 | 87.27273
4 | 177.8 | 12.7508 | 914.4 | 593.6595 | 38.40515 |  | 5253.35 | 24828.67 | 6611.511 | 18217.16 | 0.2662854 | 0.3629277 | 13.94422 | 3924986.4 | 699632.6 | 15.45781 | 5.610068 | 20.57143
5 | 177.8 | 12.7508 | 914.4 | 593.6595 | 38.40515 |  | 5524.691 | 24828.67 | 6611.511 | 18217.16 | 0.2662854 | 0.3629277 | 13.94422 | 3924986.4 | 699632.6 | 15.45781 | 5.610068 | 20.57143
6 | 177.8 | 12.7508 | 3048 | 593.6595 | 38.40515 |  | 4310.327 | 24828.67 | 6611.511 | 18217.16 | 0.2662854 | 0.3629277 | 13.94422 | 3924986.4 | 699632.6 | 15.45781 | 5.610068 | 68.57143
C8-0 | 165.2 | 4.5 | 1322 | 413.84063 | 40.8937305 |  | 1412.158 | 21434.33 | 2271.843 | 19162.49 | 0.1059908 | 0.1185568 | 36.71111 | 940180.8 | 783625.7 | 10.1199 | 1.199783 | 32.00969
C12-0 | 165.2 | 4.5 | 1982 | 413.84063 | 40.8937305 |  | 1371.95 | 21434.33 | 2271.843 | 19162.49 | 0.1059908 | 0.1185568 | 36.71111 | 940180.8 | 783625.7 | 10.1199 | 1.199783 | 47.99031
C18-0 | 165.2 | 4.5 | 2974 | 413.84063 | 40.8937305 |  | 1147.378 | 21434.33 | 2271.843 | 19162.49 | 0.1059908 | 0.1185568 | 36.71111 | 940180.8 | 783625.7 | 10.1199 | 1.199783 | 72.00969
C24-0 | 165.2 | 4.5 | 3965 | 413.84063 | 40.8937305 |  | 1018.911 | 21434.33 | 2271.843 | 19162.49 | 0.1059908 | 0.1185568 | 36.71111 | 940180.8 | 783625.7 | 10.1199 | 1.199783 | 96.00484
C30-0 | 165.2 | 4.5 | 4956 | 413.84063 | 40.8937305 |  | 781.59 | 21434.33 | 2271.843 | 19162.49 | 0.1059908 | 0.1185568 | 36.71111 | 940180.8 | 783625.7 | 10.1199 | 1.199783 | 120
C3 | 140 | 6.68 | 635 | 537 | 28.18 | Cyl | 2715 | 15393.8 | 2797.832 | 12595.97 | 0.1817505 | 0.2221212 | 20.95808 | 1502435.8 | 354954.5 | 19.05607 | 4.232756 | 18.14286
SC-38 | 101.5 | 2.4 | 2175 | 410 | 58 |  | 523 | 8091.368 | 747.1964 | 7344.172 | 0.09234488 | 0.10174 | 42.29167 | 306350.5 | 425962 | 7.068966 | 0.7191969 | 85.71429
SFE | 159 | 4.8 | 650 | 433 | 64.5 | Cyl | 2150 | 19855.65 | 2325.281 | 17530.37 | 0.1171093 | 0.132643 | 33.125 | 1006846.8 | 1130708.8 | 6.713178 | 0.8904563 | 16.3522
A1 | 219 | 6 | 1000 | 325 | 58 |  | 2989 | 37668.48 | 4014.955 | 33653.53 | 0.1065866 | 0.1193027 | 36.5 | 1304860.5 | 1951904.5 | 5.603448 | 0.6685063 | 18.26484
B1 | 219 | 4 | 1000 | 325 | 47.6 |  | 1930.6 | 37668.48 | 2701.77 | 34966.71 | 0.07172494 | 0.07726691 | 54.75 | 878075.1 | 1664415.5 | 6.827731 | 0.5275577 | 18.26484
C1 | 219 | 4 | 1000 | 325 | 52.3 |  | 1979.6 | 37668.48 | 2701.77 | 34966.71 | 0.07172494 | 0.07726691 | 54.75 | 878075.1 | 1828759.0 | 6.214149 | 0.4801481 | 18.26484
1 | 133 | 4.5 | 1862 | 325 | 42.2 | Cube | 882 | 13892.91 | 1816.626 | 12076.28 | 0.1307592 | 0.1504292 | 29.55556 | 590403.4 | 509619.1 | 7.701422 | 1.158519 | 56
2 | 133 | 4.5 | 1862 | 325 | 42.2 | Cube | 715 | 13892.91 | 1816.626 | 12076.28 | 0.1307592 | 0.1504292 | 29.55556 | 590403.4 | 509619.1 | 7.701422 | 1.158519 | 56
3 | 133 | 4.5 | 2793 | 325 | 42.2 | Cube | 784 | 13892.91 | 1816.626 | 12076.28 | 0.1307592 | 0.1504292 | 29.55556 | 590403.4 | 509619.1 | 7.701422 | 1.158519 | 84
C90-1 | 100 | 1.9 | 900 | 404 | 121.6 | Cube | 1065 | 7853.982 | 585.5615 | 7268.42 | 0.074556 | 0.08056241 | 52.63158 | 236566.8 | 883839.9 | 3.322368 | 0.267658 | 36
C90-2 | 100 | 1.9 | 900 | 404 | 121.6 | Cube | 980 | 7853.982 | 585.5615 | 7268.42 | 0.074556 | 0.08056241 | 52.63158 | 236566.8 | 883839.9 | 3.322368 | 0.267658 | 36
C150-1 | 100 | 1.9 | 1500 | 404 | 121.6 | Cube | 907 | 7853.982 | 585.5615 | 7268.42 | 0.074556 | 0.08056241 | 52.63158 | 236566.8 | 883839.9 | 3.322368 | 0.267658 | 60
C150-2 | 100 | 1.9 | 1500 | 404 | 121.6 | Cube | 760 | 7853.982 | 585.5615 | 7268.42 | 0.074556 | 0.08056241 | 52.63158 | 236566.8 | 883839.9 | 3.322368 | 0.267658 | 60
C300-1 | 100 | 1.9 | 3000 | 404 | 121.6 | Cube | 288 | 7853.982 | 585.5615 | 7268.42 | 0.074556 | 0.08056241 | 52.63158 | 236566.8 | 883839.9 | 3.322368 | 0.267658 | 120
C300-2 | 100 | 1.9 | 3000 | 404 | 121.6 | Cube | 317.5 | 7853.982 | 585.5615 | 7268.42 | 0.074556 | 0.08056241 | 52.63158 | 236566.8 | 883839.9 | 3.322368 | 0.267658 | 120
O49C36_30 | 360 | 6 | 1760 | 498 | 31.5 | Cyl | 6888 | 101787.6 | 6672.743 | 95114.86 | 0.06555556 | 0.07015458 | 60 | 3323025.9 | 2996118.1 | 15.80952 | 1.10911 | 19.55556
O57C30_30 | 300 | 12 | 1580 | 479 | 31.5 | Cyl | 9823 | 70685.83 | 10857.34 | 59828.49 | 0.1536 | 0.1814745 | 25 | 5200667.9 | 1884597.5 | 15.20635 | 2.759564 | 21.06667
S1-1 | 114.85 | 3 | 1000 | 354.05 | 40.3 | Cyl | 806.4 | 10359.81 | 1054.161 | 9305.651 | 0.1017549 | 0.1132819 | 38.28333 | 373225.8 | 375017.7 | 8.78536 | 0.9952219 | 34.82804
S1-2 | 114.85 | 3 | 1500 | 354.05 | 40.3 | Cyl | 688.2 | 10359.81 | 1054.161 | 9305.651 | 0.1017549 | 0.1132819 | 38.28333 | 373225.8 | 375017.7 | 8.78536 | 0.9952219 | 52.24205
S1-3 | 114.85 | 3 | 2000 | 354.05 | 40.3 | Cyl | 632.2 | 10359.81 | 1054.161 | 9305.651 | 0.1017549 | 0.1132819 | 38.28333 | 373225.8 | 375017.7 | 8.78536 | 0.9952219 | 69.65607
S1-4 | 114.85 | 3 | 2500 | 354.05 | 40.3 | Cyl | 566.1 | 10359.81 | 1054.161 | 9305.651 | 0.1017549 | 0.1132819 | 38.28333 | 373225.8 | 375017.7 | 8.78536 | 0.9952219 | 87.07009
S1-5 | 127.3 | 3 | 1000 | 345.2 | 40.3 | Cyl | 912.1 | 12727.61 | 1171.5 | 11556.11 | 0.09204402 | 0.101375 | 42.43333 | 404401.8 | 465711 | 8.565757 | 0.8683534 | 31.42184
S1-6 | 127.3 | 3 | 1500 | 345.2 | 40.3 | Cyl | 848.5 | 12727.61 | 1171.5 | 11556.11 | 0.09204402 | 0.101375 | 42.43333 | 404401.8 | 465711 | 8.565757 | 0.8683534 | 47.13276
S1-7 | 127.3 | 3 | 2000 | 345.2 | 40.3 | Cyl | 715.8 | 12727.61 | 1171.5 | 11556.11 | 0.09204402 | 0.101375 | 42.43333 | 404401.8 | 465711 | 8.565757 | 0.8683534 | 62.84368
S1-8 | 127.3 | 3 | 2500 | 345.2 | 40.3 | Cyl | 638.8 | 12727.61 | 1171.5 | 11556.11 | 0.09204402 | 0.101375 | 42.43333 | 404401.8 | 465711 | 8.565757 | 0.8683534 | 78.5546
S1-9 | 139.2 | 3 | 1000 | 361.95 | 40.3 | Cyl | 1059.8 | 15218.38 | 1283.655 | 13934.72 | 0.08434899 | 0.09211915 | 46.4 | 464618.8 | 561569.3 | 8.98139 | 0.8273579 | 28.73563
S1-10 | 139.2 | 3 | 1500 | 361.95 | 40.3 | Cyl | 941.9 | 15218.38 | 1283.655 | 13934.72 | 0.08434899 | 0.09211915 | 46.4 | 464618.8 | 561569.3 | 8.98139 | 0.8273579 | 43.10345
S1-11 | 139.2 | 3 | 2000 | 361.95 | 40.3 | Cyl | 868.3 | 15218.38 | 1283.655 | 13934.72 | 0.08434899 | 0.09211915 | 46.4 | 464618.8 | 561569.3 | 8.98139 | 0.8273579 | 57.47126
S1-12 | 139.2 | 3 | 2500 | 361.95 | 40.3 | Cyl | 750.7 | 15218.38 | 1283.655 | 13934.72 | 0.08434899 | 0.09211915 | 46.4 | 464618.8 | 561569.3 | 8.98139 | 0.8273579 | 71.83908
S2-1 | 152.4 | 3 | 1000 | 488.2 | 30.9 | Cyl | 1463.3 | 18241.47 | 1408.062 | 16833.41 | 0.07719015 | 0.08364687 | 50.8 | 687415.8 | 520152.3 | 15.79935 | 1.321566 | 26.24672
S2-2 | 152.4 | 3 | 1500 | 488.2 | 30.9 | Cyl | 1209.1 | 18241.47 | 1408.062 | 16833.41 | 0.07719015 | 0.08364687 | 50.8 | 687415.8 | 520152.3 | 15.79935 | 1.321566 | 39.37008
S2-3 | 152.4 | 3 | 2000 | 488.2 | 30.9 | Cyl | 1167.3 | 18241.47 | 1408.062 | 16833.41 | 0.07719015 | 0.08364687 | 50.8 | 687415.8 | 520152.3 | 15.79935 | 1.321566 | 52.49344
S2-4 | 152.4 | 3 | 2500 | 394.3 | 30.9 | Cyl | 968.9 | 18241.47 | 1408.062 | 16833.41 | 0.07719015 | 0.08364687 | 50.8 | 555198.8 | 520152.3 | 12.76052 | 1.067377 | 65.6168
S2-5 | 165.1 | 3 | 1000 | 438.2 | 30.9 | Cyl | 1549.5 | 21408.39 | 1527.757 | 19880.63 | 0.07136251 | 0.07684647 | 55.03333 | 669462.9 | 614311.6 | 14.18123 | 1.089777 | 24.22774
S2-6 | 165.1 | 3 | 1500 | 438.2 | 30.9 | Cyl | 1338 | 21408.39 | 1527.757 | 19880.63 | 0.07136251 | 0.07684647 | 55.03333 | 669462.9 | 614311.6 | 14.18123 | 1.089777 | 36.34161
S2-7 | 165.1 | 3 | 2000 | 438.2 | 30.9 | Cyl | 1234.5 | 21408.39 | 1527.757 | 19880.63 | 0.07136251 | 0.07684647 | 55.03333 | 669462.9 | 614311.6 | 14.18123 | 1.089777 | 48.45548
S2-8 | 165.1 | 3 | 2500 | 430.3 | 30.9 | Cyl | 1232 | 21408.39 | 1527.757 | 19880.63 | 0.07136251 | 0.07684647 | 55.03333 | 657393.6 | 614311.6 | 13.92557 | 1.070131 | 60.56935
S2-9 | 193.7 | 3 | 1000 | 398.8 | 30.9 | Cyl | 1999.6 | 29467.9 | 1797.305 | 27670.59 | 0.06099198 | 0.06495363 | 64.56667 | 716765.3 | 855021.2 | 12.90615 | 0.8383012 | 20.65049
S2-10 | 193.7 | 3.5 | 1500 | 398.8 | 30.9 | Cyl | 1817.1 | 29467.9 | 2091.358 | 27376.54 | 0.07097074 | 0.07639236 | 55.34286 | 834033.7 | 845935 | 12.90615 | 0.9859311 | 30.97574
S2-11 | 193.7 | 3.5 | 2000 | 398.8 | 30.9 | Cyl | 1796.3 | 29467.9 | 2091.358 | 27376.54 | 0.07097074 | 0.07639236 | 55.34286 | 834033.7 | 845935 | 12.90615 | 0.9859311 | 41.30098
S2-12 | 193.7 | 3.5 | 2500 | 392.2 | 30.9 | Cyl | 1620.8 | 29467.9 | 2091.358 | 27376.54 | 0.07097074 | 0.07639236 | 55.34286 | 820230.7 | 845935 | 12.69256 | 0.9696143 | 51.62623
Ccfst-1 | 150 | 3 | 675 | 324.4 | 52.6 | Cube | 1462 | 17671.46 | 1385.442 | 16286.02 | 0.0784 | 0.08506944 | 50 | 449437.5 | 856644.5 | 6.1673 | 0.5246488 | 18
Ccfst-2 | 150 | 3 | 900 | 324.4 | 52.6 | Cube | 1489 | 17671.46 | 1385.442 | 16286.02 | 0.0784 | 0.08506944 | 50 | 449437.5 | 856644.5 | 6.1673 | 0.5246488 | 24
1 | 159 | 6 | 2135 | 394 | 37.7 | Cyl | 1414 | 19855.65 | 2883.982 | 16971.67 | 0.1452474 | 0.1699292 | 26.5 | 1136288.9 | 639831.9 | 10.45093 | 1.775918 | 53.71069
13 | 159 | 6 | 2135 | 457 | 120.1 | Cyl | 2792 | 19855.65 | 2883.982 | 16971.67 | 0.1452474 | 0.1699292 | 26.5 | 1317979.8 | 2038297.4 | 3.805162 | 0.6466082 | 53.71069
14 | 159 | 6 | 2135 | 487 | 116 | Cyl | 2193 | 19855.65 | 2883.982 | 16971.67 | 0.1452474 | 0.1699292 | 26.5 | 1404499.3 | 1968713.6 | 4.198276 | 0.7134096 | 53.71069
114.3-2.74-600-56 | 114.3 | 2.74 | 600 | 235 | 56.2 | Cyl | 947.75 | 10260.83 | 960.3044 | 9300.522 | 0.09358939 | 0.1032527 | 41.71533 | 225671.5 | 522689.3 | 4.181495 | 0.4317508 | 20.99738
114.3-2.74-600-66 | 114.3 | 2.74 | 600 | 235 | 66.75 | Cyl | 1031.92 | 10260.83 | 960.3044 | 9300.522 | 0.09358939 | 0.1032527 | 41.71533 | 225671.5 | 620809.8 | 3.520599 | 0.3635115 | 20.99738
114.3-2.74-600-107 | 114.3 | 2.74 | 600 | 235 | 107.2 | Cyl | 1296.61 | 10260.83 | 960.3044 | 9300.522 | 0.09358939 | 0.1032527 | 41.71533 | 225671.5 | 997016 | 2.192164 | 0.226347 | 20.99738
114.3-5.90-600-56 | 114.3 | 5.9 | 600 | 355 | 56.2 | Cyl | 1723.19 | 10260.83 | 2009.237 | 8251.589 | 0.1958163 | 0.243497 | 19.37288 | 713279.1 | 463739.3 | 6.316726 | 1.538104 | 20.99738
114.3-5.90-600-66 | 114.3 | 5.9 | 600 | 355 | 66.75 | Cyl | 1810.94 | 10260.83 | 2009.237 | 8251.589 | 0.1958163 | 0.243497 | 19.37288 | 713279.1 | 550793.6 | 5.318352 | 1.295003 | 20.99738
114.3-5.90-600-107 | 114.3 | 5.9 | 600 | 355 | 107.2 | Cyl | 1968.06 | 10260.83 | 2009.237 | 8251.589 | 0.1958163 | 0.243497 | 19.37288 | 713279.1 | 884570.4 | 3.311567 | 0.8063566 | 20.99738
114.3-2.74-900-56 | 114.3 | 2.74 | 900 | 235 | 56.2 | Cyl | 877.28 | 10260.83 | 960.3044 | 9300.522 | 0.09358939 | 0.1032527 | 41.71533 | 225671.5 | 522689.3 | 4.181495 | 0.4317508 | 31.49606
114.3-2.74-900-66 | 114.3 | 2.74 | 900 | 235 | 66.75 | Cyl | 983.51 | 10260.83 | 960.3044 | 9300.522 | 0.09358939 | 0.1032527 | 41.71533 | 225671.5 | 620809.8 | 3.520599 | 0.3635115 | 31.49606
114.3-2.74-900-107 | 114.3 | 2.74 | 900 | 235 | 107.2 | Cyl | 1233.24 | 10260.83 | 960.3044 | 9300.522 | 0.09358939 | 0.1032527 | 41.71533 | 225671.5 | 997016 | 2.192164 | 0.226347 | 31.49606
114.3-5.90-900-56 | 114.3 | 5.9 | 900 | 355 | 56.2 | Cyl | 1592.48 | 10260.83 | 2009.237 | 8251.589 | 0.1958163 | 0.243497 | 19.37288 | 713279.1 | 463739.3 | 6.316726 | 1.538104 | 31.49606
114.3-5.90-900-66 | 114.3 | 5.9 | 900 | 355 | 66.75 | Cyl | 1713.34 | 10260.83 | 2009.237 | 8251.589 | 0.1958163 | 0.243497 | 19.37288 | 713279.1 | 550793.6 | 5.318352 | 1.295003 | 31.49606
114.3-5.90-300-107 | 114.3 | 5.9 | 900 | 355 | 107.2 | Cyl | 1907.29 | 10260.83 | 2009.237 | 8251.589 | 0.1958163 | 0.243497 | 19.37288 | 713279.1 | 884570.4 | 3.311567 | 0.8063566 | 31.49606
B1 | 152 | 1.7 | 900 | 270 | 73 | Cyl | 1550 | 18145.84 | 802.7083 | 17343.13 | 0.0442365 | 0.04628393 | 89.41176 | 216731.3 | 1266048.6 | 3.69863 | 0.1711872 | 23.68421
B3 | 152 | 1.7 | 900 | 270 | 73 | Cyl | 1458 | 18145.84 | 802.7083 | 17343.13 | 0.0442365 | 0.04628393 | 89.41176 | 216731.3 | 1266048.6 | 3.69863 | 0.1711872 | 23.68421
BP9 | 152 | 1.7 | 660 | 328 | 85 | Cyl | 1863 | 18145.84 | 802.7083 | 17343.13 | 0.0442365 | 0.04628393 | 89.41176 | 263288.3 | 1474166.1 | 3.858824 | 0.1786015 | 17.36842
BP10 | 152 | 1.7 | 660 | 328 | 85 | Cyl | 1895 | 18145.84 | 802.7083 | 17343.13 | 0.0442365 | 0.04628393 | 89.41176 | 263288.3 | 1474166.1 | 3.858824 | 0.1786015 | 17.36842
CS-1 | 219.1 | 16 | 4195 | 374 | 186 | Cyl 100 | 6402 | 37702.89 | 10208.92 | 27493.97 | 0.2707729 | 0.3713149 | 13.69375 | 3818135.9 | 5113878.4 | 2.010753 | 0.7466223 | 76.58603
CS-4 | 273 | 10 | 4195 | 412 | 180 | Cyl 100 | 8648 | 58534.94 | 8262.389 | 50272.55 | 0.1411531 | 0.1643519 | 27.3 | 3404104.1 | 9049059.2 | 2.288889 | 0.3761832 | 61.4652
CS-1 | 219.1 | 16 | 4195 | 374 | 186 | Cyl 100 | 6324 | 37702.89 | 10208.92 | 27493.97 | 0.2707729 | 0.3713149 | 13.69375 | 3818135.9 | 5113878.4 | 2.010753 | 0.7466223 | 76.58603
CS-4 | 273 | 10 | 4195 | 412 | 180 | Cyl 100 | 8592 | 58534.94 | 8262.389 | 50272.55 | 0.1411531 | 0.1643519 | 27.3 | 3404104.1 | 9049059.2 | 2.288889 | 0.3761832 | 61.4652
D1t1M30L1 | 44.45 | 1.25 | 700 | 250 | 42.4 | Cube 100 | 45.2 | 1551.792 | 169.646 | 1382.146 | 0.1093227 | 0.122741 | 35.56 | 42411.5 | 58602.98 | 5.896226 | 0.723709 | 62.99213
D1t2M30L1 | 44.45 | 1.6 | 700 | 250 | 42.4 | Cube 100 | 69.4 | 1551.792 | 215.3876 | 1336.404 | 0.1387993 | 0.1611695 | 27.78125 | 53846.9 | 56663.53 | 5.896226 | 0.9502919 | 62.99213
D1t3M30L1 | 44.45 | 2 | 700 | 250 | 42.4 | Cube 100 | 82 | 1551.792 | 266.7212 | 1285.07 | 0.1718795 | 0.2075538 | 22.225 | 66680.3 | 54486.99 | 5.896226 | 1.223784 | 62.99213
D1t1M40L1 | 44.45 | 1.25 | 700 | 250 | 51.7 | Cube 100 | 68.6 | 1551.792 | 169.646 | 1382.146 | 0.1093227 | 0.122741 | 35.56 | 42411.5 | 71456.93 | 4.83559 | 0.5935254 | 62.99213
D1t2M40L1 | 44.45 | 1.6 | 700 | 250 | 51.7 | Cube 100 | 86.5 | 1551.792 | 215.3876 | 1336.404 | 0.1387993 | 0.1611695 | 27.78125 | 53846.9 | 69092.09 | 4.83559 | 0.7793497 | 62.99213
D1t3M40L1 | 44.45 | 2 | 700 | 250 | 51.7 | Cube 100 | 104.8 | 1551.792 | 266.7212 | 1285.07 | 0.1718795 | 0.2075538 | 22.225 | 66680.3 | 66438.14 | 4.83559 | 1.003645 | 62.99213
D1t1M50L1 | 44.45 | 1.25 | 700 | 250 | 60.7 | Cube 100 | 85.4 | 1551.792 | 169.646 | 1382.146 | 0.1093227 | 0.122741 | 35.56 | 42411.5 | 83896.24 | 4.118616 | 0.5055233 | 62.99213
D1t2M50L1 | 44.45 | 1.6 | 700 | 250 | 60.7 | Cube 100 | 101 | 1551.792 | 215.3876 | 1336.404 | 0.1387993 | 0.1611695 | 27.78125 | 53846.9 | 81119.73 | 4.118616 | 0.6637954 | 62.99213
D1t3M50L1 | 44.45 | 2 | 700 | 250 | 60.7 | Cube 100 | 124 | 1551.792 | 266.7212 | 1285.07 | 0.1718795 | 0.2075538 | 22.225 | 66680.3 | 78003.78 | 4.118616 | 0.8548343 | 62.99213
D2t1M30L1 | 57.15 | 1.25 | 700 | 250 | 42.4 | Cube 100 | 119.8 | 2565.207 | 219.5188 | 2345.688 | 0.08557548 | 0.09358397 | 45.72 | 54879.7 | 99457.16 | 5.896226 | 0.5517923 | 48.99388
D2t2M30L1 | 57.15 | 1.6 | 700 | 250 | 42.4 | Cube 100 | 135 | 2565.207 | 279.2248 | 2285.982 | 0.1088508 | 0.1221465 | 35.71875 | 69806.19 | 96925.63 | 5.896226 | 0.7202036 | 48.99388
D2t3M30L1 | 57.15 | 2 | 700 | 250 | 42.4 | Cube 100 | 144.3 | 2565.207 | 346.5177 | 2218.689 | 0.1350837 | 0.1561813 | 28.575 | 86629.42 | 94072.41 | 5.896226 | 0.9208802 | 48.99388
D1t1M40L1 | 57.15 | 1.25 | 700 | 250 | 51.7 | Cube 100 | 151.6 | 2565.207 | 219.5188 | 2345.688 | 0.08557548 | 0.09358397 | 45.72 | 54879.7 | 121272.1 | 4.83559 | 0.4525337 | 48.99388
D2t2M40L1 | 57.15 | 1.6 | 700 | 250 | 51.7 | Cube 100 | 173.1 | 2565.207 | 279.2248 | 2285.982 | 0.1088508 | 0.1221465 | 35.71875 | 69806.19 | 118185.3 | 4.83559 | 0.5906505 | 48.99388
D2t3M40L1 | 57.15 | 2 | 700 | 250 | 51.7 | Cube 100 | 188.3 | 2565.207 | 346.5177 | 2218.689 | 0.1350837 | 0.1561813 | 28.575 | 86629.42 | 114706.2 | 4.83559 | 0.7552286 | 48.99388
D2t1M50L1 | 57.15 | 1.25 | 700 | 250 | 60.7 | Cube 100 | 162 | 2565.207 | 219.5188 | 2345.688 | 0.08557548 | 0.09358397 | 45.72 | 54879.7 | 142383.3 | 4.118616 | 0.3854365 | 48.99388
D2t2M50L1 | 57.15 | 1.6 | 700 | 250 | 60.7 | Cube 100 | 181.7 | 2565.207 | 279.2248 | 2285.982 | 0.1088508 | 0.1221465 | 35.71875 | 69806.19 | 138759.1 | 4.118616 | 0.5030747 | 48.99388
D2t3M50L1 | 57.15 | 2 | 700 | 250 | 60.7 | Cube 100 | 206.1 | 2565.207 | 346.5177 | 2218.689 | 0.1350837 | 0.1561813 | 28.575 | 86629.42 | 134674.4 | 4.118616 | 0.6432507 | 48.99388
D3t1M30L1 | 63.5 | 1.25 | 700 | 250 | 42.4 | Cube 100 | 150.5 | 3166.922 | 244.4552 | 2922.467 | 0.07719015 | 0.08364687 | 50.8 | 61113.79 | 123912.6 | 5.896226 | 0.4932009 | 44.09449
D3t2M30L1 | 63.5 | 1.6 | 700 | 250 | 42.4 | Cube 100 | 185.6 | 3166.922 | 311.1433 | 2855.778 | 0.09824788 | 0.1089522 | 39.6875 | 77785.83 | 121085 | 5.896226 | 0.6424068 | 44.09449
D3t3M30L1 | 63.5 | 2 | 700 | 250 | 42.4 | Cube 100 | 202.3 | 3166.922 | 386.4159 | 2780.506 | 0.1220162 | 0.1389732 | 31.75 | 96603.97 | 117893.4 | 5.896226 | 0.8194177 | 44.09449
D3t1M40L1 | 63.5 | 1.25 | 700 | 250 | 51.7 | Cube 100 | 169.3 | 3166.922 | 244.4552 | 2922.467 | 0.07719015 | 0.08364687 | 50.8 | 61113.79 | 151091.5 | 4.83559 | 0.404482 | 44.09449
D3t2M40L1 | 63.5 | 1.6 | 700 | 250 | 51.7 | Cube 100 | 210.5 | 3166.922 | 311.1433 | 2855.778 | 0.09824788 | 0.1089522 | 39.6875 | 77785.83 | 147643.7 | 4.83559 | 0.5268482 | 44.09449
D3t3M40L1 | 63.5 | 2 | 700 | 250 | 51.7 | Cube 100 | 231.3 | 3166.922 | 386.4159 | 2780.506 | 0.1220162 | 0.1389732 | 31.75 | 96603.97 | 143752.2 | 4.83559 | 0.6720176 | 44.09449
D3t1M50L1 | 63.5 | 1.25 | 700 | 250 | 60.7 | Cube 100 | 181.2 | 3166.922 | 244.4552 | 2922.467 | 0.07719015 | 0.08364687 | 50.8 | 61113.79 | 177393.7 | 4.118616 | 0.3445093 | 44.09449
D3t2M50L1 | 63.5 | 1.6 | 700 | 250 | 60.7 | Cube 100 | 226.7 | 3166.922 | 311.1433 | 2855.778 | 0.09824788 | 0.1089522 | 39.6875 | 77785.83 | 173345.7 | 4.118616 | 0.4487323 | 44.09449
D3t3M50L1 | 63.5 | 2 | 700 | 250 | 60.7 | Cube 100 | 240.6 | 3166.922 | 386.4159 | 2780.506 | 0.1220162 | 0.1389732 | 31.75 | 96603.97 | 168776.7 | 4.118616 | 0.5723774 | 44.09449
D1t1M30L2 | 44.45 | 1.25 | 490 | 250 | 42.4 | Cube 100 | 82 | 1551.792 | 169.646 | 1382.146 | 0.1093227 | 0.122741 | 35.56 | 42411.5 | 58602.98 | 5.896226 | 0.723709 | 44.09449
D1t2M30L2 | 44.45 | 1.6 | 490 | 250 | 42.4 | Cube 100 | 96.5 | 1551.792 | 215.3876 | 1336.404 | 0.1387993 | 0.1611695 | 27.78125 | 53846.9 | 56663.53 | 5.896226 | 0.9502919 | 44.09449
D1t3M30L2 | 44.45 | 2 | 490 | 250 | 42.4 | Cube 100 | 127.1 | 1551.792 | 266.7212 | 1285.07 | 0.1718795 | 0.2075538 | 22.225 | 66680.3 | 54486.99 | 5.896226 | 1.223784 | 44.09449
D1t1M40L2 | 44.45 | 1.25 | 490 | 250 | 51.7 | Cube 100 | 94 | 1551.792 | 169.646 | 1382.146 | 0.1093227 | 0.122741 | 35.56 | 42411.5 | 71456.93 | 4.83559 | 0.5935254 | 44.09449
D1t2M40L2 | 44.45 | 1.6 | 490 | 250 | 51.7 | Cube 100 | 117.1 | 1551.792 | 215.3876 | 1336.404 | 0.1387993 | 0.1611695 | 27.78125 | 53846.9 | 69092.09 | 4.83559 | 0.7793497 | 44.09449
D1t3M40L2 | 44.45 | 2 | 490 | 250 | 51.7 | Cube 100 | 138 | 1551.792 | 266.7212 | 1285.07 | 0.1718795 | 0.2075538 | 22.225 | 66680.3 | 66438.14 | 4.83559 | 1.003645 | 44.09449
D1t1M50L2 | 44.45 | 1.25 | 490 | 250 | 60.7 | Cube 100 | 109.9 | 1551.792 | 169.646 | 1382.146 | 0.1093227 | 0.122741 | 35.56 | 42411.5 | 83896.24 | 4.118616 | 0.5055233 | 44.09449
D1t2M50L2 | 44.45 | 1.6 | 490 | 250 | 60.7 | Cube 100 | 130 | 1551.792 | 215.3876 | 1336.404 | 0.1387993 | 0.1611695 | 27.78125 | 53846.9 | 81119.73 | 4.118616 | 0.6637954 | 44.09449
D1t3M50L2 | 44.45 | 2 | 490 | 250 | 60.7 | Cube 100 | 145.3 | 1551.792 | 266.7212 | 1285.07 | 0.1718795 | 0.2075538 | 22.225 | 66680.3 | 78003.78 | 4.118616 | 0.8548343 | 44.09449
D2t1M30L2 | 57.15 | 1.25 | 490 | 250 | 42.4 | Cube 100 | 163 | 2565.207 | 219.5188 | 2345.688 | 0.08557548 | 0.09358397 | 45.72 | 54879.7 | 99457.16 | 5.896226 | 0.5517923 | 34.29571
D2t2M30L2 | 57.15 | 1.6 | 490 | 250 | 42.4 | Cube 100 | 181.6 | 2565.207 | 279.2248 | 2285.982 | 0.1088508 | 0.1221465 | 35.71875 | 69806.19 | 96925.63 | 5.896226 | 0.7202036 | 34.29571
D2t3M30L2 | 57.15 | 2 | 490 | 250 | 42.4 | Cube 100 | 205.8 | 2565.207 | 346.5177 | 2218.689 | 0.1350837 | 0.1561813 | 28.575 | 86629.42 | 94072.41 | 5.896226 | 0.9208802 | 34.29571
D1t1M40L2 | 57.15 | 1.25 | 490 | 250 | 51.7 | Cube 100 | 176.5 | 2565.207 | 219.5188 | 2345.688 | 0.08557548 | 0.09358397 | 45.72 | 54879.7 | 121272.1 | 4.83559 | 0.4525337 | 34.29571
D2t2M40L2 | 57.15 | 1.6 | 490 | 250 | 51.7 | Cube 100 | 192.1 | 2565.207 | 279.2248 | 2285.982 | 0.1088508 | 0.1221465 | 35.71875 | 69806.19 | 118185.3 | 4.83559 | 0.5906505 | 34.29571
D2t3M40L2 | 57.15 | 2 | 490 | 250 | 51.7 | Cube 100 | 221.9 | 2565.207 | 346.5177 | 2218.689 | 0.1350837 | 0.1561813 | 28.575 | 86629.42 | 114706.2 | 4.83559 | 0.7552286 | 34.29571
D2t1M50L2 | 57.15 | 1.25 | 490 | 250 | 60.7 | Cube 100 | 187.2 | 2565.207 | 219.5188 | 2345.688 | 0.08557548 | 0.09358397 | 45.72 | 54879.7 | 142383.3 | 4.118616 | 0.3854365 | 34.29571
D2t2M50L2 | 57.15 | 1.6 | 490 | 250 | 60.7 | Cube 100 | 201.5 | 2565.207 | 279.2248 | 2285.982 | 0.1088508 | 0.1221465 | 35.71875 | 69806.19 | 138759.1 | 4.118616 | 0.5030747 | 34.29571
D2t3M50L2 | 57.15 | 2 | 490 | 250 | 60.7 | Cube 100 | 231.3 | 2565.207 | 346.5177 | 2218.689 | 0.1350837 | 0.1561813 | 28.575 | 86629.42 | 134674.4 | 4.118616 | 0.6432507 | 34.29571
D3t1M30L2 | 63.5 | 1.25 | 490 | 250 | 42.4 | Cube 100 | 191.3 | 3166.922 | 244.4552 | 2922.467 | 0.07719015 | 0.08364687 | 50.8 | 61113.79 | 123912.6 | 5.896226 | 0.4932009 | 30.86614
D3t2M30L2 | 63.5 | 1.6 | 490 | 250 | 42.4 | Cube 100 | 226.3 | 3166.922 | 311.1433 | 2855.778 | 0.09824788 | 0.1089522 | 39.6875 | 77785.83 | 121085 | 5.896226 | 0.6424068 | 30.86614
D3t3M30L2 | 63.5 | 2 | 490 | 250 | 42.4 | Cube 100 | 243.6 | 3166.922 | 386.4159 | 2780.506 | 0.1220162 | 0.1389732 | 31.75 | 96603.97 | 117893.4 | 5.896226 | 0.8194177 | 30.86614
D3t1M40L2 | 63.5 | 1.25 | 490 | 250 | 51.7 | Cube 100 | 208 | 3166.922 | 244.4552 | 2922.467 | 0.07719015 | 0.08364687 | 50.8 | 61113.79 | 151091.5 | 4.83559 | 0.404482 | 30.86614
D3t2M40L2 | 63.5 | 1.6 | 490 | 250 | 51.7 | Cube 100 | 240.8 | 3166.922 | 311.1433 | 2855.778 | 0.09824788 | 0.1089522 | 39.6875 | 77785.83 | 147643.7 | 4.83559 | 0.5268482 | 30.86614
D3t3M40L2 | 63.5 | 2 | 490 | 250 | 51.7 | Cube 100 | 269 | 3166.922 | 386.4159 | 2780.506 | 0.1220162 | 0.1389732 | 31.75 | 96603.97 | 143752.2 | 4.83559 | 0.6720176 | 30.86614
D3t1M50L2 | 63.5 | 1.25 | 490 | 250 | 60.7 | Cube 100 | 239.1 | 3166.922 | 244.4552 | 2922.467 | 0.07719015 | 0.08364687 | 50.8 | 61113.79 | 177393.7 | 4.118616 | 0.3445093 | 30.86614
D3t2M50L2 | 63.5 | 1.6 | 490 | 250 | 60.7 | Cube 100 | 262 | 3166.922 | 311.1433 | 2855.778 | 0.09824788 | 0.1089522 | 39.6875 | 77785.83 | 173345.7 | 4.118616 | 0.4487323 | 30.86614
D3t3M50L2 | 63.5 | 2 | 490 | 250 | 60.7 | Cube 100 | 280.2 | 3166.922 | 386.4159 | 2780.506 | 0.1220162 | 0.1389732 | 31.75 | 96603.97 | 168776.7 | 4.118616 | 0.5723774 | 30.86614
D1t1M30L3 | 44.45 | 1.25 | 350 | 250 | 42.4 | Cube 100 | 83.83 | 1551.792 | 169.646 | 1382.146 | 0.1093227 | 0.122741 | 35.56 | 42411.5 | 58602.98 | 5.896226 | 0.723709 | 31.49606
D1t2M30L3 | 44.45 | 1.6 | 350 | 250 | 42.4 | Cube 100 | 93.47 | 1551.792 | 215.3876 | 1336.404 | 0.1387993 | 0.1611695 | 27.78125 | 53846.9 | 56663.53 | 5.896226 | 0.9502919 | 31.49606
D1t3M30L3 | 44.45 | 2 | 350 | 250 | 42.4 | Cube 100 | 104.22 | 1551.792 | 266.7212 | 1285.07 | 0.1718795 | 0.2075538 | 22.225 | 66680.3 | 54486.99 | 5.896226 | 1.223784 | 31.49606
D1t1M40L3 | 44.45 | 1.25 | 350 | 250 | 51.7 | Cube 100 | 95.19 | 1551.792 | 169.646 | 1382.146 | 0.1093227 | 0.122741 | 35.56 | 42411.5 | 71456.93 | 4.83559 | 0.5935254 | 31.49606
D1t2M40L3 | 44.45 | 1.6 | 350 | 250 | 51.7 | Cube 100 | 104.45 | 1551.792 | 215.3876 | 1336.404 | 0.1387993 | 0.1611695 | 27.78125 | 53846.9 | 69092.09 | 4.83559 | 0.7793497 | 31.49606
D1t3M40L3 | 44.45 | 2 | 350 | 250 | 51.7 | Cube 100 | 114.77 | 1551.792 | 266.7212 | 1285.07 | 0.1718795 | 0.2075538 | 22.225 | 66680.3 | 66438.14 | 4.83559 | 1.003645 | 31.49606
D1t1M50L3 | 44.45 | 1.25 | 350 | 250 | 60.7 | Cube 100 | 106.52 | 1551.792 | 169.646 | 1382.146 | 0.1093227 | 0.122741 | 35.56 | 42411.5 | 83896.24 | 4.118616 | 0.5055233 | 31.49606
D1t2M50L3 | 44.45 | 1.6 | 350 | 250 | 60.7 | Cube 100 | 115.38 | 1551.792 | 215.3876 | 1336.404 | 0.1387993 | 0.1611695 | 27.78125 | 53846.9 | 81119.73 | 4.118616 | 0.6637954 | 31.49606
D1t3M50L3 | 44.45 | 2 | 350 | 250 | 60.7 | Cube 100 | 125.27 | 1551.792 | 266.7212 | 1285.07 | 0.1718795 | 0.2075538 | 22.225 | 66680.3 | 78003.78 | 4.118616 | 0.8548343 | 31.49606
D2t1M30L3 | 57.15 | 1.25 | 350 | 250 | 42.4 | Cube 100 | 126.4 | 2565.207 | 219.5188 | 2345.688 | 0.08557548 | 0.09358397 | 45.72 | 54879.7 | 99457.16 | 5.896226 | 0.5517923 | 24.49694
D2t2M30L3 | 57.15 | 1.6 | 350 | 250 | 42.4 | Cube 100 | 139.22 | 2565.207 | 279.2248 | 2285.982 | 0.1088508 | 0.1221465 | 35.71875 | 69806.19 | 96925.63 | 5.896226 | 0.7202036 | 24.49694
D2t3M30L3 | 57.15 | 2 | 350 | 250 | 42.4 | Cube 100 | 153.62 | 2565.207 | 346.5177 | 2218.689 | 0.1350837 | 0.1561813 | 28.575 | 86629.42 | 94072.41 | 5.896226 | 0.9208802 | 24.49694
D1t1M40L3 | 57.15 | 1.25 | 350 | 250 | 51.7 | Cube 100 | 145.86 | 2565.207 | 219.5188 | 2345.688 | 0.08557548 | 0.09358397 | 45.72 | 54879.7 | 121272.1 | 4.83559 | 0.4525337 | 24.49694
D2t2M40L3 | 57.15 | 1.6 | 350 | 250 | 51.7 | Cube 100 | 158.17 | 2565.207 | 279.2248 | 2285.982 | 0.1088508 | 0.1221465 | 35.71875 | 69806.19 | 118185.3 | 4.83559 | 0.5906505 | 24.49694
D2t3M40L3 | 57.15 | 2 | 350 | 250 | 51.7 | Cube 100 | 172 | 2565.207 | 346.5177 | 2218.689 | 0.1350837 | 0.1561813 | 28.575 | 86629.42 | 114706.2 | 4.83559 | 0.7552286 | 24.49694
D2t1M50L3 | 57.15 | 1.25 | 350 | 250 | 60.7 | Cube 100 | 165.26 | 2565.207 | 219.5188 | 2345.688 | 0.08557548 | 0.09358397 | 45.72 | 54879.7 | 142383.3 | 4.118616 | 0.3854365 | 24.49694
D2t2M50L3 | 57.15 | 1.6 | 350 | 250 | 60.7 | Cube 100 | 177.06 | 2565.207 | 279.2248 | 2285.982 | 0.1088508 | 0.1221465 | 35.71875 | 69806.19 | 138759.1 | 4.118616 | 0.5030747 | 24.49694
D2t3M50L3 | 57.15 | 2 | 350 | 250 | 60.7 | Cube 100 | 190.33 | 2565.207 | 346.5177 | 2218.689 | 0.1350837 | 0.1561813 | 28.575 | 86629.42 | 134674.4 | 4.118616 | 0.6432507 | 24.49694
D3t1M30L3 | 63.5 | 1.25 | 350 | 250 | 42.4 | Cube 100 | 150.42 | 3166.922 | 244.4552 | 2922.467 | 0.07719015 | 0.08364687 | 50.8 | 61113.79 | 123912.6 | 5.896226 | 0.4932009 | 22.04724
D3t2M30L3 | 63.5 | 1.6 | 350 | 250 | 42.4 | Cube 100 | 164.95 | 3166.922 | 311.1433 | 2855.778 | 0.09824788 | 0.1089522 | 39.6875 | 77785.83 | 121085 | 5.896226 | 0.6424068 | 22.04724
D3t3M30L3 | 63.5 | 2 | 350 | 250 | 42.4 | Cube 100 | 181.34 | 3166.922 | 386.4159 | 2780.506 | 0.1220162 | 0.1389732 | 31.75 | 96603.97 | 117893.4 | 5.896226 | 0.8194177 | 22.04724
D3t1M40L3 | 63.5 | 1.25 | 350 | 250 | 51.7 | Cube 100 | 174.69 | 3166.922 | 244.4552 | 2922.467 | 0.07719015 | 0.08364687 | 50.8 | 61113.79 | 151091.5 | 4.83559 | 0.404482 | 22.04724
D3t2M40L3 | 63.5 | 1.6 | 350 | 250 | 51.7 | Cube 100 | 188.69 | 3166.922 | 311.1433 | 2855.778 | 0.09824788 | 0.1089522 | 39.6875 | 77785.83 | 147643.7 | 4.83559 | 0.5268482 | 22.04724
D3t3M40L3 | 63.5 | 2 | 350 | 250 | 51.7 | Cube 100 | 204.46 | 3166.922 | 386.4159 | 2780.506 | 0.1220162 | 0.1389732 | 31.75 | 96603.97 | 143752.2 | 4.83559 | 0.6720176 | 22.04724
D3t1M50L3 | 63.5 | 1.25 | 350 | 250 | 60.7 | Cube 100 | 198.88 | 3166.922 | 244.4552 | 2922.467 | 0.07719015 | 0.08364687 | 50.8 | 61113.79 | 177393.7 | 4.118616 | 0.3445093 | 22.04724
D3t2M50L3 | 63.5 | 1.6 | 350 | 250 | 60.7 | Cube 100 | 212.35 | 3166.922 | 311.1433 | 2855.778 | 0.09824788 | 0.1089522 | 39.6875 | 77785.83 | 173345.7 | 4.118616 | 0.4487323 | 22.04724
D3t3M50L3 | 63.5 | 2 | 350 | 250 | 60.7 | Cube 100 | 227.53 | 3166.922 | 386.4159 | 2780.506 | 0.1220162 | 0.1389732 | 31.75 | 96603.97 | 168776.7 | 4.118616 | 0.5723774 | 22.04724
SC154-1 | 108 | 4.5 | 4158 | 348.1 | 31.8 | Cube | 342 | 9160.884 | 1463.197 | 7697.687 | 0.1597222 | 0.1900826 | 24 | 509338.8 | 244786.5 | 10.94654 | 2.080747 | 154
SC154-2 | 108 | 4.5 | 4158 | 348.1 | 31.8 | Cube | 292 | 9160.884 | 1463.197 | 7697.687 | 0.1597222 | 0.1900826 | 24 | 509338.8 | 244786.5 | 10.94654 | 2.080747 | 154
SC154-3 | 108 | 4.5 | 4158 | 348.1 | 46.8 | Cube | 298 | 9160.884 | 1463.197 | 7697.687 | 0.1597222 | 0.1900826 | 24 | 509338.8 | 360251.8 | 7.438034 | 1.413841 | 154
SC154-4 | 108 | 4.5 | 4158 | 348.1 | 46.8 | Cube | 280 | 9160.884 | 1463.197 | 7697.687 | 0.1597222 | 0.1900826 | 24 | 509338.8 | 360251.8 | 7.438034 | 1.413841 | 154
SC149-1 | 108 | 4.5 | 4023 | 348.1 | 46.8 | Cube | 318 | 9160.884 | 1463.197 | 7697.687 | 0.1597222 | 0.1900826 | 24 | 509338.8 | 360251.8 | 7.438034 | 1.413841 | 149
SC149-2 | 108 | 4.5 | 4023 | 348.1 | 46.8 | Cube | 320 | 9160.884 | 1463.197 | 7697.687 | 0.1597222 | 0.1900826 | 24 | 509338.8 | 360251.8 | 7.438034 | 1.413841 | 149
SC141-1 | 108 | 4.5 | 3807 | 348.1 | 31.8 | Cube | 350 | 9160.884 | 1463.197 | 7697.687 | 0.1597222 | 0.1900826 | 24 | 509338.8 | 244786.5 | 10.94654 | 2.080747 | 141
SC141-2 | 108 | 4.5 | 3807 | 348.1 | 31.8 | Cube | 370 | 9160.884 | 1463.197 | 7697.687 | 0.1597222 | 0.1900826 | 24 | 509338.8 | 244786.5 | 10.94654 | 2.080747 | 141
SC130-1 | 108 | 4.5 | 3510 | 348.1 | 31.8 | Cube | 400 | 9160.884 | 1463.197 | 7697.687 | 0.1597222 | 0.1900826 | 24 | 509338.8 | 244786.5 | 10.94654 | 2.080747 | 130
SC130-2 | 108 | 4.5 | 3510 | 348.1 | 31.8 | Cube | 390 | 9160.884 | 1463.197 | 7697.687 | 0.1597222 | 0.1900826 | 24 | 509338.8 | 244786.5 | 10.94654 | 2.080747 | 130
SC130-3 | 108 | 4.5 | 3510 | 348.1 | 46.8 | Cube | 440 | 9160.884 | 1463.197 | 7697.687 | 0.1597222 | 0.1900826 | 24 | 509338.8 | 360251.8 | 7.438034 | 1.413841 | 130