## R_CFST_BC
Speciment | B (mm) | H (mm) | t (mm) | Le (mm) | fy (MPa) | fc (MPa) | fc type | et (mm) | eb (mm) | Bending Axis | N Test (kN) | Ag (mm2) | As (mm2) | Ac (mm2) | Aspect ratio | ρs (rho) | As/Ac | B/t | As*fy​ | Ac*fc | fy/fc | Confinement ᶓ | Le/r
1 | 149 | 149 | 4.38 | 447 | 262 | 41.1 | Cyl | 45 | 45 | y-y | 755 | 22201 | 2533.7424 | 19667.2576 | 1 | 0.1141274 | 0.1288305 | 34.01826 | 663840.5088 | 808324.3 | 6.374696 | 0.8212552 | 10.3923
2 | 149 | 149 | 4.38 | 447 | 262 | 41.1 | Cyl | 200 | 200 | y-y | 259 | 22201 | 2533.7424 | 19667.2576 | 1 | 0.1141274 | 0.1288305 | 34.01826 | 663840.5088 | 808324.3 | 6.374696 | 0.8212552 | 10.3923
3 | 216 | 216 | 4.38 | 648 | 262 | 25.4 | Cyl | 60 | 60 | y-y | 1141 | 46656 | 3707.5824 | 42948.4176 | 1 | 0.07946636 | 0.0863264 | 49.31507 | 971386.5888 | 1090889.8 | 10.31496 | 0.8904534 | 10.3923
4 | 216 | 216 | 4.38 | 648 | 262 | 25.4 | Cyl | 200 | 200 | y-y | 503 | 46656 | 3707.5824 | 42948.4176 | 1 | 0.07946636 | 0.0863264 | 49.31507 | 971386.5888 | 1090889.8 | 10.31496 | 0.8904534 | 10.3923
5 | 216 | 216 | 4.38 | 648 | 262 | 41.1 | Cyl | 60 | 60 | y-y | 1369 | 46656 | 3707.5824 | 42948.4176 | 1 | 0.07946636 | 0.0863264 | 49.31507 | 971386.5888 | 1765180.0 | 6.374696 | 0.5503046 | 10.3923
6 | 216 | 216 | 4.38 | 648 | 262 | 41.1 | Cyl | 100 | 100 | y-y | 1028 | 46656 | 3707.5824 | 42948.4176 | 1 | 0.07946636 | 0.0863264 | 49.31507 | 971386.5888 | 1765180.0 | 6.374696 | 0.5503046 | 10.3923
7 | 215 | 215 | 4.38 | 645 | 262 | 41.1 | Cyl | 200 | 200 | y-y | 580 | 46225 | 3690.0624 | 42534.9376 | 1 | 0.07982828 | 0.08675368 | 49.08676 | 966796.3488 | 1748185.9 | 6.374696 | 0.5530283 | 10.3923
8 | 216 | 216 | 4.38 | 648 | 262 | 80.3 | Cyl | 60 | 60 | y-y | 2013 | 46656 | 3707.5824 | 42948.4176 | 1 | 0.07946636 | 0.0863264 | 49.31507 | 971386.5888 | 3448757.9 | 3.262765 | 0.2816627 | 10.3923
9 | 216 | 216 | 4.38 | 648 | 262 | 80.3 | Cyl | 100 | 100 | y-y | 1447 | 46656 | 3707.5824 | 42948.4176 | 1 | 0.07946636 | 0.0863264 | 49.31507 | 971386.5888 | 3448757.9 | 3.262765 | 0.2816627 | 10.3923
10 | 323 | 323 | 4.38 | 969 | 262 | 41.1 | Cyl | 60 | 60 | y-y | 3306 | 104329 | 5582.2224 | 98746.7776 | 1 | 0.05350595 | 0.05653068 | 73.74429 | 1462542.3 | 4058492.6 | 6.374696 | 0.3603659 | 10.3923
11 | 323 | 323 | 4.38 | 969 | 262 | 41.1 | Cyl | 200 | 200 | y-y | 1479 | 104329 | 5582.2224 | 98746.7776 | 1 | 0.05350595 | 0.05653068 | 73.74429 | 1462542.3 | 4058492.6 | 6.374696 | 0.3603659 | 10.3923
12 | 145 | 145 | 6.36 | 435 | 618 | 41.1 | Cyl | 45 | 45 | y-y | 1636 | 21025 | 3527.0016 | 17497.9984 | 1 | 0.1677528 | 0.201566 | 22.79874 | 2179687.0 | 719167.7 | 15.0365 | 3.030846 | 10.3923
13 | 145 | 145 | 6.36 | 435 | 618 | 41.1 | Cyl | 200 | 200 | y-y | 611 | 21025 | 3527.0016 | 17497.9984 | 1 | 0.1677528 | 0.201566 | 22.79874 | 2179687.0 | 719167.7 | 15.0365 | 3.030846 | 10.3923
14 | 211 | 211 | 6.36 | 633 | 618 | 25.4 | Cyl | 60 | 60 | y-y | 2393 | 44521 | 5206.0416 | 39314.9584 | 1 | 0.1169345 | 0.1324189 | 33.1761 | 3217333.7 | 998599.9 | 24.33071 | 3.221844 | 10.3923
15 | 211 | 211 | 6.36 | 633 | 618 | 41.1 | Cyl | 60 | 60 | y-y | 2685 | 44521 | 5206.0416 | 39314.9584 | 1 | 0.1169345 | 0.1324189 | 33.1761 | 3217333.7 | 1615844.8 | 15.0365 | 1.991116 | 10.3923
16 | 211 | 211 | 6.36 | 633 | 618 | 41.1 | Cyl | 100 | 100 | y-y | 2090 | 44521 | 5206.0416 | 39314.9584 | 1 | 0.1169345 | 0.1324189 | 33.1761 | 3217333.7 | 1615844.8 | 15.0365 | 1.991116 | 10.3923
17 | 212 | 212 | 6.36 | 636 | 618 | 41.1 | Cyl | 300 | 300 | y-y | 858 | 44944 | 5231.4816 | 39712.5184 | 1 | 0.1164 | 0.1317338 | 33.33333 | 3233055.6 | 1632184.5 | 15.0365 | 1.980815 | 10.3923
18 | 211 | 211 | 6.36 | 633 | 618 | 80.3 | Cyl | 60 | 60 | y-y | 3396 | 44521 | 5206.0416 | 39314.9584 | 1 | 0.1169345 | 0.1324189 | 33.1761 | 3217333.7 | 3156991.2 | 7.696139 | 1.019114 | 10.3923
19 | 211 | 211 | 6.36 | 633 | 618 | 80.3 | Cyl | 200 | 200 | y-y | 1484 | 44521 | 5206.0416 | 39314.9584 | 1 | 0.1169345 | 0.1324189 | 33.1761 | 3217333.7 | 3156991.2 | 7.696139 | 1.019114 | 10.3923
20 | 318 | 318 | 6.36 | 954 | 618 | 41.1 | Cyl | 100 | 100 | y-y | 4100 | 101124 | 7928.1216 | 93195.8784 | 1 | 0.0784 | 0.08506944 | 50 | 4899579.1 | 3830350.6 | 15.0365 | 1.279146 | 10.3923
21 | 319 | 319 | 6.36 | 957 | 618 | 41.1 | Cyl | 300 | 300 | y-y | 1967 | 101761 | 7953.5616 | 93807.4384 | 1 | 0.07815923 | 0.08478604 | 50.15723 | 4915301.1 | 3855485.7 | 15.0365 | 1.274885 | 10.3923
NS2 [C] | 186 | 186 | 3 | 540 | 300 | 32 | Cyl | 37 | 37 | y-y | 1069 | 34596 | 2196 | 32400 | 1 | 0.06347555 | 0.06777778 | 62 | 658800 | 1036800 | 9.375 | 0.6354167 | 10.05707
NS3 [C] | 186 | 186 | 3 | 540 | 300 | 32 | Cyl | 56 | 56 | y-y | 1133 | 34596 | 2196 | 32400 | 1 | 0.06347555 | 0.06777778 | 62 | 658800 | 1036800 | 9.375 | 0.6354167 | 10.05707
NS4 [C] | 186 | 186 | 3 | 540 | 300 | 32 | Cyl | 84 | 84 | y-y | 895 | 34596 | 2196 | 32400 | 1 | 0.06347555 | 0.06777778 | 62 | 658800 | 1036800 | 9.375 | 0.6354167 | 10.05707
HS2 [C] | 126 | 126 | 3 | 360 | 300 | 50 | Cyl | 20 | 20 | y-y | 996 | 15876 | 1476 | 14400 | 1 | 0.09297052 | 0.1025 | 42 | 442800 | 720000 | 6 | 0.615 | 9.897433
HS3 [C] | 126 | 126 | 3 | 360 | 300 | 50 | Cyl | 40 | 40 | y-y | 739 | 15876 | 1476 | 14400 | 1 | 0.09297052 | 0.1025 | 42 | 442800 | 720000 | 6 | 0.615 | 9.897433
HS4 [C] | 126 | 126 | 3 | 360 | 300 | 50 | Cyl | 50 | 50 | y-y | 619 | 15876 | 1476 | 14400 | 1 | 0.09297052 | 0.1025 | 42 | 442800 | 720000 | 6 | 0.615 | 9.897433
8 | 216 | 216 | 4.38 | 648 | 262 | 68.26 | Cyl | 60 | 60 | y-y | 2013 | 46656 | 3707.5824 | 42948.4176 | 1 | 0.07946636 | 0.0863264 | 49.31507 | 971386.5888 | 2931659.0 | 3.838265 | 0.3313437 | 10.3923
9 | 216 | 216 | 4.38 | 648 | 262 | 68.26 | Cyl | 100 | 100 | y-y | 1447 | 46656 | 3707.5824 | 42948.4176 | 1 | 0.07946636 | 0.0863264 | 49.31507 | 971386.5888 | 2931659.0 | 3.838265 | 0.3313437 | 10.3923
18 | 211 | 211 | 6.36 | 633 | 618 | 68.26 | Cyl | 60 | 60 | y-y | 3396 | 44521 | 5206.0416 | 39314.9584 | 1 | 0.1169345 | 0.1324189 | 33.1761 | 3217333.7 | 2683639.1 | 9.053619 | 1.19887 | 10.3923
19 | 211 | 211 | 6.36 | 633 | 618 | 68.26 | Cyl | 200 | 200 | y-y | 1484 | 44521 | 5206.0416 | 39314.9584 | 1 | 0.1169345 | 0.1324189 | 33.1761 | 3217333.7 | 2683639.1 | 9.053619 | 1.19887 | 10.3923
1 | 100 | 150 | 5 | 2940 | 330.8 | 45.1 | Cyl | 6 | 6 | y-y | 882 | 15000 | 2400 | 12600 | 1.5 | 0.16 | 0.1904762 | 20 | 793920 | 568260 | 7.334812 | 1.397107 | 101.8446
X1 | 100 | 150 | 5 | 2940 | 331.5 | 47.2 | Cyl | 15 | 15 | y-y | 670 | 15000 | 2400 | 12600 | 1.5 | 0.16 | 0.1904762 | 20 | 795600 | 594720 | 7.023305 | 1.337772 | 101.8446
X2 | 100 | 150 | 5 | 2940 | 331.5 | 48.1 | Cyl | 45 | 45 | y-y | 470 | 15000 | 2400 | 12600 | 1.5 | 0.16 | 0.1904762 | 20 | 795600 | 606060 | 6.891892 | 1.312741 | 101.8446
X3 | 100 | 150 | 5 | 2940 | 321.6 | 47.4 | Cyl | 75 | 75 | y-y | 339 | 15000 | 2400 | 12600 | 1.5 | 0.16 | 0.1904762 | 20 | 771840 | 597240 | 6.78481 | 1.292345 | 101.8446
2 | 100 | 150 | 5 | 4000 | 360.8 | 47 | Cyl | 6 | 6 | y-y | 667 | 15000 | 2400 | 12600 | 1.5 | 0.16 | 0.1904762 | 20 | 865920 | 592200 | 7.676596 | 1.462209 | 138.5641
3 | 100 | 150 | 5 | 4000 | 355.5 | 47.7 | Cyl | 15 | 15 | y-y | 650 | 15000 | 2400 | 12600 | 1.5 | 0.16 | 0.1904762 | 20 | 853200 | 601020 | 7.45283 | 1.419587 | 138.5641
4 | 100 | 150 | 5 | 4000 | 350.5 | 48.3 | Cyl | 45 | 45 | y-y | 443 | 15000 | 2400 | 12600 | 1.5 | 0.16 | 0.1904762 | 20 | 841200 | 608580 | 7.256729 | 1.382234 | 138.5641
5 | 100 | 150 | 5 | 4000 | 342.5 | 48.2 | Cyl | 75 | 75 | y-y | 344 | 15000 | 2400 | 12600 | 1.5 | 0.16 | 0.1904762 | 20 | 822000 | 607320 | 7.105809 | 1.353487 | 138.5641
6 | 100 | 150 | 5 | 4910 | 360.8 | 45.7 | Cyl | 6 | 6 | y-y | 536 | 15000 | 2400 | 12600 | 1.5 | 0.16 | 0.1904762 | 20 | 865920 | 575820 | 7.894967 | 1.503803 | 170.0874
7 | 100 | 150 | 5 | 4910 | 342.5 | 46.3 | Cyl | 15 | 15 | y-y | 558 | 15000 | 2400 | 12600 | 1.5 | 0.16 | 0.1904762 | 20 | 822000 | 583380 | 7.397408 | 1.40903 | 170.0874
8 | 100 | 150 | 5 | 4910 | 368 | 47.3 | Cyl | 45 | 45 | y-y | 356 | 15000 | 2400 | 12600 | 1.5 | 0.16 | 0.1904762 | 20 | 883200 | 595980 | 7.780127 | 1.481929 | 170.0874
9 | 100 | 150 | 5 | 4910 | 350.5 | 47.5 | Cyl | 75 | 75 | y-y | 293 | 15000 | 2400 | 12600 | 1.5 | 0.16 | 0.1904762 | 20 | 841200 | 598500 | 7.378947 | 1.405514 | 170.0874
X4 | 100 | 150 | 5 | 2940 | 324.3 | 51.5 | Cyl | 30 | 30 | z-z | 402 | 15000 | 2400 | 12600 | 1.5 | 0.16 | 0.1904762 | 20 | 778320 | 648900 | 6.297087 | 1.199445 | 101.8446
10 | 100 | 150 | 5 | 4000 | 368 | 45.7 | Cyl | 30 | 30 | z-z | 349 | 15000 | 2400 | 12600 | 1.5 | 0.16 | 0.1904762 | 20 | 883200 | 575820 | 8.052516 | 1.533813 | 138.5641
11 | 100 | 150 | 5 | 4910 | 355.5 | 47.2 | Cyl | 30 | 30 | z-z | 273 | 15000 | 2400 | 12600 | 1.5 | 0.16 | 0.1904762 | 20 | 853200 | 594720 | 7.53178 | 1.434625 | 170.0874
Scp1-1 | 120 | 120 | 3.84 | 2600 | 330.1 | 18.93 | Cyl | 15 | 15 | z-z | 588 | 14400 | 1784.2176 | 12615.7824 | 1 | 0.123904 | 0.1414274 | 31.25 | 588970.2 | 238816.8 | 17.43793 | 2.466201 | 75.05553
Scp1-2 | 120 | 120 | 3.84 | 2600 | 330.1 | 18.93 | Cyl | 30 | 30 | z-z | 450.8 | 14400 | 1784.2176 | 12615.7824 | 1 | 0.123904 | 0.1414274 | 31.25 | 588970.2 | 238816.8 | 17.43793 | 2.466201 | 75.05553
Scp1-3 | 120 | 120 | 3.84 | 2600 | 330.1 | 25.46 | Cyl | 40 | 40 | z-z | 421.4 | 14400 | 1784.2176 | 12615.7824 | 1 | 0.123904 | 0.1414274 | 31.25 | 588970.2 | 321197.8 | 12.96544 | 1.833668 | 75.05553
Scp1-4 | 120 | 120 | 3.84 | 2600 | 330.1 | 18.93 | Cyl | 50 | 50 | z-z | 333.2 | 14400 | 1784.2176 | 12615.7824 | 1 | 0.123904 | 0.1414274 | 31.25 | 588970.2 | 238816.8 | 17.43793 | 2.466201 | 75.05553
Scp1-5 | 120 | 120 | 3.84 | 2600 | 330.1 | 25.46 | Cyl | 40 | 40 | z-z | 417.5 | 14400 | 1784.2176 | 12615.7824 | 1 | 0.123904 | 0.1414274 | 31.25 | 588970.2 | 321197.8 | 12.96544 | 1.833668 | 75.05553
Scp1-6 | 120 | 120 | 3.84 | 2600 | 330.1 | 36.6 | Cyl | 50 | 50 | z-z | 423.4 | 14400 | 1784.2176 | 12615.7824 | 1 | 0.123904 | 0.1414274 | 31.25 | 588970.2 | 461737.6 | 9.019126 | 1.275552 | 75.05553
Scp2-1 | 140 | 140 | 3.84 | 2600 | 330.1 | 23.55 | Cyl | 15 | 15 | z-z | 833 | 19600 | 2091.4176 | 17508.5824 | 1 | 0.106705 | 0.119451 | 36.45833 | 690376.9 | 412327.1 | 14.01699 | 1.674343 | 64.33332
Scp2-2 | 140 | 140 | 3.84 | 2600 | 330.1 | 23.55 | Cyl | 40 | 40 | z-z | 615.4 | 19600 | 2091.4176 | 17508.5824 | 1 | 0.106705 | 0.119451 | 36.45833 | 690376.9 | 412327.1 | 14.01699 | 1.674343 | 64.33332
Scp2-3 | 140 | 140 | 3.84 | 2600 | 330.1 | 23.55 | Cyl | 60 | 60 | z-z | 509.6 | 19600 | 2091.4176 | 17508.5824 | 1 | 0.106705 | 0.119451 | 36.45833 | 690376.9 | 412327.1 | 14.01699 | 1.674343 | 64.33332
Scp2-4 | 140 | 140 | 3.84 | 2600 | 330.1 | 25.46 | Cyl | 40 | 40 | z-z | 558.6 | 19600 | 2091.4176 | 17508.5824 | 1 | 0.106705 | 0.119451 | 36.45833 | 690376.9 | 445768.5 | 12.96544 | 1.548734 | 64.33332
Scp2-5 | 140 | 140 | 3.84 | 2600 | 330.1 | 36.6 | Cyl | 60 | 60 | z-z | 539 | 19600 | 2091.4176 | 17508.5824 | 1 | 0.106705 | 0.119451 | 36.45833 | 690376.9 | 640814.1 | 9.019126 | 1.077344 | 64.33332
Scp3-1 | 120 | 120 | 5.86 | 2600 | 321.1 | 23.55 | Cyl | 15 | 15 | z-z | 754.6 | 14400 | 2675.4416 | 11724.5584 | 1 | 0.1857946 | 0.2281912 | 20.47782 | 859084.3 | 276113.4 | 13.63482 | 3.111346 | 75.05553
Scp3-2 | 120 | 120 | 5.86 | 2600 | 321.1 | 23.55 | Cyl | 30 | 30 | z-z | 548.8 | 14400 | 2675.4416 | 11724.5584 | 1 | 0.1857946 | 0.2281912 | 20.47782 | 859084.3 | 276113.4 | 13.63482 | 3.111346 | 75.05553
Scp3-3 | 120 | 120 | 5.86 | 2600 | 321.1 | 23.55 | Cyl | 50 | 50 | z-z | 510.6 | 14400 | 2675.4416 | 11724.5584 | 1 | 0.1857946 | 0.2281912 | 20.47782 | 859084.3 | 276113.4 | 13.63482 | 3.111346 | 75.05553
Scp4-1 | 140 | 140 | 5.86 | 2600 | 321.1 | 19.22 | Cyl | 15 | 15 | z-z | 1014.3 | 19600 | 3144.2416 | 16455.7584 | 1 | 0.1604205 | 0.1910724 | 23.89078 | 1009616.0 | 316279.7 | 16.70656 | 3.192162 | 64.33332
Scp4-2 | 140 | 140 | 5.86 | 2600 | 321.1 | 19.22 | Cyl | 30 | 30 | z-z | 803.6 | 19600 | 3144.2416 | 16455.7584 | 1 | 0.1604205 | 0.1910724 | 23.89078 | 1009616.0 | 316279.7 | 16.70656 | 3.192162 | 64.33332
Scp4-3 | 140 | 140 | 5.86 | 2600 | 321.1 | 18.76 | Cyl | 40 | 40 | z-z | 735 | 19600 | 3144.2416 | 16455.7584 | 1 | 0.1604205 | 0.1910724 | 23.89078 | 1009616.0 | 308710 | 17.1162 | 3.270435 | 64.33332
Scp4-4 | 140 | 140 | 5.86 | 2600 | 321.1 | 18.76 | Cyl | 60 | 60 | z-z | 555.7 | 19600 | 3144.2416 | 16455.7584 | 1 | 0.1604205 | 0.1910724 | 23.89078 | 1009616.0 | 308710 | 17.1162 | 3.270435 | 64.33332
Scp5-1 | 200 | 200 | 5.86 | 2600 | 321.1 | 26.77 | Cyl | 30 | 30 | z-z | 1793.4 | 40000 | 4550.6416 | 35449.3584 | 1 | 0.11376604 | 0.1283702 | 34.12969 | 1461211.0 | 948979.3 | 11.99477 | 1.539771 | 45.03332
Scp5-2 | 200 | 200 | 5.86 | 2600 | 321.1 | 22.79 | Cyl | 50 | 50 | z-z | 1425.9 | 40000 | 4550.6416 | 35449.3584 | 1 | 0.11376604 | 0.1283702 | 34.12969 | 1461211.0 | 807890.9 | 14.08951 | 1.808674 | 45.03332
Scp5-3 | 200 | 200 | 5.86 | 2600 | 321.1 | 26.77 | Cyl | 80 | 80 | z-z | 1200.5 | 40000 | 4550.6416 | 35449.3584 | 1 | 0.11376604 | 0.1283702 | 34.12969 | 1461211.0 | 948979.3 | 11.99477 | 1.539771 | 45.03332
lssc2-1 | 200 | 200 | 3 | 2310 | 303.5 | 46.8 | Cyl | 30 | 30 | y-y | 1450 | 40000 | 2364 | 37636 | 1 | 0.0591 | 0.0628122 | 66.66667 | 717474 | 1761364.8 | 6.485043 | 0.4073398 | 40.01037
lssc2-2 | 200 | 200 | 3 | 2310 | 303.5 | 46.8 | Cyl | 30 | 30 | y-y | 1415 | 40000 | 2364 | 37636 | 1 | 0.0591 | 0.0628122 | 66.66667 | 717474 | 1761364.8 | 6.485043 | 0.4073398 | 40.01037
lsh2-1 | 200 | 200 | 3 | 2310 | 303.5 | 46.8 | Cyl | 30 | 30 | y-y | 1502 | 40000 | 2364 | 37636 | 1 | 0.0591 | 0.0628122 | 66.66667 | 717474 | 1761364.8 | 6.485043 | 0.4073398 | 40.01037
lsh2-2 | 200 | 200 | 3 | 2310 | 303.5 | 46.8 | Cyl | 30 | 30 | y-y | 1535 | 40000 | 2364 | 37636 | 1 | 0.0591 | 0.0628122 | 66.66667 | 717474 | 1761364.8 | 6.485043 | 0.4073398 | 40.01037
lsv2 | 200 | 200 | 3 | 2310 | 303.5 | 46.8 | Cyl | 30 | 30 | y-y | 1620 | 40000 | 2364 | 37636 | 1 | 0.0591 | 0.0628122 | 66.66667 | 717474 | 1761364.8 | 6.485043 | 0.4073398 | 40.01037
SA1 | 150.2 | 150.2 | 2.91 | 1110 | 319.3 | 68.5 | Cyl | 1.1 | 1.1 | y-y | 2352 | 22560.04 | 1714.4556 | 20845.5844 | 1 | 0.07599524 | 0.0822455 | 51.61512 | 547425.7 | 1427922.5 | 4.661314 | 0.3833721 | 25.60022
SA2 | 149.5 | 149.5 | 2.89 | 2200 | 319.3 | 68.5 | Cyl | 3.5 | 3.5 | y-y | 2077 | 22350.25 | 1694.8116 | 20655.4384 | 1 | 0.07582965 | 0.08205159 | 51.7301 | 541153.3 | 1414897.5 | 4.661314 | 0.3824682 | 50.97675
SA3 | 148.6 | 148.6 | 2.93 | 3101 | 319.3 | 68.5 | Cyl | 2.5 | 2.5 | y-y | 1558 | 22081.96 | 1707.2524 | 20374.7076 | 1 | 0.07731435 | 0.08379273 | 50.71672 | 545125.7 | 1395667.5 | 4.661314 | 0.3905842 | 72.28923
SA4 | 151.4 | 151.4 | 4.77 | 1085 | 316.6 | 68.5 | Cyl | 1.1 | 1.1 | y-y | 2597 | 22921.96 | 2797.7004 | 20124.2596 | 1 | 0.1220533 | 0.1390213 | 31.74004 | 885751.9 | 1378511.8 | 4.621898 | 0.6425422 | 24.8253
SA5 | 150 | 150 | 4.9 | 2201 | 316.6 | 68.5 | Cyl | 2 | 2 | y-y | 2381 | 22500 | 2843.96 | 19656.04 | 1 | 0.1263982 | 0.1446863 | 30.61224 | 900397.736 | 1346438.74 | 4.621898 | 0.6687254 | 50.82992
SA6 | 150.7 | 150.7 | 4.89 | 3100 | 316.6 | 68.5 | Cyl | 3.5 | 3.5 | y-y | 1627 | 22710.49 | 2852.0436 | 19858.4464 | 1 | 0.1255827 | 0.1436187 | 30.818 | 902957 | 1360303.6 | 4.621898 | 0.6637908 | 71.25889
RA1 | 134.9 | 175.7 | 2.91 | 993 | 319.3 | 68.5 | Cyl | 1 | 1 | y-y | 2401 | 23701.93 | 1773.8196 | 21928.1104 | 1.302446 | 0.07483861 | 0.0808925 | 46.35739 | 566380.6 | 1502075.6 | 4.661314 | 0.3770653 | 25.49928
RA2 | 136.3 | 176.5 | 2.91 | 1980 | 319.3 | 68.5 | Cyl | 3 | 3 | y-y | 2283 | 24056.95 | 1786.6236 | 22270.3264 | 1.294938 | 0.07426642 | 0.0802244 | 46.83849 | 570468.9 | 1525517.4 | 4.661314 | 0.3739511 | 50.32224
RA3 | 124.6 | 199.3 | 2.92 | 921 | 319.3 | 68.5 | Cyl | 0.9 | 0.9 | y-y | 2636 | 24832.78 | 1857.4704 | 22975.3096 | 1.599518 | 0.07479913 | 0.08084637 | 42.67123 | 593090.3 | 1573808.7 | 4.661314 | 0.3768503 | 25.60544
RA4 | 125.9 | 199.9 | 2.9 | 1829 | 319.3 | 68.5 | Cyl | 1.5 | 1.5 | y-y | 2303 | 25167.41 | 1856 | 23311.41 | 1.587768 | 0.07374617 | 0.07961766 | 43.41379 | 592620.8 | 1596831.585 | 4.661314 | 0.3711229 | 50.3244
SE1 | 149.4 | 149.4 | 2.89 | 1090 | 319.3 | 68.5 | Cyl | 43 | 43 | y-y | 1147 | 22320.36 | 1693.6556 | 20626.7044 | 1 | 0.0758794 | 0.08210985 | 51.6955 | 540784.2 | 1412929.3 | 4.661314 | 0.3827398 | 25.27357
SE2 | 150.4 | 150.4 | 2.91 | 1115 | 319.3 | 68.5 | Cyl | 22 | 22 | y-y | 1597 | 22620.16 | 1716.7836 | 20903.3764 | 1 | 0.07589617 | 0.08212949 | 51.68385 | 548169 | 1431881.3 | 4.661314 | 0.3828313 | 25.68134
SE3 | 149.8 | 149.8 | 2.92 | 2203 | 319.3 | 68.5 | Cyl | 23.5 | 23.5 | y-y | 1274 | 22440.04 | 1715.5584 | 20724.4816 | 1 | 0.07645077 | 0.08277932 | 51.30137 | 547777.8 | 1419627.0 | 4.661314 | 0.3858604 | 50.94403
SE4 | 148.3 | 148.3 | 2.87 | 3101 | 319.3 | 68.5 | Cyl | 26 | 26 | y-y | 941 | 21992.89 | 1669.5364 | 20323.3536 | 1 | 0.07591255 | 0.08214867 | 51.67247 | 533083 | 1392149.7 | 4.661314 | 0.3829207 | 72.43546
SE5 | 152.1 | 152.1 | 4.82 | 1105 | 316.6 | 68.5 | Cyl | 41.5 | 41.5 | y-y | 1416 | 23134.41 | 2839.5584 | 20294.8516 | 1 | 0.1227418 | 0.1399152 | 31.55602 | 899004.2 | 1390197.3 | 4.621898 | 0.6466738 | 25.16655
SE6 | 150.6 | 150.6 | 4.88 | 1100 | 316.6 | 68.5 | Cyl | 21.1 | 21.1 | y-y | 1901 | 22680.36 | 2844.4544 | 19835.9056 | 1 | 0.1254149 | 0.1433993 | 30.86066 | 900554.3 | 1358759.5 | 4.621898 | 0.6627768 | 25.3022
SE7 | 150.8 | 150.8 | 4.86 | 2199 | 316.6 | 68.5 | Cyl | 21 | 21 | y-y | 1519 | 22740.64 | 2837.0736 | 19903.5664 | 1 | 0.1247579 | 0.142541 | 31.02881 | 898217.5 | 1363394.3 | 4.621898 | 0.6588098 | 50.51432
SE8 | 150.4 | 150.4 | 4.86 | 3100 | 316.6 | 68.5 | Cyl | 25.5 | 25.5 | y-y | 1103 | 22620.16 | 2829.2976 | 19790.8624 | 1 | 0.1250786 | 0.1429598 | 30.9465 | 895755.6 | 1355674.1 | 4.621898 | 0.6607456 | 71.40103
RE1 | 135.7 | 176.2 | 2.91 | 988 | 319.3 | 68.5 | Cyl | 20.5 | 20.5 | y-y | 1911 | 23910.34 | 1781.3856 | 22128.9544 | 1.298452 | 0.07450273 | 0.08050022 | 46.6323 | 568796.4 | 1515833.4 | 4.661314 | 0.3752368 | 25.22131
RE2 | 134.1 | 173.5 | 2.93 | 989 | 319.3 | 68.5 | Cyl | 41 | 41 | y-y | 1343 | 23266.35 | 1768.1964 | 21498.1536 | 1.293811 | 0.07599801 | 0.08224876 | 45.76792 | 564585.1 | 1472623.5 | 4.661314 | 0.3833873 | 25.54807
RE3 | 134.8 | 174.9 | 2.93 | 988 | 319.3 | 68.5 | Cyl | 72 | 72 | y-y | 823 | 23576.52 | 1780.5024 | 21796.0176 | 1.297478 | 0.07552015 | 0.08168934 | 46.00683 | 568514.4 | 1493027.2 | 4.661314 | 0.3807797 | 25.38971
RE4 | 136.4 | 174.6 | 2.89 | 1982 | 319.3 | 68.5 | Cyl | 21 | 21 | y-y | 1588 | 23815.44 | 1764.1716 | 22051.2684 | 1.280059 | 0.0740768 | 0.08000318 | 47.19723 | 563300 | 1510511.9 | 4.661314 | 0.3729199 | 50.33614
RE5 | 137.2 | 176.2 | 4.82 | 990 | 316.6 | 68.5 | Cyl | 20 | 20 | y-y | 2058 | 24174.64 | 2928.2464 | 21246.3936 | 1.284257 | 0.1211289 | 0.1378232 | 28.46473 | 927082.8 | 1455378.0 | 4.621898 | 0.6370048 | 24.99607
RE6 | 137.2 | 175.1 | 4.83 | 1980 | 316.6 | 68.5 | Cyl | 22 | 22 | y-y | 1813 | 24023.72 | 2923.5024 | 21100.2176 | 1.276239 | 0.1216923 | 0.1385532 | 28.4058 | 925580.9 | 1445364.9 | 4.621898 | 0.6403787 | 49.99214
RE7 | 125 | 200.5 | 2.92 | 919 | 319.3 | 68.5 | Cyl | 41 | 41 | y-y | 1529 | 25062.5 | 1866.8144 | 23195.6856 | 1.604 | 0.07448636 | 0.0804811 | 42.80822 | 596073.8 | 1588904.5 | 4.661314 | 0.3751477 | 25.46808
RE8 | 125.1 | 201.4 | 2.9 | 1831 | 319.3 | 68.5 | Cyl | 38 | 38 | y-y | 1548 | 25195.14 | 1860.06 | 23335.08 | 1.609912 | 0.07382614 | 0.07971089 | 43.13793 | 593917.158 | 1598452.98 | 4.661314 | 0.3715575 | 50.7016
R-K3-2 | 100.5 | 200.7 | 3.62 | 1800 | 283.6 | 41.8 | Cyl | 40 | 40 | y-y | 1002.3 | 20170.35 | 2128.2704 | 18042.0796 | 1.997015 | 0.1055148 | 0.1179615 | 27.76243 | 603577.5 | 754158.9 | 6.784689 | 0.800332 | 62.04361
R-K3-5 | 99.4 | 200.4 | 3.64 | 1800 | 283.6 | 41.8 | Cyl | 30 | 30 | z-z | 655.2 | 19919.76 | 2129.5456 | 17790.2144 | 2.016097 | 0.1069062 | 0.1197032 | 27.30769 | 603939.1 | 743631 | 6.784689 | 0.812149 | 62.73021
S-K2-1 | 149 | 149 | 3.64 | 450 | 283.6 | 41.8 | Cyl | 30 | 30 | y-y | 1081.9 | 22201 | 2116.4416 | 20084.5584 | 1 | 0.09533091 | 0.1053766 | 40.93407 | 600222.8 | 839534.5 | 6.784689 | 0.7149472 | 10.46205
R-K1-2 | 99.3 | 148.9 | 3.63 | 450 | 283.6 | 41.8 | Cyl | 30 | 30 | y-y | 856.5 | 14785.77 | 1749.2244 | 13036.5456 | 1.499496 | 0.1183046 | 0.1341785 | 27.35537 | 496080 | 544927.6 | 6.784689 | 0.9103595 | 15.69835
R-K2-2 | 99.1 | 200 | 3.66 | 600 | 283.6 | 41.8 | Cyl | 40 | 40 | y-y | 1036.8 | 19820 | 2135.8296 | 17684.1704 | 2.018163 | 0.1077613 | 0.1207764 | 27.0765 | 605721.3 | 739198.3 | 6.784689 | 0.81943 | 20.97337
E01 | 150 | 150 | 4.18 | 870 | 550 | 56.64 | Cyl | 30 | 30 | y-y | 1678 | 22500 | 2438.1104 | 20061.8896 | 1 | 0.1083605 | 0.1215294 | 35.88517 | 1340960.72 | 1136305.4 | 9.710452 | 1.180106 | 20.09179
E02 | 150 | 150 | 4.18 | 870 | 550 | 65.68 | Cyl | 30 | 30 | y-y | 1850 | 22500 | 2438.1104 | 20061.8896 | 1 | 0.1083605 | 0.1215294 | 35.88517 | 1340960.72 | 1317664.9 | 8.373934 | 1.01768 | 20.09179
E03 | 150 | 150 | 4.18 | 2170 | 550 | 56.64 | Cyl | 30 | 30 | y-y | 1330 | 22500 | 2438.1104 | 20061.8896 | 1 | 0.1083605 | 0.1215294 | 35.88517 | 1340960.72 | 1136305.4 | 9.710452 | 1.180106 | 50.114
E04 | 150 | 150 | 4.18 | 2170 | 550 | 65.68 | Cyl | 60 | 60 | y-y | 1020 | 22500 | 2438.1104 | 20061.8896 | 1 | 0.1083605 | 0.1215294 | 35.88517 | 1340960.72 | 1317664.9 | 8.373934 | 1.01768 | 50.114
E05 | 120 | 180 | 4.18 | 1040 | 550 | 56.64 | Cyl | 30 | 30 | y-y | 1950 | 21600 | 2438.1104 | 19161.8896 | 1.5 | 0.1128755 | 0.1272375 | 28.70813 | 1340960.72 | 1085329.4 | 9.710452 | 1.235533 | 30.02221
E06 | 120 | 180 | 4.18 | 1040 | 550 | 65.68 | Cyl | 70 | 70 | y-y | 1140 | 21600 | 2438.1104 | 19161.8896 | 1.5 | 0.1128755 | 0.1272375 | 28.70813 | 1340960.72 | 1258552.9 | 8.373934 | 1.065478 | 30.02221
E07 | 80 | 120 | 4.18 | 1740 | 550 | 56.64 | Cyl | 20 | 20 | y-y | 660 | 9600 | 1602.1104 | 7997.8896 | 1.5 | 0.1668865 | 0.2003166 | 19.13876 | 881160.72 | 453000.5 | 9.710452 | 1.945165 | 75.34421
E08 | 80 | 120 | 4.18 | 1740 | 550 | 65.68 | Cyl | 20 | 20 | y-y | 855 | 9600 | 1602.1104 | 7997.8896 | 1.5 | 0.1668865 | 0.2003166 | 19.13876 | 881160.72 | 525301.4 | 8.373934 | 1.677438 | 75.34421
E09 | 100 | 200 | 4.18 | 1150 | 550 | 56.64 | Cyl | 60 | 60 | y-y | 1310 | 20000 | 2438.1104 | 17561.8896 | 2 | 0.12190552 | 0.1388296 | 23.92344 | 1340960.72 | 994705.4 | 9.710452 | 1.348098 | 39.83717
E10 | 100 | 200 | 4.18 | 1150 | 550 | 65.68 | Cyl | 40 | 40 | y-y | 1800 | 20000 | 2438.1104 | 17561.8896 | 2 | 0.12190552 | 0.1388296 | 23.92344 | 1340960.72 | 1153464.9 | 8.373934 | 1.16255 | 39.83717
E11 | 80 | 160 | 4.18 | 2310 | 550 | 56.64 | Cyl | 60 | 60 | y-y | 670 | 12800 | 1936.5104 | 10863.4896 | 2 | 0.151289875 | 0.1782586 | 19.13876 | 1065080.72 | 615308.1 | 9.710452 | 1.730972 | 100.0259
E12 | 80 | 160 | 4.18 | 2310 | 550 | 65.68 | Cyl | 30 | 30 | y-y | 1020 | 12800 | 1936.5104 | 10863.4896 | 2 | 0.151289875 | 0.1782586 | 19.13876 | 1065080.72 | 713514 | 8.373934 | 1.492726 | 100.0259
R-K3-2 | 100.5 | 200.7 | 3.62 | 1800 | 289 | 44 | Cyl | 40 | 40 | y-y | 983 | 20170.35 | 2128.2704 | 18042.0796 | 1.997015 | 0.1055148 | 0.1179615 | 27.76243 | 615070.1456 | 793851.5024 | 6.568182 | 0.7747924 | 62.04361
R-K3-5 | 200.4 | 99.4 | 3.64 | 1800 | 289 | 44 | Cyl | 30 | 30 | z-z | 655 | 19919.76 | 2129.5456 | 17790.2144 | 0.496008 | 0.1069062 | 0.1197032 | 55.05495 | 615438.6784 | 782769.4336 | 6.568182 | 0.7862324 | 62.73021
BeamColumn-7 | 76.2 | 76.2 | 3.3528 | 812.8 | 324.0536 | 41.36854368 | Cyl | 7.62 | 7.62 | y-y | 345.8492294 | 5806.44 | 976.9684 | 4829.472 | 1 | 0.168256 | 0.202293 | 22.72727 | 316590.1 | 199788.2 | 7.833333 | 1.584629 | 36.95042
BeamColumn-8 | 76.2 | 76.2 | 3.3528 | 1422.4 | 324.0536 | 41.36854368 | Cyl | 7.62 | 7.62 | y-y | 281.1276 | 5806.44 | 976.9684 | 4829.472 | 1 | 0.168256 | 0.202293 | 22.72727 | 316590.1 | 199788.2 | 7.833333 | 1.584629 | 64.66323
BeamColumn-9 | 76.2 | 76.2 | 3.3528 | 812.8 | 324.0536 | 41.36854368 | Cyl | 25.4 | 25.4 | y-y | 216.406 | 5806.44 | 976.9684 | 4829.472 | 1 | 0.168256 | 0.202293 | 22.72727 | 316590.1 | 199788.2 | 7.833333 | 1.584629 | 36.95042
BeamColumn-10 | 76.2 | 76.2 | 3.3528 | 1422.4 | 324.0536 | 41.36854368 | Cyl | 25.4 | 25.4 | y-y | 156.355 | 5806.44 | 976.9684 | 4829.472 | 1 | 0.168256 | 0.202293 | 22.72727 | 316590.1 | 199788.2 | 7.833333 | 1.584629 | 64.66323
SHC-1 | 203.7 | 203.9 | 9.96 | 2130 | 291 | 29.9 | Cyl | 38 | 38 | y-y | 1956 | 41534.43 | 7722.5856 | 33811.8444 | 1.000982 | 0.1859321 | 0.2283988 | 20.45181 | 2247272.4 | 1010974.1 | 9.732441 | 2.222878 | 36.22256
SHC-7 | 152.5 | 152.3 | 6.48 | 3050 | 254 | 31.1 | Cyl | 38 | 38 | z-z | 680 | 23225.75 | 3782.2464 | 19443.5036 | 0.9986885 | 0.1628471 | 0.1945249 | 23.53395 | 960690.5856 | 604693 | 8.167203 | 1.588725 | 69.28203
SHC-8 | 152.5 | 152.3 | 6.48 | 3050 | 254 | 31.1 | Cyl | 64 | 64 | z-z | 513 | 23225.75 | 3782.2464 | 19443.5036 | 0.9986885 | 0.1628471 | 0.1945249 | 23.53395 | 960690.5856 | 604693 | 8.167203 | 1.588725 | 69.28203
2 | 80 | 120 | 4.5 | 3210 | 386.3 | 40 | Cyl | 24 | 24 | y-y | 393 | 9600 | 1719 | 7881 | 1.5 | 0.1790625 | 0.2181195 | 17.77778 | 664049.7 | 315240 | 9.6575 | 2.106489 | 138.9971
3 | 80 | 120 | 4.47 | 3210 | 384.7 | 40 | Cyl | 60 | 60 | y-y | 232 | 9600 | 1708.0764 | 7891.9236 | 1.5 | 0.177924625 | 0.2164335 | 17.89709 | 657097 | 315676.944 | 9.6175 | 2.081549 | 138.9971
4 | 80 | 120 | 4.47 | 2940 | 384.7 | 44 | Cyl | 16 | 16 | z-z | 260 | 9600 | 1708.0764 | 7891.9236 | 1.5 | 0.177924625 | 0.2164335 | 17.89709 | 657097 | 347244.6384 | 8.743182 | 1.892317 | 127.3057
5 | 80 | 120 | 4.47 | 2940 | 343.3 | 43 | Cyl | 40 | 40 | z-z | 210 | 9600 | 1708.0764 | 7891.9236 | 1.5 | 0.177924625 | 0.2164335 | 17.89709 | 586382.6 | 339352.7148 | 7.983721 | 1.727944 | 127.3057
1 | 80 | 120 | 5 | 2940 | 357.5 | 35.7 | Cyl | 8 | 8 | z-z | 407.2 | 9600 | 1900 | 7700 | 1.5 | 0.1979167 | 0.2467532 | 16 | 679250 | 274890 | 10.01401 | 2.470988 | 127.3057
C4-1 | 150 | 150 | 4.5 | 600 | 438.357255 | 31.8716125 | Cyl | 25 | 25 | y-y | 1183.663 | 22500 | 2619 | 19881 | 1 | 0.1164 | 0.1317338 | 33.33333 | 1148057.7 | 633639.5 | 13.75385 | 1.811847 | 13.85641
C4-3 | 150 | 150 | 4.5 | 600 | 438.357255 | 31.8716125 | Cyl | 75 | 75 | y-y | 733.5374 | 22500 | 2619 | 19881 | 1 | 0.1164 | 0.1317338 | 33.33333 | 1148057.7 | 633639.5 | 13.75385 | 1.811847 | 13.85641
C4-5 | 150 | 150 | 4.5 | 600 | 438.357255 | 31.8716125 | Cyl | 125 | 125 | y-y | 513.8685 | 22500 | 2619 | 19881 | 1 | 0.1164 | 0.1317338 | 33.33333 | 1148057.7 | 633639.5 | 13.75385 | 1.811847 | 13.85641
C8-1 | 150 | 150 | 4.5 | 1200 | 438.357255 | 31.8716125 | Cyl | 25 | 25 | y-y | 1132.668 | 22500 | 2619 | 19881 | 1 | 0.1164 | 0.1317338 | 33.33333 | 1148057.7 | 633639.5 | 13.75385 | 1.811847 | 27.71281
C8-3 | 150 | 150 | 4.5 | 1200 | 438.357255 | 31.8716125 | Cyl | 75 | 75 | y-y | 664.8909 | 22500 | 2619 | 19881 | 1 | 0.1164 | 0.1317338 | 33.33333 | 1148057.7 | 633639.5 | 13.75385 | 1.811847 | 27.71281
C8-5 | 150 | 150 | 4.5 | 1200 | 438.357255 | 31.8716125 | Cyl | 125 | 125 | y-y | 484.4485 | 22500 | 2619 | 19881 | 1 | 0.1164 | 0.1317338 | 33.33333 | 1148057.7 | 633639.5 | 13.75385 | 1.811847 | 27.71281
C12-1 | 150 | 150 | 4.5 | 1800 | 438.357255 | 31.8716125 | Cyl | 25 | 25 | y-y | 1024.795 | 22500 | 2619 | 19881 | 1 | 0.1164 | 0.1317338 | 33.33333 | 1148057.7 | 633639.5 | 13.75385 | 1.811847 | 41.56922
C12-3 | 150 | 150 | 4.5 | 1800 | 438.357255 | 31.8716125 | Cyl | 75 | 75 | y-y | 630.5676 | 22500 | 2619 | 19881 | 1 | 0.1164 | 0.1317338 | 33.33333 | 1148057.7 | 633639.5 | 13.75385 | 1.811847 | 41.56922
C12-5 | 150 | 150 | 4.5 | 1800 | 438.357255 | 31.8716125 | Cyl | 125 | 125 | y-y | 445.2219 | 22500 | 2619 | 19881 | 1 | 0.1164 | 0.1317338 | 33.33333 | 1148057.7 | 633639.5 | 13.75385 | 1.811847 | 41.56922
C18-1 | 150 | 150 | 4.5 | 2700 | 438.357255 | 31.8716125 | Cyl | 25 | 25 | y-y | 846.3139 | 22500 | 2619 | 19881 | 1 | 0.1164 | 0.1317338 | 33.33333 | 1148057.7 | 633639.5 | 13.75385 | 1.811847 | 62.35383
C18-3 | 150 | 150 | 4.5 | 2700 | 438.357255 | 31.8716125 | Cyl | 75 | 75 | y-y | 553.0951 | 22500 | 2619 | 19881 | 1 | 0.1164 | 0.1317338 | 33.33333 | 1148057.7 | 633639.5 | 13.75385 | 1.811847 | 62.35383
C18-5 | 150 | 150 | 4.5 | 2700 | 438.357255 | 31.8716125 | Cyl | 125 | 125 | y-y | 390.3047 | 22500 | 2619 | 19881 | 1 | 0.1164 | 0.1317338 | 33.33333 | 1148057.7 | 633639.5 | 13.75385 | 1.811847 | 62.35383
C24-1 | 150 | 150 | 4.5 | 3600 | 438.357255 | 31.8716125 | Cyl | 25 | 25 | y-y | 705.0981 | 22500 | 2619 | 19881 | 1 | 0.1164 | 0.1317338 | 33.33333 | 1148057.7 | 633639.5 | 13.75385 | 1.811847 | 83.13844
C24-3 | 150 | 150 | 4.5 | 3600 | 438.357255 | 31.8716125 | Cyl | 75 | 75 | y-y | 441.2993 | 22500 | 2619 | 19881 | 1 | 0.1164 | 0.1317338 | 33.33333 | 1148057.7 | 633639.5 | 13.75385 | 1.811847 | 83.13844
C24-5 | 150 | 150 | 4.5 | 3600 | 438.357255 | 31.8716125 | Cyl | 125 | 125 | y-y | 325.5808 | 22500 | 2619 | 19881 | 1 | 0.1164 | 0.1317338 | 33.33333 | 1148057.7 | 633639.5 | 13.75385 | 1.811847 | 83.13844
C30-1 | 150 | 150 | 4.5 | 4500 | 438.357255 | 31.8716125 | Cyl | 25 | 25 | y-y | 588.399 | 22500 | 2619 | 19881 | 1 | 0.1164 | 0.1317338 | 33.33333 | 1148057.7 | 633639.5 | 13.75385 | 1.811847 | 103.923
C30-3 | 150 | 150 | 4.5 | 4500 | 438.357255 | 31.8716125 | Cyl | 75 | 75 | y-y | 372.6527 | 22500 | 2619 | 19881 | 1 | 0.1164 | 0.1317338 | 33.33333 | 1148057.7 | 633639.5 | 13.75385 | 1.811847 | 103.923
C30-5 | 150 | 150 | 4.5 | 4500 | 438.357255 | 31.8716125 | Cyl | 125 | 125 | y-y | 276.5475 | 22500 | 2619 | 19881 | 1 | 0.1164 | 0.1317338 | 33.33333 | 1148057.7 | 633639.5 | 13.75385 | 1.811847 | 103.923
M-4-1 | 130 | 195 | 2.65 | 780 | 340.1 | 22 | Cyl | 14 | 14 | z-z | 872 | 25350 | 1694.41 | 23655.59 | 1.5 | 0.06684063 | 0.07162831 | 49.0566 | 576268.841 | 520422.98 | 15.45909 | 1.107309 | 20.78461
M-4-2 | 130 | 195 | 2.65 | 780 | 340.1 | 22 | Cyl | 14 | 14 | z-z | 812 | 25350 | 1694.41 | 23655.59 | 1.5 | 0.06684063 | 0.07162831 | 49.0566 | 576268.841 | 520422.98 | 15.45909 | 1.107309 | 20.78461
H-4-1 | 130 | 195 | 2.65 | 780 | 340.1 | 22 | Cyl | 14 | 14 | z-z | 732 | 25350 | 1694.41 | 23655.59 | 1.5 | 0.06684063 | 0.07162831 | 49.0566 | 576268.841 | 520422.98 | 15.45909 | 1.107309 | 20.78461
H-4-2 | 130 | 195 | 2.65 | 780 | 340.1 | 22 | Cyl | 14 | 14 | z-z | 740 | 25350 | 1694.41 | 23655.59 | 1.5 | 0.06684063 | 0.07162831 | 49.0566 | 576268.841 | 520422.98 | 15.45909 | 1.107309 | 20.78461
M-5-1 | 130 | 195 | 2.65 | 780 | 340.1 | 22 | Cyl | 31 | 31 | z-z | 646 | 25350 | 1694.41 | 23655.59 | 1.5 | 0.06684063 | 0.07162831 | 49.0566 | 576268.841 | 520422.98 | 15.45909 | 1.107309 | 20.78461
M-5-2 | 130 | 195 | 2.65 | 780 | 340.1 | 22 | Cyl | 31 | 31 | z-z | 610 | 25350 | 1694.41 | 23655.59 | 1.5 | 0.06684063 | 0.07162831 | 49.0566 | 576268.841 | 520422.98 | 15.45909 | 1.107309 | 20.78461
H-5-1 | 130 | 195 | 2.65 | 780 | 340.1 | 22 | Cyl | 31 | 31 | z-z | 500 | 25350 | 1694.41 | 23655.59 | 1.5 | 0.06684063 | 0.07162831 | 49.0566 | 576268.841 | 520422.98 | 15.45909 | 1.107309 | 20.78461
H-5-2 | 130 | 195 | 2.65 | 780 | 340.1 | 22 | Cyl | 31 | 31 | z-z | 514 | 25350 | 1694.41 | 23655.59 | 1.5 | 0.06684063 | 0.07162831 | 49.0566 | 576268.841 | 520422.98 | 15.45909 | 1.107309 | 20.78461
M-7-1 | 130 | 195 | 2.65 | 2340 | 340.1 | 22 | Cyl | 14 | 14 | z-z | 670 | 25350 | 1694.41 | 23655.59 | 1.5 | 0.06684063 | 0.07162831 | 49.0566 | 576268.841 | 520422.98 | 15.45909 | 1.107309 | 62.35383
M-7-2 | 130 | 195 | 2.65 | 2340 | 340.1 | 22 | Cyl | 14 | 14 | z-z | 635 | 25350 | 1694.41 | 23655.59 | 1.5 | 0.06684063 | 0.07162831 | 49.0566 | 576268.841 | 520422.98 | 15.45909 | 1.107309 | 62.35383
H-7-1 | 130 | 195 | 2.65 | 2340 | 340.1 | 22 | Cyl | 14 | 14 | z-z | 525 | 25350 | 1694.41 | 23655.59 | 1.5 | 0.06684063 | 0.07162831 | 49.0566 | 576268.841 | 520422.98 | 15.45909 | 1.107309 | 62.35383
H-7-2 | 130 | 195 | 2.65 | 2340 | 340.1 | 22 | Cyl | 14 | 14 | z-z | 500 | 25350 | 1694.41 | 23655.59 | 1.5 | 0.06684063 | 0.07162831 | 49.0566 | 576268.841 | 520422.98 | 15.45909 | 1.107309 | 62.35383
S-2 | 120 | 120 | 2.65 | 360 | 340 | 20.1 | Cyl | 14 | 14 | y-y | 533 | 14400 | 1243.91 | 13156.09 | 1 | 0.08638264 | 0.09455013 | 45.28302 | 422929.4 | 264437.409 | 16.91542 | 1.599355 | 10.3923
SP-2 | 120 | 120 | 2.65 | 360 | 340 | 20.1 | Cyl | 14 | 14 | y-y | 538 | 14400 | 1243.91 | 13156.09 | 1 | 0.08638264 | 0.09455013 | 45.28302 | 422929.4 | 264437.409 | 16.91542 | 1.599355 | 10.3923
S-4 | 120 | 120 | 2.65 | 360 | 340 | 36 | Cyl | 14 | 14 | y-y | 600 | 14400 | 1243.91 | 13156.09 | 1 | 0.08638264 | 0.09455013 | 45.28302 | 422929.4 | 473619.24 | 9.444444 | 0.8929734 | 10.3923
SP-4 | 120 | 120 | 2.65 | 360 | 340 | 36 | Cyl | 14 | 14 | y-y | 622 | 14400 | 1243.91 | 13156.09 | 1 | 0.08638264 | 0.09455013 | 45.28302 | 422929.4 | 473619.24 | 9.444444 | 0.8929734 | 10.3923
SP-5 | 120 | 120 | 2.65 | 360 | 340 | 36 | Cyl | 14 | 14 | y-y | 650 | 14400 | 1243.91 | 13156.09 | 1 | 0.08638264 | 0.09455013 | 45.28302 | 422929.4 | 473619.24 | 9.444444 | 0.8929734 | 10.3923
SP-6 | 120 | 120 | 2.65 | 360 | 340 | 36 | Cyl | 31 | 31 | y-y | 500 | 14400 | 1243.91 | 13156.09 | 1 | 0.08638264 | 0.09455013 | 45.28302 | 422929.4 | 473619.24 | 9.444444 | 0.8929734 | 10.3923
L-1 | 120 | 120 | 2.65 | 1400 | 340 | 36 | Cyl | 14 | 14 | y-y | 590 | 14400 | 1243.91 | 13156.09 | 1 | 0.08638264 | 0.09455013 | 45.28302 | 422929.4 | 473619.24 | 9.444444 | 0.8929734 | 40.41452
LP-1 | 120 | 120 | 2.65 | 1400 | 340 | 36 | Cyl | 14 | 14 | y-y | 560 | 14400 | 1243.91 | 13156.09 | 1 | 0.08638264 | 0.09455013 | 45.28302 | 422929.4 | 473619.24 | 9.444444 | 0.8929734 | 40.41452
LP-3 | 120 | 120 | 2.65 | 1400 | 340 | 36 | Cyl | 14 | 14 | y-y | 552 | 14400 | 1243.91 | 13156.09 | 1 | 0.08638264 | 0.09455013 | 45.28302 | 422929.4 | 473619.24 | 9.444444 | 0.8929734 | 40.41452
LP-4 | 120 | 120 | 2.65 | 1400 | 340 | 36 | Cyl | 31 | 31 | y-y | 452 | 14400 | 1243.91 | 13156.09 | 1 | 0.08638264 | 0.09455013 | 45.28302 | 422929.4 | 473619.24 | 9.444444 | 0.8929734 | 40.41452
L-5 | 120 | 120 | 2.65 | 1400 | 340 | 30 | Cyl | 31 | 31 | y-y | 412 | 14400 | 1243.91 | 13156.09 | 1 | 0.08638264 | 0.09455013 | 45.28302 | 422929.4 | 394682.7 | 11.33333 | 1.071568 | 40.41452
LP-6 | 120 | 120 | 2.65 | 1400 | 340 | 30 | Cyl | 31 | 31 | y-y | 397 | 14400 | 1243.91 | 13156.09 | 1 | 0.08638264 | 0.09455013 | 45.28302 | 422929.4 | 394682.7 | 11.33333 | 1.071568 | 40.41452
LP-7 | 120 | 120 | 2.65 | 1400 | 340 | 30 | Cyl | 31 | 31 | y-y | 390 | 14400 | 1243.91 | 13156.09 | 1 | 0.08638264 | 0.09455013 | 45.28302 | 422929.4 | 394682.7 | 11.33333 | 1.071568 | 40.41452
SL-C110 | 120 | 120 | 5 | 3020 | 761 | 20.34 | Cyl | 8 | 8 | y-y | 1481 | 14400 | 2300 | 12100 | 1 | 0.1597222 | 0.1900826 | 24 | 1750300 | 246114 | 37.41396 | 7.111745 | 87.17989
SL-C160 | 170 | 170 | 5 | 3020 | 761 | 20.34 | Cyl | 15 | 15 | y-y | 2126 | 28900 | 3300 | 25600 | 1 | 0.1141869 | 0.12890625 | 34 | 2511300 | 520704 | 37.41396 | 4.822894 | 61.53875
SL-C210 | 220 | 220 | 5 | 3020 | 761 | 20.34 | Cyl | 18 | 18 | y-y | 2939 | 48400 | 4300 | 44100 | 1 | 0.08884298 | 0.09750567 | 44 | 3272300 | 896994 | 37.41396 | 3.648073 | 47.55267
SL-C260 | 270 | 270 | 5 | 3020 | 761 | 20.34 | Cyl | 23 | 23 | y-y | 3062 | 72900 | 5300 | 67600 | 1 | 0.07270233 | 0.07840237 | 54 | 4033300 | 1374984 | 37.41396 | 2.933343 | 38.74662
ER4-A-4-19 | 149 | 149 | 4.38 | 648 | 262 | 40.5 | Cyl | 200 | 200 | y-y | 267 | 22201 | 2533.7424 | 19667.2576 | 1 | 0.1141274 | 0.1288305 | 34.01826 | 663840.5088 | 796523.9328 | 6.469136 | 0.8334219 | 15.06535
ER4-A-4-57 | 148 | 148 | 4.38 | 648 | 262 | 40.5 | Cyl | 45 | 45 | y-y | 823 | 21904 | 2516.2224 | 19387.7776 | 1 | 0.114875 | 0.129784 | 33.78995 | 659250.2688 | 785204.9928 | 6.469136 | 0.83959 | 15.16715
ER4-C-2-25 | 215 | 215 | 4.38 | 648 | 262 | 25.4 | Cyl | 200 | 200 | y-y | 503 | 46225 | 3690.0624 | 42534.9376 | 1 | 0.07982828 | 0.08675368 | 49.08676 | 966796.3488 | 1080387.4 | 10.31496 | 0.8948608 | 10.44064
ER4-C-2-56 | 214 | 214 | 4.38 | 648 | 262 | 25.4 | Cyl | 60 | 60 | y-y | 1141 | 45796 | 3672.5424 | 42123.4576 | 1 | 0.08019352 | 0.08718521 | 48.85845 | 962206.1088 | 1069935.8 | 10.31496 | 0.899312 | 10.48943
ER4-C-4-21 | 215 | 215 | 4.38 | 648 | 262 | 40.5 | Cyl | 200 | 200 | y-y | 580 | 46225 | 3690.0624 | 42534.9376 | 1 | 0.07982828 | 0.08675368 | 49.08676 | 966796.3488 | 1722665.0 | 6.469136 | 0.5612213 | 10.44064
ER4-C-4-38 | 215 | 215 | 4.38 | 648 | 262 | 40.5 | Cyl | 100 | 100 | y-y | 1028 | 46225 | 3690.0624 | 42534.9376 | 1 | 0.07982828 | 0.08675368 | 49.08676 | 966796.3488 | 1722665.0 | 6.469136 | 0.5612213 | 10.44064
ER4-C-4-51 | 215 | 215 | 4.38 | 648 | 262 | 40.5 | Cyl | 60 | 60 | y-y | 1369 | 46225 | 3690.0624 | 42534.9376 | 1 | 0.07982828 | 0.08675368 | 49.08676 | 966796.3488 | 1722665.0 | 6.469136 | 0.5612213 | 10.44064
ER4-C-8-33 | 214 | 214 | 4.38 | 648 | 262 | 77 | Cyl | 100 | 100 | y-y | 1448 | 45796 | 3672.5424 | 42123.4576 | 1 | 0.08019352 | 0.08718521 | 48.85845 | 962206.1088 | 3243506.2 | 3.402597 | 0.2966562 | 10.48943
ER4-C-8-46 | 215 | 215 | 4.38 | 648 | 262 | 77 | Cyl | 60 | 60 | y-y | 2014 | 46225 | 3690.0624 | 42534.9376 | 1 | 0.07982828 | 0.08675368 | 49.08676 | 966796.3488 | 3275190.2 | 3.402597 | 0.2951878 | 10.44064
ER4-D-4-27 | 323 | 323 | 4.38 | 648 | 262 | 40.5 | Cyl | 200 | 200 | y-y | 1479 | 104329 | 5582.2224 | 98746.7776 | 1 | 0.05350595 | 0.05653068 | 73.74429 | 1462542.3 | 3999244.5 | 6.469136 | 0.3657046 | 6.949653
ER4-D-4-60 | 323 | 323 | 4.38 | 648 | 262 | 40.5 | Cyl | 60 | 60 | y-y | 3306 | 104329 | 5582.2224 | 98746.7776 | 1 | 0.05350595 | 0.05653068 | 73.74429 | 1462542.3 | 3999244.5 | 6.469136 | 0.3657046 | 6.949653
ER6-A-4-22 | 144 | 144 | 6.36 | 648 | 618 | 40.5 | Cyl | 200 | 200 | y-y | 611 | 20736 | 3501.5616 | 17234.4384 | 1 | 0.1688639 | 0.2031724 | 22.64151 | 2163965.1 | 697994.7552 | 15.25926 | 3.10026 | 15.58846
ER6-A-4-61 | 144 | 144 | 6.36 | 648 | 618 | 40.5 | Cyl | 45 | 45 | y-y | 1701 | 20736 | 3501.5616 | 17234.4384 | 1 | 0.1688639 | 0.2031724 | 22.64151 | 2163965.1 | 697994.7552 | 15.25926 | 3.10026 | 15.58846
ER6-C-2-58 | 210 | 210 | 6.36 | 648 | 618 | 25.4 | Cyl | 60 | 60 | y-y | 2393 | 44100 | 5180.6016 | 38919.3984 | 1 | 0.117474 | 0.133111 | 33.01887 | 3201611.8 | 988552.7 | 24.33071 | 3.238686 | 10.68923
ER6-C-4-18 | 210 | 210 | 6.36 | 648 | 618 | 40.5 | Cyl | 300 | 300 | y-y | 858 | 44100 | 5180.6016 | 38919.3984 | 1 | 0.117474 | 0.133111 | 33.01887 | 3201611.8 | 1576235.6 | 15.25926 | 2.031176 | 10.68923
ER6-C-4-44 | 210 | 210 | 6.36 | 648 | 618 | 40.5 | Cyl | 100 | 100 | y-y | 2092 | 44100 | 5180.6016 | 38919.3984 | 1 | 0.117474 | 0.133111 | 33.01887 | 3201611.8 | 1576235.6 | 15.25926 | 2.031176 | 10.68923
ER6-C-4-57 | 209 | 209 | 6.36 | 648 | 618 | 40.5 | Cyl | 60 | 60 | y-y | 2694 | 43681 | 5155.1616 | 38525.8384 | 1 | 0.1180184 | 0.1338105 | 32.86164 | 3185889.9 | 1560296.5 | 15.25926 | 2.041849 | 10.74037
ER6-C-8-24 | 210 | 210 | 6.36 | 648 | 618 | 77 | Cyl | 200 | 200 | y-y | 1486 | 44100 | 5180.6016 | 38919.3984 | 1 | 0.117474 | 0.133111 | 33.01887 | 3201611.8 | 2996793.7 | 8.025974 | 1.068346 | 10.68923
ER6-C-8-54 | 210 | 210 | 6.36 | 648 | 618 | 77 | Cyl | 60 | 60 | y-y | 3396 | 44100 | 5180.6016 | 38919.3984 | 1 | 0.117474 | 0.133111 | 33.01887 | 3201611.8 | 2996793.7 | 8.025974 | 1.068346 | 10.68923
ER6-D-4-23 | 319 | 319 | 6.36 | 648 | 618 | 40.5 | Cyl | 300 | 300 | y-y | 1969 | 101761 | 7953.5616 | 93807.4384 | 1 | 0.07815923 | 0.08478604 | 50.15723 | 4915301.1 | 3799201.3 | 15.25926 | 1.293772 | 7.036796
ER6-D-4-47 | 319 | 319 | 6.36 | 648 | 618 | 40.5 | Cyl | 100 | 100 | y-y | 4045 | 101761 | 7953.5616 | 93807.4384 | 1 | 0.07815923 | 0.08478604 | 50.15723 | 4915301.1 | 3799201.3 | 15.25926 | 1.293772 | 7.036796
lssc2-1 | 200 | 200 | 3 | 2310 | 303.5 | 58.5 | Cyl | 30 | 30 | y-y | 1450 | 40000 | 2364 | 37636 | 1 | 0.0591 | 0.0628122 | 66.66667 | 717474 | 2201706 | 5.188034 | 0.3258718 | 40.01037
lssc2-2 | 200 | 200 | 3 | 2310 | 303.5 | 58.5 | Cyl | 30 | 30 | y-y | 1415 | 40000 | 2364 | 37636 | 1 | 0.0591 | 0.0628122 | 66.66667 | 717474 | 2201706 | 5.188034 | 0.3258718 | 40.01037
lsh2-1 | 200 | 200 | 3 | 2310 | 303.5 | 58.5 | Cyl | 30 | 30 | y-y | 1502 | 40000 | 2364 | 37636 | 1 | 0.0591 | 0.0628122 | 66.66667 | 717474 | 2201706 | 5.188034 | 0.3258718 | 40.01037
lsh2-2 | 200 | 200 | 3 | 2310 | 303.5 | 58.5 | Cyl | 30 | 30 | y-y | 1535 | 40000 | 2364 | 37636 | 1 | 0.0591 | 0.0628122 | 66.66667 | 717474 | 2201706 | 5.188034 | 0.3258718 | 40.01037
lsv2 | 200 | 200 | 3 | 2310 | 303.5 | 58.5 | Cyl | 30 | 30 | y-y | 1620 | 40000 | 2364 | 37636 | 1 | 0.0591 | 0.0628122 | 66.66667 | 717474 | 2201706 | 5.188034 | 0.3258718 | 40.01037
UCFT1-2 | 200 | 200 | 2.5 | 1190 | 270 | 58.3 | Cyl | 30 | 30 | y-y | 1760 | 40000 | 1975 | 38025 | 1 | 0.049375 | 0.05193951 | 80 | 533250 | 2216857.5 | 4.631218 | 0.2405432 | 20.6114
UCFT1-3 | 200 | 200 | 2.5 | 1190 | 270 | 58.3 | Cyl | 60 | 60 | y-y | 1130 | 40000 | 1975 | 38025 | 1 | 0.049375 | 0.05193951 | 80 | 533250 | 2216857.5 | 4.631218 | 0.2405432 | 20.6114
UCFT2-2 | 200 | 200 | 2.5 | 2340 | 270 | 58.3 | Cyl | 30 | 30 | y-y | 1660 | 40000 | 1975 | 38025 | 1 | 0.049375 | 0.05193951 | 80 | 533250 | 2216857.5 | 4.631218 | 0.2405432 | 40.52999
UCFT2-3 | 200 | 200 | 2.5 | 2340 | 270 | 58.3 | Cyl | 60 | 60 | y-y | 1068 | 40000 | 1975 | 38025 | 1 | 0.049375 | 0.05193951 | 80 | 533250 | 2216857.5 | 4.631218 | 0.2405432 | 40.52999
SA1 | 150.2 | 150.2 | 2.91 | 1110 | 319.3 | 94.1 | Cyl | 1.1 | 1.1 | y-y | 2352 | 22560.04 | 1714.4556 | 20845.5844 | 1 | 0.07599524 | 0.0822455 | 51.61512 | 547425.7 | 1961569.5 | 3.393199 | 0.2790753 | 25.60022
SA2 | 149.5 | 149.5 | 2.89 | 2200 | 319.3 | 94.1 | Cyl | 3.5 | 3.5 | y-y | 2077 | 22350.25 | 1694.8116 | 20655.4384 | 1 | 0.07582965 | 0.08205159 | 51.7301 | 541153.3 | 1943676.8 | 3.393199 | 0.2784174 | 50.97675
SA3 | 148.6 | 148.6 | 2.93 | 3101 | 319.3 | 94.1 | Cyl | 2.5 | 2.5 | y-y | 1558 | 22081.96 | 1707.2524 | 20374.7076 | 1 | 0.07731435 | 0.08379273 | 50.71672 | 545125.7 | 1917260.0 | 3.393199 | 0.2843254 | 72.28923
SA4 | 151.4 | 151.4 | 4.77 | 1085 | 316.6 | 94.1 | Cyl | 1.1 | 1.1 | y-y | 2597 | 22921.96 | 2797.7004 | 20124.2596 | 1 | 0.1220533 | 0.1390213 | 31.74004 | 885751.9 | 1893692.8 | 3.364506 | 0.4677379 | 24.8253
SA5 | 150 | 150 | 4.9 | 2201 | 316.6 | 94.1 | Cyl | 2 | 2 | y-y | 2381 | 22500 | 2843.96 | 19656.04 | 1 | 0.1263982 | 0.1446863 | 30.61224 | 900397.736 | 1849633.364 | 3.364506 | 0.486798 | 50.82992
SA6 | 150.7 | 150.7 | 4.89 | 3100 | 316.6 | 94.1 | Cyl | 3.5 | 3.5 | y-y | 1627 | 22710.49 | 2852.0436 | 19858.4464 | 1 | 0.1255827 | 0.1436187 | 30.818 | 902957 | 1868679.8 | 3.364506 | 0.4832058 | 71.25889
RA1 | 175.7 | 134.9 | 2.91 | 993 | 319.3 | 94.1 | Cyl | 1 | 1 | y-y | 2401 | 23701.93 | 1773.8196 | 21928.1104 | 0.767786 | 0.07483861 | 0.0808925 | 60.37801 | 566380.6 | 2063435.2 | 3.393199 | 0.2744843 | 25.49928
RA2 | 176.5 | 136.3 | 2.91 | 1980 | 319.3 | 94.1 | Cyl | 3 | 3 | y-y | 2283 | 24056.95 | 1786.6236 | 22270.3264 | 0.772238 | 0.07426642 | 0.0802244 | 60.65292 | 570468.9 | 2095637.7 | 3.393199 | 0.2722173 | 50.32224
RA3 | 199.3 | 124.6 | 2.92 | 921 | 319.3 | 94.1 | Cyl | 0.9 | 0.9 | y-y | 2636 | 24832.78 | 1857.4704 | 22975.3096 | 0.6251882 | 0.07479913 | 0.08084637 | 68.25342 | 593090.3 | 2161976.6 | 3.393199 | 0.2743278 | 25.60544
RA4 | 199.9 | 125.9 | 2.9 | 1829 | 319.3 | 94.1 | Cyl | 1.5 | 1.5 | y-y | 2303 | 25167.41 | 1856 | 23311.41 | 0.6298149 | 0.07374617 | 0.07961766 | 68.93103 | 592620.8 | 2193603.681 | 3.393199 | 0.2701586 | 50.3244
SE1 | 149.4 | 149.4 | 2.89 | 1090 | 319.3 | 94.1 | Cyl | 43 | 43 | y-y | 1147 | 22320.36 | 1693.6556 | 20626.7044 | 1 | 0.0758794 | 0.08210985 | 51.6955 | 540784.2 | 1940972.9 | 3.393199 | 0.278615 | 25.27357
SE2 | 150.4 | 150.4 | 2.91 | 1115 | 319.3 | 94.1 | Cyl | 22 | 22 | y-y | 1597 | 22620.16 | 1716.7836 | 20903.3764 | 1 | 0.07589617 | 0.08212949 | 51.68385 | 548169 | 1967007.7 | 3.393199 | 0.2786817 | 25.68134
SE3 | 149.8 | 149.8 | 2.92 | 2203 | 319.3 | 94.1 | Cyl | 23.5 | 23.5 | y-y | 1274 | 22440.04 | 1715.5584 | 20724.4816 | 1 | 0.07645077 | 0.08277932 | 51.30137 | 547777.8 | 1950173.7 | 3.393199 | 0.2808867 | 50.94403
SE4 | 148.3 | 148.3 | 2.87 | 3101 | 319.3 | 94.1 | Cyl | 26 | 26 | y-y | 941 | 21992.89 | 1669.5364 | 20323.3536 | 1 | 0.07591255 | 0.08214867 | 51.67247 | 533083 | 1912427.6 | 3.393199 | 0.2787468 | 72.43546
SE5 | 152.1 | 152.1 | 4.82 | 1105 | 316.6 | 94.1 | Cyl | 41.5 | 41.5 | y-y | 1416 | 23134.41 | 2839.5584 | 20294.8516 | 1 | 0.1227418 | 0.1399152 | 31.55602 | 899004.2 | 1909745.5 | 3.364506 | 0.4707455 | 25.16655
SE6 | 150.6 | 150.6 | 4.88 | 1100 | 316.6 | 94.1 | Cyl | 21.1 | 21.1 | y-y | 1901 | 22680.36 | 2844.4544 | 19835.9056 | 1 | 0.1254149 | 0.1433993 | 30.86066 | 900554.3 | 1866558.7 | 3.364506 | 0.4824677 | 25.3022
SE7 | 150.8 | 150.8 | 4.86 | 2199 | 316.6 | 94.1 | Cyl | 21 | 21 | y-y | 1519 | 22740.64 | 2837.0736 | 19903.5664 | 1 | 0.1247579 | 0.142541 | 31.02881 | 898217.5 | 1872925.6 | 3.364506 | 0.4795799 | 50.51432
SE8 | 150.4 | 150.4 | 4.86 | 3100 | 316.6 | 94.1 | Cyl | 25.5 | 25.5 | y-y | 1103 | 22620.16 | 2829.2976 | 19790.8624 | 1 | 0.1250786 | 0.1429598 | 30.9465 | 895755.6 | 1862320.2 | 3.364506 | 0.4809891 | 71.40103
RE1 | 176.2 | 135.7 | 2.91 | 988 | 319.3 | 94.1 | Cyl | 20.5 | 20.5 | z-z | 1911 | 23910.34 | 1781.3856 | 22128.9544 | 0.7701476 | 0.07450273 | 0.08050022 | 60.54983 | 568796.4 | 2082334.6 | 3.393199 | 0.2731532 | 25.22131
RE2 | 173.5 | 134.1 | 2.93 | 989 | 319.3 | 94.1 | Cyl | 41 | 41 | z-z | 1343 | 23266.35 | 1768.1964 | 21498.1536 | 0.7729107 | 0.07599801 | 0.08224876 | 59.21502 | 564585.1 | 2022976.3 | 3.393199 | 0.2790864 | 25.54807
RE3 | 174.9 | 134.8 | 2.93 | 988 | 319.3 | 94.1 | Cyl | 72 | 72 | z-z | 823 | 23576.52 | 1780.5024 | 21796.0176 | 0.7707261 | 0.07552015 | 0.08168934 | 59.69283 | 568514.4 | 2051005.3 | 3.393199 | 0.2771882 | 25.38971
RE4 | 174.6 | 136.4 | 2.89 | 1982 | 319.3 | 94.1 | Cyl | 21 | 21 | z-z | 1588 | 23815.44 | 1764.1716 | 22051.2684 | 0.7812142 | 0.0740768 | 0.08000318 | 60.41522 | 563300 | 2075024.4 | 3.393199 | 0.2714667 | 50.33614
RE5 | 176.2 | 137.2 | 4.82 | 990 | 316.6 | 94.1 | Cyl | 20 | 20 | z-z | 2058 | 24174.64 | 2928.2464 | 21246.3936 | 0.7786606 | 0.1211289 | 0.1378232 | 36.55602 | 927082.8 | 1999285.6 | 3.364506 | 0.463707 | 24.99607
RE6 | 175.1 | 137.2 | 4.83 | 1980 | 316.6 | 94.1 | Cyl | 22 | 22 | z-z | 1813 | 24023.72 | 2923.5024 | 21100.2176 | 0.7835523 | 0.1216923 | 0.1385532 | 36.25259 | 925580.9 | 1985530.5 | 3.364506 | 0.466163 | 49.99214
RE7 | 200.5 | 125 | 2.92 | 919 | 319.3 | 94.1 | Cyl | 21 | 21 | z-z | 1529 | 25062.5 | 1866.8144 | 23195.6856 | 0.6234414 | 0.07448636 | 0.0804811 | 68.66438 | 596073.8 | 2182714.0 | 3.393199 | 0.2730884 | 25.46808
RE8 | 201.4 | 125.1 | 2.9 | 1831 | 319.3 | 94.1 | Cyl | 38 | 38 | z-z | 1548 | 25195.14 | 1860.06 | 23335.08 | 0.6211519 | 0.07382614 | 0.07971089 | 69.44828 | 593917.158 | 2195831.028 | 3.393199 | 0.2704749 | 50.7016
S150-3 | 100 | 100 | 1.9 | 1500 | 404 | 121.6 | Cyl | 15 | 15 | y-y | 559 | 10000 | 745.56 | 9254.44 | 1 | 0.074556 | 0.08056241 | 52.63158 | 301206.24 | 1125339.904 | 3.322368 | 0.267658 | 51.96152
S150-4 | 100 | 100 | 1.9 | 1500 | 404 | 121.6 | Cyl | 15 | 15 | y-y | 660 | 10000 | 745.56 | 9254.44 | 1 | 0.074556 | 0.08056241 | 52.63158 | 301206.24 | 1125339.904 | 3.322368 | 0.267658 | 51.96152
S150-5 | 100 | 100 | 1.9 | 1500 | 404 | 121.6 | Cyl | 30 | 30 | y-y | 395 | 10000 | 745.56 | 9254.44 | 1 | 0.074556 | 0.08056241 | 52.63158 | 301206.24 | 1125339.904 | 3.322368 | 0.267658 | 51.96152
S150-6 | 100 | 100 | 1.9 | 1500 | 404 | 121.6 | Cyl | 30 | 30 | y-y | 390 | 10000 | 745.56 | 9254.44 | 1 | 0.074556 | 0.08056241 | 52.63158 | 301206.24 | 1125339.904 | 3.322368 | 0.267658 | 51.96152
S100.100.4_2_90.275_20.-10a | 100 | 100 | 4 | 2135 | 371.39 | 93.03 | Cyl | 20 | -10 | y-y | 758.5 | 10000 | 1536 | 8464 | 1 | 0.1536 | 0.1814745 | 25 | 570455.04 | 787405.92 | 3.992153 | 0.7244739 | 73.95857
S100.100.4_2_90.275_50.50 | 100 | 100 | 4 | 2135 | 358.29 | 91.44 | Cyl | 50 | 50 | y-y | 321.12 | 10000 | 1536 | 8464 | 1 | 0.1536 | 0.1814745 | 25 | 550333.44 | 773948.16 | 3.918307 | 0.7110727 | 73.95857
S100.100.4_2_90.275_50.50a | 100 | 100 | 4 | 2135 | 371.39 | 93.02 | Cyl | 50 | 50 | y-y | 323.15 | 10000 | 1536 | 8464 | 1 | 0.1536 | 0.1814745 | 25 | 570455.04 | 787321.28 | 3.992582 | 0.7245518 | 73.95857
S100.100.4_3_90.275_20.-10 | 100 | 100 | 4 | 3135 | 353.23 | 97.67 | Cyl | 20 | -10 | y-y | 502.88 | 10000 | 1536 | 8464 | 1 | 0.1536 | 0.1814745 | 25 | 542561.28 | 826678.88 | 3.616566 | 0.6563144 | 108.5996
S100.100.4_3_90.275_20.00 | 100 | 100 | 4 | 3135 | 363.27 | 92.97 | Cyl | 20 | 0 | y-y | 410.4 | 10000 | 1536 | 8464 | 1 | 0.1536 | 0.1814745 | 25 | 557982.72 | 786898.08 | 3.907389 | 0.7090915 | 108.5996
S100.100.4_3_90.275_20.10 | 100 | 100 | 4 | 3135 | 280 | 86.95 | Cyl | 20 | 10 | y-y | 363.61 | 10000 | 1536 | 8464 | 1 | 0.1536 | 0.1814745 | 25 | 430080 | 735944.8 | 3.220242 | 0.5843917 | 108.5996
S100.100.4_3_90.275_20.20 | 100 | 100 | 4 | 3135 | 375.77 | 74.42 | Cyl | 20 | 20 | y-y | 381.47 | 10000 | 1536 | 8464 | 1 | 0.1536 | 0.1814745 | 25 | 577182.72 | 629890.88 | 5.049315 | 0.9163218 | 108.5996
S100.100.4_3_90.275_50.-25 | 100 | 100 | 4 | 3135 | 358.28 | 96.42 | Cyl | 50 | -25 | y-y | 357.35 | 10000 | 1536 | 8464 | 1 | 0.1536 | 0.1814745 | 25 | 550318.08 | 816098.88 | 3.715827 | 0.6743277 | 108.5996
S100.100.4_3_90.275_50.00 | 100 | 100 | 4 | 3135 | 346.28 | 92.14 | Cyl | 50 | 0 | y-y | 316.24 | 10000 | 1536 | 8464 | 1 | 0.1536 | 0.1814745 | 25 | 531886.08 | 779872.96 | 3.758194 | 0.6820163 | 108.5996
S100.100.4_3_90.275_50.25 | 100 | 100 | 4 | 3135 | 358.29 | 90.43 | Cyl | 50 | 25 | y-y | 218.65 | 10000 | 1536 | 8464 | 1 | 0.1536 | 0.1814745 | 25 | 550333.44 | 765399.52 | 3.96207 | 0.7190146 | 108.5996
S100.100.4_3_90.275_50.50 | 100 | 100 | 4 | 3135 | 292.7 | 87.3 | Cyl | 50 | 50 | y-y | 230.31 | 10000 | 1536 | 8464 | 1 | 0.1536 | 0.1814745 | 25 | 449587.2 | 738907.2 | 3.352806 | 0.6084488 | 108.5996
S100.100.4_4_90.275_20.-10 | 100 | 100 | 4 | 4135 | 280 | 88.28 | Cyl | 20 | -10 | y-y | 367.76 | 10000 | 1536 | 8464 | 1 | 0.1536 | 0.1814745 | 25 | 430080 | 747201.92 | 3.171726 | 0.5755874 | 143.2406
S100.100.4_4_90.275_20.10 | 100 | 100 | 4 | 4135 | 280 | 96.89 | Cyl | 20 | 10 | y-y | 254.93 | 10000 | 1536 | 8464 | 1 | 0.1536 | 0.1814745 | 25 | 430080 | 820076.96 | 2.889875 | 0.5244386 | 143.2406
S100.100.4_4_90.275_20.20 | 100 | 100 | 4 | 4135 | 280 | 94.99 | Cyl | 20 | 20 | y-y | 220.33 | 10000 | 1536 | 8464 | 1 | 0.1536 | 0.1814745 | 25 | 430080 | 803995.36 | 2.947679 | 0.5349285 | 143.2406
S100.100.4_4_90.275_50.25 | 100 | 100 | 4 | 4135 | 369.3 | 92.31 | Cyl | 50 | 25 | y-y | 184.33 | 10000 | 1536 | 8464 | 1 | 0.1536 | 0.1814745 | 25 | 567244.8 | 781311.84 | 4.00065 | 0.7260159 | 143.2406
R100.150.4_2_90.275_50.50 | 150 | 100 | 4 | 2135 | 341.86 | 77.38 | Cyl | 50 | 50 | z-z | 466.38 | 15000 | 1936 | 13064 | 0.6666667 | 0.1290667 | 0.1481935 | 37.5 | 661840.96 | 1010892.32 | 4.417937 | 0.6547097 | 73.95857
R100.150.4_3_90.275_20.-10 | 150 | 100 | 4 | 3135 | 280 | 91.39 | Cyl | 20 | -10 | z-z | 690.02 | 15000 | 1936 | 13064 | 0.6666667 | 0.1290667 | 0.1481935 | 37.5 | 542080 | 1193918.96 | 3.063793 | 0.4540342 | 108.5996
R100.150.4_3_90.275_20.00 | 150 | 100 | 4 | 3135 | 280 | 84 | Cyl | 20 | 0 | z-z | 562.03 | 15000 | 1936 | 13064 | 0.6666667 | 0.1290667 | 0.1481935 | 37.5 | 542080 | 1097376 | 3.333333 | 0.4939784 | 108.5996
R100.150.4_3_90.275_20.10 | 150 | 100 | 4 | 3135 | 342.06 | 89.2 | Cyl | 20 | 10 | z-z | 501.48 | 15000 | 1936 | 13064 | 0.6666667 | 0.1290667 | 0.1481935 | 37.5 | 662228.16 | 1165308.8 | 3.834753 | 0.5682856 | 108.5996
R100.150.4_3_90.275_20.20 | 150 | 100 | 4 | 3135 | 298.5 | 84.47 | Cyl | 20 | 20 | z-z | 460.83 | 15000 | 1936 | 13064 | 0.6666667 | 0.1290667 | 0.1481935 | 37.5 | 577896 | 1103516.08 | 3.533799 | 0.5236861 | 108.5996
R100.150.4_3_90.275_50.-25 | 150 | 100 | 4 | 3135 | 308.46 | 92.26 | Cyl | 50 | -25 | z-z | 502.81 | 15000 | 1936 | 13064 | 0.6666667 | 0.1290667 | 0.1481935 | 37.5 | 597178.56 | 1205284.64 | 3.343377 | 0.4954668 | 108.5996
R100.150.4_3_90.275_50.00 | 150 | 100 | 4 | 3135 | 362.79 | 91.59 | Cyl | 50 | 0 | z-z | 430.95 | 15000 | 1936 | 13064 | 0.6666667 | 0.1290667 | 0.1481935 | 37.5 | 702361.44 | 1196531.76 | 3.961022 | 0.5869977 | 108.5996
R100.150.4_3_90.275_50.25 | 150 | 100 | 4 | 3135 | 312.31 | 91.65 | Cyl | 50 | 25 | z-z | 287.38 | 15000 | 1936 | 13064 | 0.6666667 | 0.1290667 | 0.1481935 | 37.5 | 604632.16 | 1197315.6 | 3.407638 | 0.5049898 | 108.5996
R100.150.4_3_90.275_50.50 | 150 | 100 | 4 | 3135 | 341.86 | 89.69 | Cyl | 50 | 50 | z-z | 309.6 | 15000 | 1936 | 13064 | 0.6666667 | 0.1290667 | 0.1481935 | 37.5 | 661840.96 | 1171710.16 | 3.811573 | 0.5648504 | 108.5996
R100.150.5_3_90.275_20.-10 | 150 | 100 | 5 | 3135 | 336.27 | 91.69 | Cyl | 20 | -10 | z-z | 692.62 | 15000 | 2400 | 12600 | 0.6666667 | 0.16 | 0.1904762 | 30 | 807048 | 1155294 | 3.667466 | 0.698565 | 108.5996
R100.150.5_3_90.275_20.00 | 150 | 100 | 5 | 3135 | 370.39 | 79.72 | Cyl | 20 | 0 | z-z | 690.8 | 15000 | 2400 | 12600 | 0.6666667 | 0.16 | 0.1904762 | 30 | 888936 | 1004472 | 4.646136 | 0.8849784 | 108.5996
R100.150.5_3_90.275_20.10 | 150 | 100 | 5 | 3135 | 424.5 | 85.19 | Cyl | 20 | 10 | z-z | 622.3 | 15000 | 2400 | 12600 | 0.6666667 | 0.16 | 0.1904762 | 30 | 1018800 | 1073394 | 4.982979 | 0.9491389 | 108.5996
R100.150.5_3_90.275_20.20 | 150 | 100 | 5 | 3135 | 459.82 | 91.04 | Cyl | 20 | 20 | z-z | 573.32 | 15000 | 2400 | 12600 | 0.6666667 | 0.16 | 0.1904762 | 30 | 1103568 | 1147104 | 5.050747 | 0.962047 | 108.5996
R100.150.5_3_90.275_50.-25 | 150 | 100 | 5 | 3135 | 306.38 | 85.06 | Cyl | 50 | -25 | z-z | 548.45 | 15000 | 2400 | 12600 | 0.6666667 | 0.16 | 0.1904762 | 30 | 735312 | 1071756 | 3.601928 | 0.6860815 | 108.5996
R100.150.5_3_90.275_50.00 | 150 | 100 | 5 | 3135 | 396.01 | 87.39 | Cyl | 50 | 0 | z-z | 456.38 | 15000 | 2400 | 12600 | 0.6666667 | 0.16 | 0.1904762 | 30 | 950424 | 1101114 | 4.531525 | 0.8631477 | 108.5996
R100.150.5_3_90.275_50.25 | 150 | 100 | 5 | 3135 | 332.97 | 91.26 | Cyl | 50 | 25 | z-z | 328.5 | 15000 | 2400 | 12600 | 0.6666667 | 0.16 | 0.1904762 | 30 | 799128 | 1149876 | 3.648586 | 0.6949688 | 108.5996
R100.150.5_3_90.275_50.50 | 150 | 100 | 5 | 3135 | 368.09 | 82.54 | Cyl | 50 | 50 | z-z | 381.06 | 15000 | 2400 | 12600 | 0.6666667 | 0.16 | 0.1904762 | 30 | 883416 | 1040004 | 4.459535 | 0.8494352 | 108.5996
S100.100.4_90.275_20.20 | 100 | 100 | 4 | 2135 | 357.7 | 88.3 | Cyl | 20 | 20 | y-y | 490.7 | 10000 | 1536 | 8464 | 1 | 0.1536 | 0.1814745 | 25 | 549427.2 | 747371.2 | 4.050963 | 0.7351463 | 73.95857
S100.100.4_30.275_20.20 | 100 | 100 | 4 | 2135 | 292.7 | 36.4 | Cyl | 20 | 20 | y-y | 380.8 | 10000 | 1536 | 8464 | 1 | 0.1536 | 0.1814745 | 25 | 449587.2 | 308089.6 | 8.041209 | 1.459274 | 73.95857
R100.150.4_90.275_20.20 | 150 | 100 | 4 | 2135 | 298.5 | 86.4 | Cyl | 20 | 20 | y-y | 804.3 | 15000 | 1936 | 13064 | 0.6666667 | 0.1290667 | 0.1481935 | 37.5 | 577896 | 1128729.6 | 3.454861 | 0.511988 | 73.95857
R100.150.4_30.275_20.20 | 150 | 100 | 4 | 2135 | 312.3 | 30.7 | Cyl | 20 | 20 | y-y | 535.8 | 15000 | 1936 | 13064 | 0.6666667 | 0.1290667 | 0.1481935 | 37.5 | 604612.8 | 401064.8 | 10.17264 | 1.507519 | 73.95857
R100.150.5_90.275_20.20 | 150 | 100 | 5 | 2135 | 459.8 | 83 | Cyl | 20 | 20 | y-y | 935 | 15000 | 2400 | 12600 | 0.6666667 | 0.16 | 0.1904762 | 30 | 1103520 | 1045800 | 5.539759 | 1.055192 | 73.95857
R100.150.5_30.275_20.20 | 150 | 100 | 5 | 2135 | 332.9 | 32.8 | Cyl | 20 | 20 | y-y | 605.6 | 15000 | 2400 | 12600 | 0.6666667 | 0.16 | 0.1904762 | 30 | 798960 | 413280 | 10.14939 | 1.933217 | 73.95857
S100.100.4_90.275_50.50 | 100 | 100 | 4 | 2135 | 358.2 | 91.4 | Cyl | 50 | 50 | y-y | 321.1 | 10000 | 1536 | 8464 | 1 | 0.1536 | 0.1814745 | 25 | 550195.2 | 773609.6 | 3.919037 | 0.7112052 | 73.95857
S100.100.4_30.275_50.50 | 100 | 100 | 4 | 2135 | 346.2 | 35 | Cyl | 50 | 50 | y-y | 244 | 10000 | 1536 | 8464 | 1 | 0.1536 | 0.1814745 | 25 | 531763.2 | 296240 | 9.891429 | 1.795042 | 73.95857
R100.150.5_90.275_50.50 | 150 | 100 | 5 | 2135 | 336.2 | 92.7 | Cyl | 50 | 50 | y-y | 458.5 | 15000 | 2400 | 12600 | 0.6666667 | 0.16 | 0.1904762 | 30 | 806880 | 1168020 | 3.626753 | 0.6908101 | 73.95857
R100.150.4_30.275_50.50 | 150 | 100 | 4 | 2135 | 362.7 | 31.4 | Cyl | 50 | 50 | y-y | 356 | 15000 | 1936 | 13064 | 0.6666667 | 0.1290667 | 0.1481935 | 37.5 | 702187.2 | 410209.6 | 11.55096 | 1.711777 | 73.95857
R100.150.5_90.275_50.50 | 150 | 100 | 5 | 2135 | 368 | 84 | Cyl | 50 | 50 | y-y | 528.1 | 15000 | 2400 | 12600 | 0.6666667 | 0.16 | 0.1904762 | 30 | 883200 | 1058400 | 4.380952 | 0.8344671 | 73.95857
R100.150.5_30.275_50.50 | 150 | 100 | 5 | 2135 | 396 | 26.1 | Cyl | 50 | 50 | y-y | 395 | 15000 | 2400 | 12600 | 0.6666667 | 0.16 | 0.1904762 | 30 | 950400 | 328860 | 15.17241 | 2.889984 | 73.95857
S100.100.4_90.275_20.10 | 100 | 100 | 4 | 2135 | 280 | 93.9 | Cyl | 20 | 10 | y-y | 525.7 | 10000 | 1536 | 8464 | 1 | 0.1536 | 0.1814745 | 25 | 430080 | 794769.6 | 2.981896 | 0.541138 | 73.95857
S100.100.4_30.275_20.10 | 100 | 100 | 4 | 2135 | 353.2 | 37.1 | Cyl | 20 | 10 | y-y | 457.3 | 10000 | 1536 | 8464 | 1 | 0.1536 | 0.1814745 | 25 | 542515.2 | 314014.4 | 9.520216 | 1.727676 | 73.95857
R100.150.4_90.275_20.10 | 150 | 100 | 4 | 2135 | 342 | 90.4 | Cyl | 20 | 10 | y-y | 850.9 | 15000 | 1936 | 13064 | 0.6666667 | 0.1290667 | 0.1481935 | 37.5 | 662112 | 1180985.6 | 3.783186 | 0.5606436 | 73.95857
R100.150.4_30.275_20.10 | 150 | 100 | 4 | 2135 | 280 | 31 | Cyl | 20 | 10 | y-y | 591.7 | 15000 | 1936 | 13064 | 0.6666667 | 0.1290667 | 0.1481935 | 37.5 | 542080 | 404984 | 9.032258 | 1.338522 | 73.95857
R100.150.5_90.275_20.10 | 150 | 100 | 5 | 2135 | 424.5 | 86.5 | Cyl | 20 | 10 | y-y | 981.6 | 15000 | 2400 | 12600 | 0.6666667 | 0.16 | 0.1904762 | 30 | 1018800 | 1089900 | 4.907514 | 0.9347647 | 73.95857
R100.150.5_30.275_20.10 | 150 | 100 | 5 | 2135 | 299.2 | 32.8 | Cyl | 20 | 10 | y-y | 654.3 | 15000 | 2400 | 12600 | 0.6666667 | 0.16 | 0.1904762 | 30 | 718080 | 413280 | 9.121951 | 1.737515 | 73.95857
S100.100.4_90.275_50.25 | 100 | 100 | 4 | 2135 | 358.6 | 87.1 | Cyl | 50 | 25 | y-y | 383.1 | 10000 | 1536 | 8464 | 1 | 0.1536 | 0.1814745 | 25 | 550809.6 | 737214.4 | 4.117107 | 0.7471498 | 73.95857
S100.100.4_30.275_50.25 | 100 | 100 | 4 | 2135 | 358.6 | 33.4 | Cyl | 50 | 25 | y-y | 253.4 | 10000 | 1536 | 8464 | 1 | 0.1536 | 0.1814745 | 25 | 550809.6 | 282697.6 | 10.73653 | 1.948406 | 73.95857
R100.150.4_90.275_50.25 | 150 | 100 | 4 | 2135 | 424.5 | 90.8 | Cyl | 50 | 25 | y-y | 463.4 | 15000 | 1936 | 13064 | 0.6666667 | 0.1290667 | 0.1481935 | 37.5 | 821832 | 1186211.2 | 4.67511 | 0.692821 | 73.95857
R100.150.4_30.275_50.25 | 150 | 100 | 4 | 2135 | 424.5 | 33.1 | Cyl | 50 | 25 | y-y | 311.2 | 15000 | 1936 | 13064 | 0.6666667 | 0.1290667 | 0.1481935 | 37.5 | 821832 | 432418.4 | 12.82477 | 1.900548 | 73.95857
R100.150.5_90.275_50.25 | 150 | 100 | 5 | 2135 | 293.5 | 85.9 | Cyl | 50 | 25 | y-y | 526.4 | 15000 | 2400 | 12600 | 0.6666667 | 0.16 | 0.1904762 | 30 | 704400 | 1082340 | 3.416764 | 0.6508121 | 73.95857
R100.150.5_30.275_50.25 | 150 | 100 | 5 | 2135 | 293.5 | 29.2 | Cyl | 50 | 25 | y-y | 391.2 | 15000 | 2400 | 12600 | 0.6666667 | 0.16 | 0.1904762 | 30 | 704400 | 367920 | 10.05137 | 1.914547 | 73.95857
S100.100.4_90.275_20.0 | 100 | 100 | 4 | 2135 | 363.2 | 89.5 | Cyl | 20 | 0 | y-y | 652.6 | 10000 | 1536 | 8464 | 1 | 0.1536 | 0.1814745 | 25 | 557875.2 | 757528 | 4.058101 | 0.7364417 | 73.95857
S100.100.4_30.275_20.0 | 100 | 100 | 4 | 2135 | 358.2 | 35.8 | Cyl | 20 | 0 | y-y | 474.7 | 10000 | 1536 | 8464 | 1 | 0.1536 | 0.1814745 | 25 | 550195.2 | 303011.2 | 10.00559 | 1.815759 | 73.95857
R100.150.4_90.275_20.0 | 150 | 100 | 4 | 2135 | 280 | 90.6 | Cyl | 20 | 0 | y-y | 926.3 | 15000 | 1936 | 13064 | 0.6666667 | 0.1290667 | 0.1481935 | 37.5 | 542080 | 1183598.4 | 3.090508 | 0.4579932 | 73.95857
R100.150.4_30.275_20.0 | 150 | 100 | 4 | 2135 | 308.4 | 29.5 | Cyl | 20 | 0 | y-y | 624.4 | 15000 | 1936 | 13064 | 0.6666667 | 0.1290667 | 0.1481935 | 37.5 | 597062.4 | 385388 | 10.45424 | 1.54925 | 73.95857
R100.150.5_90.275_20.0 | 150 | 100 | 5 | 2135 | 370.3 | 89.6 | Cyl | 20 | 0 | y-y | 1066 | 15000 | 2400 | 12600 | 0.6666667 | 0.16 | 0.1904762 | 30 | 888720 | 1128960 | 4.1328125 | 0.7872024 | 73.95857
R100.150.5_30.275_20.0 | 150 | 100 | 5 | 2135 | 306.3 | 36.3 | Cyl | 20 | 0 | y-y | 728.5 | 15000 | 2400 | 12600 | 0.6666667 | 0.16 | 0.1904762 | 30 | 735120 | 457380 | 8.438017 | 1.607241 | 73.95857
S100.100.4_90.275_20.-10 | 100 | 100 | 4 | 2135 | 346.9 | 92.7 | Cyl | 20 | -10 | y-y | 737 | 10000 | 1536 | 8464 | 1 | 0.1536 | 0.1814745 | 25 | 532838.4 | 784612.8 | 3.742179 | 0.67911 | 73.95857
S100.100.4_30.275_20.-10 | 100 | 100 | 4 | 2135 | 346.9 | 34.1 | Cyl | 20 | -10 | y-y | 526.2 | 10000 | 1536 | 8464 | 1 | 0.1536 | 0.1814745 | 25 | 532838.4 | 288622.4 | 10.17302 | 1.846144 | 73.95857
R100.150.4_90.275_20.-10 | 150 | 100 | 4 | 2135 | 268.1 | 93.6 | Cyl | 20 | -10 | y-y | 945.8 | 15000 | 1936 | 13064 | 0.6666667 | 0.1290667 | 0.1481935 | 37.5 | 519041.6 | 1222790.4 | 2.864316 | 0.4244731 | 73.95857
R100.150.4_30.275_20.-10 | 150 | 100 | 4 | 2135 | 268.1 | 31.7 | Cyl | 20 | -10 | y-y | 563.3 | 15000 | 1936 | 13064 | 0.6666667 | 0.1290667 | 0.1481935 | 37.5 | 519041.6 | 414128.8 | 8.457413 | 1.253334 | 73.95857
R100.150.5_90.275_20.-10 | 150 | 100 | 5 | 2135 | 304.5 | 93.4 | Cyl | 20 | -10 | y-y | 1042 | 15000 | 2400 | 12600 | 0.6666667 | 0.16 | 0.1904762 | 30 | 730800 | 1176840 | 3.260171 | 0.620985 | 73.95857
R100.150.5_30.275_20.-10 | 150 | 100 | 5 | 2135 | 304.5 | 30.6 | Cyl | 20 | -10 | y-y | 720.2 | 15000 | 2400 | 12600 | 0.6666667 | 0.16 | 0.1904762 | 30 | 730800 | 385560 | 9.95098 | 1.895425 | 73.95857
PYA-1 | 100 | 150 | 4.065 | 700 | 295 | 39 | Cyl | 10 | 10 | y-y | 750 | 15000 | 1966.4031 | 13033.5969 | 1.5 | 0.13109354 | 0.1508719 | 24.60025 | 580088.9145 | 508310.2791 | 7.564103 | 1.14121 | 24.24871
PYA-2 | 100 | 150 | 4.065 | 800 | 295 | 66 | Cyl | 15 | 15 | y-y | 1040 | 15000 | 1966.4031 | 13033.5969 | 1.5 | 0.13109354 | 0.1508719 | 24.60025 | 580088.9145 | 860217.3954 | 4.469697 | 0.6743515 | 27.71281
PYA-3 | 100 | 150 | 4.065 | 900 | 295 | 52 | Cyl | 20 | 20 | y-y | 810 | 15000 | 1966.4031 | 13033.5969 | 1.5 | 0.13109354 | 0.1508719 | 24.60025 | 580088.9145 | 677747.0388 | 5.673077 | 0.8559077 | 31.17691
PYA-4 | 150 | 200 | 4.433 | 700 | 242 | 52 | Cyl | 20 | 20 | y-y | 1750 | 30000 | 3024.494044 | 26975.51 | 1.333333 | 0.1008165 | 0.11212 | 33.83713 | 731927.6 | 1402726.3 | 4.653846 | 0.5217893 | 16.16581
PYA-5 | 150 | 200 | 4.433 | 800 | 242 | 39 | Cyl | 30 | 30 | y-y | 1400 | 30000 | 3024.494044 | 26975.51 | 1.333333 | 0.1008165 | 0.11212 | 33.83713 | 731927.6 | 1052044.7 | 6.205128 | 0.695719 | 18.47521
PYA-6 | 150 | 200 | 4.433 | 900 | 242 | 66 | Cyl | 40 | 40 | y-y | 1250 | 30000 | 3024.494044 | 26975.51 | 1.333333 | 0.1008165 | 0.11212 | 33.83713 | 731927.6 | 1780383.4 | 3.666667 | 0.4111067 | 20.78461
PYA-7 | 200 | 300 | 5.73 | 800 | 336 | 66 | Cyl | 50 | 50 | y-y | 3450 | 60000 | 5598.6684 | 54401.3316 | 1.5 | 0.09331114 | 0.1029142 | 34.90401 | 1881152.6 | 3590487.9 | 5.090909 | 0.5239267 | 13.85641
PYA-8 | 200 | 300 | 5.73 | 900 | 336 | 52 | Cyl | 60 | 60 | y-y | 2650 | 60000 | 5598.6684 | 54401.3316 | 1.5 | 0.09331114 | 0.1029142 | 34.90401 | 1881152.6 | 2828869.2 | 6.461538 | 0.6649839 | 15.58846
PYA-9 | 200 | 300 | 5.73 | 1000 | 336 | 39 | Cyl | 70 | 70 | y-y | 2445 | 60000 | 5598.6684 | 54401.3316 | 1.5 | 0.09331114 | 0.1029142 | 34.90401 | 1881152.6 | 2121651.9 | 8.615385 | 0.8866452 | 17.32051
E1 | 300 | 300 | 5 | 1720 | 746 | 70.5 | Cyl | 40 | 40 | y-y | 6491 | 90000 | 5900 | 84100 | 1 | 0.06555556 | 0.07015458 | 60 | 4401400 | 5929050 | 10.58156 | 0.7423449 | 19.86085
E2 | 150 | 300 | 5 | 1720 | 746 | 83.6 | Cyl | 20 | 20 | z-z | 3873 | 45000 | 4400 | 40600 | 2 | 0.09777778 | 0.1083744 | 30 | 3282400 | 3394160 | 8.923445 | 0.9670729 | 39.7217
E3 | 300 | 300 | 5 | 1720 | 301 | 70.5 | Cyl | 40 | 40 | y-y | 4553 | 90000 | 5900 | 84100 | 1 | 0.06555556 | 0.07015458 | 60 | 1775900 | 5929050 | 4.269504 | 0.2995252 | 19.86085
SC40-150-0.2 | 150 | 150 | 8.28 | 1180 | 488.4 | 43.2 | Cube | 13 | 13 | y-y | 2470 | 22500 | 4693.7664 | 17806.2336 | 1 | 0.20861184 | 0.2636024 | 18.11594 | 2292435.5 | 769229.3 | 11.30556 | 2.980172 | 27.25093
SC40-180-0.2 | 120 | 180 | 8.28 | 1180 | 488.4 | 43.2 | Cube | 18.5 | 18.5 | y-y | 2660 | 21600 | 4693.7664 | 16906.2336 | 1.5 | 0.217304 | 0.2776353 | 14.49275 | 2292435.5 | 730349.3 | 11.30556 | 3.138821 | 34.06367
SC40-200-0.2 | 100 | 200 | 8.28 | 1180 | 488.4 | 43.2 | Cube | 20 | 20 | y-y | 2595 | 20000 | 4693.7664 | 15306.2336 | 2 | 0.23468832 | 0.3066572 | 12.07729 | 2292435.5 | 661229.3 | 11.30556 | 3.46693 | 40.8764
SC50-150-0.2 | 150 | 150 | 8.28 | 1180 | 488.4 | 55.3 | Cube | 15 | 15 | y-y | 2450 | 22500 | 4693.7664 | 17806.2336 | 1 | 0.20861184 | 0.2636024 | 18.11594 | 2292435.5 | 984684.7 | 8.831826 | 2.328091 | 27.25093
SC50-180-0.2 | 120 | 180 | 8.28 | 1180 | 488.4 | 55.3 | Cube | 18 | 18 | y-y | 2530 | 21600 | 4693.7664 | 16906.2336 | 1.5 | 0.217304 | 0.2776353 | 14.49275 | 2292435.5 | 934914.7 | 8.831826 | 2.452026 | 34.06367
SC50-200-0.2 | 100 | 200 | 8.28 | 1180 | 488.4 | 55.3 | Cube | 19 | 19 | y-y | 2625 | 20000 | 4693.7664 | 15306.2336 | 2 | 0.23468832 | 0.3066572 | 12.07729 | 2292435.5 | 846434.7 | 8.831826 | 2.708343 | 40.8764
SC40-150-0.4 | 150 | 150 | 8.28 | 1180 | 488.4 | 43.2 | Cube | 31.5 | 31.5 | y-y | 2042 | 22500 | 4693.7664 | 17806.2336 | 1 | 0.20861184 | 0.2636024 | 18.11594 | 2292435.5 | 769229.3 | 11.30556 | 2.980172 | 27.25093
SC40-180-0.4 | 120 | 180 | 8.28 | 1180 | 488.4 | 43.2 | Cube | 37 | 37 | y-y | 2150 | 21600 | 4693.7664 | 16906.2336 | 1.5 | 0.217304 | 0.2776353 | 14.49275 | 2292435.5 | 730349.3 | 11.30556 | 3.138821 | 34.06367
SC40-200-0.4 | 100 | 200 | 8.28 | 1180 | 488.4 | 43.2 | Cube | 39.8 | 39.8 | y-y | 2228 | 20000 | 4693.7664 | 15306.2336 | 2 | 0.23468832 | 0.3066572 | 12.07729 | 2292435.5 | 661229.3 | 11.30556 | 3.46693 | 40.8764
SC50-150-0.4 | 150 | 150 | 8.28 | 1180 | 488.4 | 55.3 | Cube | 32.5 | 32.5 | y-y | 2020 | 22500 | 4693.7664 | 17806.2336 | 1 | 0.20861184 | 0.2636024 | 18.11594 | 2292435.5 | 984684.7 | 8.831826 | 2.328091 | 27.25093
SC50-180-0.4 | 120 | 180 | 8.28 | 1180 | 488.4 | 55.3 | Cube | 41 | 41 | y-y | 2150 | 21600 | 4693.7664 | 16906.2336 | 1.5 | 0.217304 | 0.2776353 | 14.49275 | 2292435.5 | 934914.7 | 8.831826 | 2.452026 | 34.06367
SC50-200-0.4 | 100 | 200 | 8.28 | 1180 | 488.4 | 55.3 | Cube | 41.5 | 41.5 | y-y | 2100 | 20000 | 4693.7664 | 15306.2336 | 2 | 0.23468832 | 0.3066572 | 12.07729 | 2292435.5 | 846434.7 | 8.831826 | 2.708343 | 40.8764
SL-C110 | 120 | 120 | 5 | 2174 | 761 | 20.34 | Cyl | 10 | 10 | y-y | 1481 | 14400 | 2300 | 12100 | 1 | 0.1597222 | 0.1900826 | 24 | 1750300 | 246114 | 37.41396 | 7.111745 | 62.75797
SL-C160 | 170 | 170 | 5 | 2416 | 761 | 20.34 | Cyl | 15 | 15 | y-y | 2126 | 28900 | 3300 | 25600 | 1 | 0.1141869 | 0.12890625 | 34 | 2511300 | 520704 | 37.41396 | 4.822894 | 49.231
SL-C210 | 220 | 220 | 5 | 2416 | 761 | 20.34 | Cyl | 20 | 20 | y-y | 2939 | 48400 | 4300 | 44100 | 1 | 0.08884298 | 0.09750567 | 44 | 3272300 | 896994 | 37.41396 | 3.648073 | 38.04213
SL-C260 | 270 | 270 | 5 | 2817 | 761 | 20.34 | Cyl | 25 | 25 | y-y | 3062 | 72900 | 5300 | 67600 | 1 | 0.07270233 | 0.07840237 | 54 | 4033300 | 1374984 | 37.41396 | 2.933343 | 36.14213
SS-1 | 200 | 200 | 12.5 | 3640 | 465 | 183 | Cyl 100 | 20 | 20 | y-y | 5187 | 40000 | 9375 | 30625 | 1 | 0.234375 | 0.3061224 | 16 | 4359375 | 5604375 | 2.540984 | 0.7778521 | 63.04665
SS-2 | 200 | 200 | 12 | 3640 | 756 | 176 | Cyl 100 | 20 | 20 | y-y | 7136 | 40000 | 9024 | 30976 | 1 | 0.2256 | 0.2913223 | 16.66667 | 6822144 | 5451776 | 4.295455 | 1.251362 | 63.04665
SS-3 | 200 | 200 | 12 | 3640 | 756 | 177 | Cyl 100 | 50 | 50 | y-y | 5078 | 40000 | 9024 | 30976 | 1 | 0.2256 | 0.2913223 | 16.66667 | 6822144 | 5482752 | 4.271186 | 1.244292 | 63.04665
SS-1 | 200 | 200 | 12.5 | 3640 | 465 | 183 | Cyl 100 | 20 | 20 | y-y | 5187 | 40000 | 9375 | 30625 | 1 | 0.234375 | 0.3061224 | 16 | 4359375 | 5604375 | 2.540984 | 0.7778521 | 63.04665
SS-2 | 200 | 200 | 12 | 3640 | 756 | 176 | Cyl 100 | 20 | 20 | y-y | 7136 | 40000 | 9024 | 30976 | 1 | 0.2256 | 0.2913223 | 16.66667 | 6822144 | 5451776 | 4.295455 | 1.251362 | 63.04665
SS-3 | 200 | 200 | 12 | 3640 | 756 | 177 | Cyl 100 | 50 | 50 | y-y | 4997 | 40000 | 9024 | 30976 | 1 | 0.2256 | 0.2913223 | 16.66667 | 6822144 | 5482752 | 4.271186 | 1.244292 | 63.04665
S1 | 120 | 120 | 4 | 360 | 495 | 30 | Cyl | 15 | 15 | y-y | 1294 | 14400 | 1856 | 12544 | 1 | 0.1288889 | 0.1479592 | 30 | 918720 | 376320 | 16.5 | 2.441327 | 10.3923
S2 | 120 | 120 | 4 | 360 | 495 | 30 | Cyl | 25 | 25 | y-y | 1125 | 14400 | 1856 | 12544 | 1 | 0.1288889 | 0.1479592 | 30 | 918720 | 376320 | 16.5 | 2.441327 | 10.3923
S3 | 120 | 120 | 4 | 360 | 495 | 30 | Cyl | 30 | 30 | y-y | 949 | 14400 | 1856 | 12544 | 1 | 0.1288889 | 0.1479592 | 30 | 918720 | 376320 | 16.5 | 2.441327 | 10.3923
S4 | 120 | 120 | 4 | 360 | 495 | 30 | Cyl | 45 | 45 | y-y | 810 | 14400 | 1856 | 12544 | 1 | 0.1288889 | 0.1479592 | 30 | 918720 | 376320 | 16.5 | 2.441327 | 10.3923
S5 | 100 | 150 | 4 | 450 | 495 | 30 | Cyl | 15 | 15 | y-y | 1422 | 15000 | 1936 | 13064 | 1.5 | 0.1290667 | 0.1481935 | 25 | 958320 | 391920 | 16.5 | 2.445193 | 15.58846
S6 | 100 | 150 | 4 | 450 | 495 | 30 | Cyl | 30 | 30 | y-y | 1190 | 15000 | 1936 | 13064 | 1.5 | 0.1290667 | 0.1481935 | 25 | 958320 | 391920 | 16.5 | 2.445193 | 15.58846
S7 | 100 | 150 | 4 | 450 | 495 | 30 | Cyl | 45 | 45 | y-y | 964 | 15000 | 1936 | 13064 | 1.5 | 0.1290667 | 0.1481935 | 25 | 958320 | 391920 | 16.5 | 2.445193 | 15.58846
S8 | 100 | 150 | 4 | 450 | 495 | 30 | Cyl | 60 | 60 | y-y | 763 | 15000 | 1936 | 13064 | 1.5 | 0.1290667 | 0.1481935 | 25 | 958320 | 391920 | 16.5 | 2.445193 | 15.58846
S9 | 180 | 90 | 4 | 540 | 495 | 30 | Cyl | 20 | 20 | y-y | 1491 | 16200 | 2096 | 14104 | 0.5 | 0.1293827 | 0.1486103 | 45 | 1037520 | 423120 | 16.5 | 2.45207 | 20.78461
S10 | 180 | 90 | 4 | 540 | 495 | 30 | Cyl | 30 | 30 | y-y | 1319 | 16200 | 2096 | 14104 | 0.5 | 0.1293827 | 0.1486103 | 45 | 1037520 | 423120 | 16.5 | 2.45207 | 20.78461
S11 | 180 | 90 | 4 | 540 | 495 | 30 | Cyl | 40 | 40 | y-y | 1208 | 16200 | 2096 | 14104 | 0.5 | 0.1293827 | 0.1486103 | 45 | 1037520 | 423120 | 16.5 | 2.45207 | 20.78461
S12 | 180 | 90 | 4 | 540 | 495 | 30 | Cyl | 50 | 50 | y-y | 1051 | 16200 | 2096 | 14104 | 0.5 | 0.1293827 | 0.1486103 | 45 | 1037520 | 423120 | 16.5 | 2.45207 | 20.78461
S13 | 130 | 130 | 4 | 390 | 495 | 30 | Cyl | 15 | 15 | y-y | 1472 | 16900 | 2016 | 14884 | 1 | 0.1192899 | 0.1354475 | 32.5 | 997920 | 446520 | 16.5 | 2.234883 | 10.3923
S14 | 130 | 130 | 4 | 390 | 495 | 30 | Cyl | 25 | 25 | y-y | 1305 | 16900 | 2016 | 14884 | 1 | 0.1192899 | 0.1354475 | 32.5 | 997920 | 446520 | 16.5 | 2.234883 | 10.3923
S15 | 130 | 130 | 4 | 390 | 495 | 30 | Cyl | 40 | 40 | y-y | 1022 | 16900 | 2016 | 14884 | 1 | 0.1192899 | 0.1354475 | 32.5 | 997920 | 446520 | 16.5 | 2.234883 | 10.3923
S16 | 130 | 130 | 4 | 390 | 495 | 30 | Cyl | 55 | 55 | y-y | 789 | 16900 | 2016 | 14884 | 1 | 0.1192899 | 0.1354475 | 32.5 | 997920 | 446520 | 16.5 | 2.234883 | 10.3923
L1 | 150 | 100 | 4 | 2600 | 495 | 30 | Cyl | 15 | 15 | y-y | 1130 | 15000 | 1936 | 13064 | 0.6666667 | 0.1290667 | 0.1481935 | 37.5 | 958320 | 391920 | 16.5 | 2.445193 | 90.06664
L2 | 150 | 100 | 4 | 2600 | 495 | 30 | Cyl | 30 | 30 | y-y | 884 | 15000 | 1936 | 13064 | 0.6666667 | 0.1290667 | 0.1481935 | 37.5 | 958320 | 391920 | 16.5 | 2.445193 | 90.06664
L3 | 150 | 100 | 4 | 2600 | 495 | 30 | Cyl | 45 | 45 | y-y | 711 | 15000 | 1936 | 13064 | 0.6666667 | 0.1290667 | 0.1481935 | 37.5 | 958320 | 391920 | 16.5 | 2.445193 | 90.06664
L4 | 150 | 100 | 4 | 2600 | 495 | 30 | Cyl | 60 | 60 | y-y | 617 | 15000 | 1936 | 13064 | 0.6666667 | 0.1290667 | 0.1481935 | 37.5 | 958320 | 391920 | 16.5 | 2.445193 | 90.06664
EC1-1 | 150 | 150 | 4 | 450 | 434.56 | 110.5 | Cube | 20 | 20 | y-y | 2114.4 | 22500 | 2336 | 20164 | 1 | 0.1038222 | 0.11585 | 37.5 | 1015132.16 | 2228122 | 3.93267 | 0.4555999 | 10.3923
EC1-2 | 150 | 150 | 4 | 450 | 434.56 | 110.5 | Cube | 20 | 20 | y-y | 2129.7 | 22500 | 2336 | 20164 | 1 | 0.1038222 | 0.11585 | 37.5 | 1015132.16 | 2228122 | 3.93267 | 0.4555999 | 10.3923
EC2-1 | 150 | 150 | 4 | 450 | 434.56 | 110.5 | Cube | 35 | 35 | y-y | 1845.9 | 22500 | 2336 | 20164 | 1 | 0.1038222 | 0.11585 | 37.5 | 1015132.16 | 2228122 | 3.93267 | 0.4555999 | 10.3923
EC2-2 | 150 | 150 | 4 | 450 | 434.56 | 110.5 | Cube | 35 | 35 | y-y | 1717.2 | 22500 | 2336 | 20164 | 1 | 0.1038222 | 0.11585 | 37.5 | 1015132.16 | 2228122 | 3.93267 | 0.4555999 | 10.3923
EC3-1 | 150 | 150 | 4 | 450 | 434.56 | 110.5 | Cube | 50 | 50 | y-y | 1561.4 | 22500 | 2336 | 20164 | 1 | 0.1038222 | 0.11585 | 37.5 | 1015132.16 | 2228122 | 3.93267 | 0.4555999 | 10.3923
EC3-2 | 150 | 150 | 4 | 450 | 434.56 | 110.5 | Cube | 50 | 50 | y-y | 1454.9 | 22500 | 2336 | 20164 | 1 | 0.1038222 | 0.11585 | 37.5 | 1015132.16 | 2228122 | 3.93267 | 0.4555999 | 10.3923
EC4-1 | 150 | 150 | 4 | 450 | 434.56 | 110.5 | Cube | 65 | 65 | y-y | 1265 | 22500 | 2336 | 20164 | 1 | 0.1038222 | 0.11585 | 37.5 | 1015132.16 | 2228122 | 3.93267 | 0.4555999 | 10.3923
EC4-2 | 150 | 150 | 4 | 450 | 434.56 | 110.5 | Cube | 65 | 65 | y-y | 1244.1 | 22500 | 2336 | 20164 | 1 | 0.1038222 | 0.11585 | 37.5 | 1015132.16 | 2228122 | 3.93267 | 0.4555999 | 10.3923
EC5-1 | 150 | 150 | 5 | 450 | 433.1 | 110.5 | Cube | 50 | 50 | y-y | 1668.6 | 22500 | 2900 | 19600 | 1 | 0.1288889 | 0.1479592 | 30 | 1255990 | 2165800 | 3.919457 | 0.5799197 | 10.3923
EC5-2 | 150 | 150 | 5 | 450 | 433.1 | 110.5 | Cube | 50 | 50 | y-y | 1630.1 | 22500 | 2900 | 19600 | 1 | 0.1288889 | 0.1479592 | 30 | 1255990 | 2165800 | 3.919457 | 0.5799197 | 10.3923
EC6-1 | 150 | 150 | 6 | 450 | 436.9 | 110.5 | Cube | 50 | 50 | y-y | 1835.7 | 22500 | 3456 | 19044 | 1 | 0.1536 | 0.1814745 | 25 | 1509926.4 | 2104362 | 3.953846 | 0.7175222 | 10.3923
EC6-2 | 150 | 150 | 6 | 450 | 436.9 | 110.5 | Cube | 50 | 50 | y-y | 1797.2 | 22500 | 3456 | 19044 | 1 | 0.1536 | 0.1814745 | 25 | 1509926.4 | 2104362 | 3.953846 | 0.7175222 | 10.3923
HS2 | 126 | 126 | 3 | 360 | 300 | 50 | Cyl | 20 | 20 | y-y | 996 | 15876 | 1476 | 14400 | 1 | 0.09297052 | 0.1025 | 42 | 442800 | 720000 | 6 | 0.615 | 9.897433
HS3 | 126 | 126 | 3 | 360 | 300 | 50 | Cyl | 40 | 40 | y-y | 739 | 15876 | 1476 | 14400 | 1 | 0.09297052 | 0.1025 | 42 | 442800 | 720000 | 6 | 0.615 | 9.897433
HS4 | 126 | 126 | 3 | 360 | 300 | 50 | Cyl | 50 | 50 | y-y | 619 | 15876 | 1476 | 14400 | 1 | 0.09297052 | 0.1025 | 42 | 442800 | 720000 | 6 | 0.615 | 9.897433
HS8 | 156 | 156 | 3 | 450 | 300 | 50 | Cyl | 25 | 25 | y-y | 1426 | 24336 | 1836 | 22500 | 1 | 0.07544379 | 0.0816 | 52 | 550800 | 1125000 | 6 | 0.4896 | 9.992601
HS9 | 156 | 156 | 3 | 450 | 300 | 50 | Cyl | 50 | 50 | y-y | 1203 | 24336 | 1836 | 22500 | 1 | 0.07544379 | 0.0816 | 52 | 550800 | 1125000 | 6 | 0.4896 | 9.992601
HS10 | 156 | 156 | 3 | 450 | 300 | 50 | Cyl | 60 | 60 | y-y | 959 | 24336 | 1836 | 22500 | 1 | 0.07544379 | 0.0816 | 52 | 550800 | 1125000 | 6 | 0.4896 | 9.992601
NS2 | 186 | 186 | 3 | 540 | 300 | 32 | Cyl | 37 | 37 | y-y | 1069 | 34596 | 2196 | 32400 | 1 | 0.06347555 | 0.06777778 | 62 | 658800 | 1036800 | 9.375 | 0.6354167 | 10.05707
NS3 | 186 | 186 | 3 | 540 | 300 | 32 | Cyl | 56 | 56 | y-y | 1133 | 34596 | 2196 | 32400 | 1 | 0.06347555 | 0.06777778 | 62 | 658800 | 1036800 | 9.375 | 0.6354167 | 10.05707
NS4 | 186 | 186 | 3 | 540 | 300 | 32 | Cyl | 84 | 84 | y-y | 895 | 34596 | 2196 | 32400 | 1 | 0.06347555 | 0.06777778 | 62 | 658800 | 1036800 | 9.375 | 0.6354167 | 10.05707
NS8 | 246 | 246 | 3 | 720 | 300 | 38 | Cyl | 48 | 48 | y-y | 2255 | 60516 | 2916 | 57600 | 1 | 0.0481856 | 0.050625 | 82 | 874800 | 2188800 | 7.894737 | 0.3996711 | 10.13883
NS9 | 246 | 246 | 3 | 720 | 300 | 38 | Cyl | 74 | 74 | y-y | 1900 | 60516 | 2916 | 57600 | 1 | 0.0481856 | 0.050625 | 82 | 874800 | 2188800 | 7.894737 | 0.3996711 | 10.13883
NS10 | 246 | 246 | 3 | 720 | 300 | 38 | Cyl | 100 | 100 | y-y | 1279 | 60516 | 2916 | 57600 | 1 | 0.0481856 | 0.050625 | 82 | 874800 | 2188800 | 7.894737 | 0.3996711 | 10.13883
1-1 | 120 | 120 | 5 | 3000 | 304 | 47 | Cyl | 20 | 20 | y-y | 610 | 14400 | 2300 | 12100 | 1 | 0.1597222 | 0.1900826 | 24 | 699200 | 568700 | 6.468085 | 1.229471 | 86.60254
2-1 | 120 | 120 | 5 | 3000 | 438 | 46 | Cyl | 20 | 20 | y-y | 700 | 14400 | 2300 | 12100 | 1 | 0.1597222 | 0.1900826 | 24 | 1007400 | 556600 | 9.521739 | 1.809917 | 86.60254
3-1 | 120 | 120 | 5 | 3000 | 327 | 96 | Cyl | 20 | 20 | y-y | 710 | 14400 | 2300 | 12100 | 1 | 0.1597222 | 0.1900826 | 24 | 752100 | 1161600 | 3.40625 | 0.647469 | 86.60254
4-1 | 120 | 120 | 5 | 3000 | 439 | 96 | Cyl | 20 | 20 | y-y | 830 | 14400 | 2300 | 12100 | 1 | 0.1597222 | 0.1900826 | 24 | 1009700 | 1161600 | 4.572917 | 0.8692321 | 86.60254
5-1 | 120 | 120 | 8 | 3000 | 323 | 39 | Cyl | 20 | 20 | y-y | 740 | 14400 | 3584 | 10816 | 1 | 0.2488889 | 0.3313609 | 15 | 1157632 | 421824 | 8.282051 | 2.744348 | 86.60254
6-1 | 120 | 120 | 8 | 3000 | 300 | 46 | Cyl | 20 | 20 | y-y | 770 | 14400 | 3584 | 10816 | 1 | 0.2488889 | 0.3313609 | 15 | 1075200 | 497536 | 6.521739 | 2.16105 | 86.60254
7-1 | 120 | 120 | 8 | 3000 | 376 | 47 | Cyl | 20 | 20 | y-y | 870 | 14400 | 3584 | 10816 | 1 | 0.2488889 | 0.3313609 | 15 | 1347584 | 508352 | 8 | 2.650888 | 86.60254
8-1 | 120 | 120 | 8 | 3000 | 323 | 103 | Cyl | 20 | 20 | y-y | 820 | 14400 | 3584 | 10816 | 1 | 0.2488889 | 0.3313609 | 15 | 1157632 | 1114048 | 3.135922 | 1.039122 | 86.60254
9-1 | 120 | 120 | 8 | 3000 | 379 | 103 | Cyl | 20 | 20 | y-y | 1000 | 14400 | 3584 | 10816 | 1 | 0.2488889 | 0.3313609 | 15 | 1358336 | 1114048 | 3.679612 | 1.21928 | 86.60254
10-1 | 120 | 120 | 8 | 3000 | 379 | 39 | Cyl | 20 | 20 | y-y | 820 | 14400 | 3584 | 10816 | 1 | 0.2488889 | 0.3313609 | 15 | 1358336 | 421824 | 9.717949 | 3.220149 | 86.60254
13-1 | 120 | 120 | 8 | 3000 | 390 | 80 | Cyl | 10 | 10 | y-y | 1160 | 14400 | 3584 | 10816 | 1 | 0.2488889 | 0.3313609 | 15 | 1397760 | 865280 | 4.875 | 1.615385 | 86.60254
17-1 | 120 | 120 | 8 | 3000 | 404 | 92 | Cyl | 20 | 20 | y-y | 1010 | 14400 | 3584 | 10816 | 1 | 0.2488889 | 0.3313609 | 15 | 1447936 | 995072 | 4.391304 | 1.455107 | 86.60254