## R_CFST
Speciment | B (mm) | H (mm) | t (mm) | Le (mm) | fy (MPa) | fc (MPa) | fc type | N Test (kN) | Ag (mm2) | As (mm2) | Ac (mm2) | Aspect ratio | ρs (rho) | As/Ac | B/t | As*fy​ | Ac*fc | fy/fc | Confinement ᶓ | Le/r
1 | 199 | 199 | 1.8 | 796 | 192.4 | 27.7 | Cyl | 1403 | 39601 | 1419.84 | 38181.16 | 1 | 0.03585364 | 0.03718693 | 110.5556 | 273177.216 | 1057618.132 | 6.945848 | 0.2582948 | 13.85641
2 | 197 | 197 | 1.55 | 797 | 192.4 | 27.7 | Cyl | 1413 | 38809 | 1211.79 | 37597.21 | 1 | 0.03122446 | 0.03223085 | 127.0968 | 233148.396 | 1041442.717 | 6.945848 | 0.2238706 | 14.01466
3 | 199 | 199 | 1.5 | 798 | 192.4 | 27.7 | Cyl | 1362 | 39601 | 1185 | 38416 | 1 | 0.02992349 | 0.03084652 | 132.6667 | 227994 | 1064123.2 | 6.945848 | 0.2142553 | 13.89122
4 | 199 | 199 | 1.63 | 798 | 192.4 | 25.4 | Cyl | 1163 | 39601 | 1286.8524 | 38314.1476 | 1 | 0.03249545 | 0.03358687 | 122.0859 | 247590.4 | 973179.3 | 7.574803 | 0.2544139 | 13.89122
5 | 198 | 198 | 1.66 | 794 | 192.4 | 25.6 | Cyl | 1310 | 39204 | 1303.6976 | 37900.3024 | 1 | 0.0332542 | 0.03439808 | 119.2771 | 250831.4 | 970247.7 | 7.515625 | 0.2585231 | 13.8914
6 | 199 | 199 | 1.68 | 796 | 192.4 | 25.6 | Cyl | 1110 | 39601 | 1325.9904 | 38275.0096 | 1 | 0.03348376 | 0.03464376 | 118.4524 | 255120.6 | 979840.2 | 7.515625 | 0.2603695 | 13.85641
7 | 199 | 199 | 1.91 | 792 | 246.7 | 27.6 | Cyl | 1360 | 39601 | 1505.7676 | 38095.2324 | 1 | 0.03802347 | 0.03952641 | 104.1885 | 371472.9 | 1051428.4 | 8.938406 | 0.3533031 | 13.78678
8 | 199 | 199 | 1.86 | 797 | 246.7 | 27.6 | Cyl | 1417 | 39601 | 1466.7216 | 38134.2784 | 1 | 0.03703749 | 0.03846203 | 106.9892 | 361840.2 | 1052506.1 | 8.938406 | 0.3437892 | 13.87381
9 | 199 | 199 | 1.62 | 798 | 246.7 | 27.6 | Cyl | 1360 | 39601 | 1279.0224 | 38321.9776 | 1 | 0.03229773 | 0.03337569 | 122.8395 | 315534.8 | 1057686.6 | 8.938406 | 0.2983255 | 13.89122
10 | 198 | 198 | 1.72 | 797 | 246.7 | 25.7 | Cyl | 1210 | 39204 | 1350.4064 | 37853.5936 | 1 | 0.03444563 | 0.03567446 | 115.1163 | 333145.3 | 972837.4 | 9.599222 | 0.342447 | 13.94388
11 | 199 | 199 | 1.69 | 797 | 246.7 | 25.7 | Cyl | 1160 | 39601 | 1333.8156 | 38267.1844 | 1 | 0.03368136 | 0.03485534 | 117.7515 | 329052.3 | 983466.6 | 9.599222 | 0.3345841 | 13.87381
12 | 199 | 199 | 1.66 | 796 | 246.7 | 25.8 | Cyl | 1065 | 39601 | 1310.3376 | 38290.6624 | 1 | 0.0330885 | 0.03422081 | 119.8795 | 323260.3 | 987899.1 | 9.562016 | 0.3272199 | 13.85641
13 | 150 | 150 | 1.52 | 595 | 246.7 | 37.1 | Cyl | 905 | 22500 | 902.7584 | 21597.2416 | 1 | 0.0401226 | 0.04179971 | 98.68421 | 222710.5 | 801257.7 | 6.649596 | 0.2779512 | 13.74094
14 | 149 | 149 | 1.47 | 596 | 246.7 | 37.4 | Cyl | 1000 | 22201 | 867.4764 | 21333.5236 | 1 | 0.03907375 | 0.04066259 | 101.3605 | 214006.4 | 797873.8 | 6.596257 | 0.2682209 | 13.85641
15 | 150 | 150 | 1.6 | 598 | 246.7 | 37.4 | Cyl | 950 | 22500 | 949.76 | 21550.24 | 1 | 0.04221156 | 0.0440719 | 93.75 | 234305.792 | 805978.976 | 6.596257 | 0.2907096 | 13.81022
16 | 148 | 148 | 1.57 | 598 | 246.7 | 25.8 | Cyl | 660 | 21904 | 919.5804 | 20984.4196 | 1 | 0.0419823 | 0.04382206 | 94.26752 | 226860.5 | 541398 | 9.562016 | 0.4190272 | 13.99684
17 | 149 | 149 | 1.64 | 595 | 246.7 | 25.9 | Cyl | 710 | 22201 | 966.6816 | 21234.3184 | 1 | 0.04354225 | 0.04552449 | 90.85366 | 238480.4 | 549968.8 | 9.525097 | 0.4336252 | 13.83316
18 | 200 | 200 | 2.93 | 793 | 256.4 | 27.6 | Cyl | 1764 | 40000 | 2309.6604 | 37690.3396 | 1 | 0.05774151 | 0.0612799 | 68.25939 | 592196.9 | 1040253.4 | 9.289855 | 0.5692814 | 13.73516
19 | 201 | 201 | 2.92 | 796 | 256.4 | 27.6 | Cyl | 1760 | 40401 | 2313.5744 | 38087.4256 | 1 | 0.05726528 | 0.06074379 | 68.83562 | 593200.5 | 1051212.9 | 9.289855 | 0.564301 | 13.71853
20 | 198 | 198 | 2.92 | 797 | 256.4 | 27.6 | Cyl | 1760 | 39204 | 2278.5344 | 36925.4656 | 1 | 0.05811995 | 0.06170631 | 67.80822 | 584216.2 | 1019142.9 | 9.289855 | 0.5732427 | 13.94388
21 | 199 | 199 | 2.91 | 793 | 256.4 | 25.8 | Cyl | 1546 | 39601 | 2282.4876 | 37318.5124 | 1 | 0.05763712 | 0.06116234 | 68.38488 | 585229.8 | 962817.6 | 9.937984 | 0.6078304 | 13.80418
22 | 200 | 200 | 2.93 | 792 | 256.4 | 25.9 | Cyl | 1560 | 40000 | 2309.6604 | 37690.3396 | 1 | 0.05774151 | 0.0612799 | 68.25939 | 592196.9 | 976179.8 | 9.899614 | 0.6066474 | 13.71784
23 | 200 | 200 | 3.93 | 794 | 256.4 | 25.9 | Cyl | 1509 | 40000 | 3082.2204 | 36917.7796 | 1 | 0.07705551 | 0.08348878 | 50.89059 | 790281.3 | 956170.5 | 9.899614 | 0.8265067 | 13.75248
24 | 199 | 199 | 3.99 | 796 | 279 | 36.2 | Cyl | 2100 | 39601 | 3112.3596 | 36488.6404 | 1 | 0.07859295 | 0.08529667 | 49.87469 | 868348.3284 | 1320888.8 | 7.707182 | 0.657397 | 13.85641
25 | 200 | 200 | 3.96 | 796 | 279 | 36.4 | Cyl | 2100 | 40000 | 3105.2736 | 36894.7264 | 1 | 0.07763184 | 0.08416578 | 50.50505 | 866371.3344 | 1342968.0 | 7.664835 | 0.6451169 | 13.78712
26 | 200 | 200 | 4.93 | 796 | 294 | 36 | Cyl | 2439 | 40000 | 3846.7804 | 36153.2196 | 1 | 0.09616951 | 0.1064022 | 40.56795 | 1130953.4 | 1301515.9 | 8.166667 | 0.8689509 | 13.78712
27 | 200 | 200 | 4.92 | 796 | 294 | 36 | Cyl | 2465 | 40000 | 3839.1744 | 36160.8256 | 1 | 0.09597936 | 0.1061694 | 40.65041 | 1128717.3 | 1301789.7 | 8.166667 | 0.8670504 | 13.78712
28 | 149 | 149 | 3.91 | 598 | 279 | 37 | Cyl | 1300 | 22201 | 2269.2076 | 19931.7924 | 1 | 0.102212 | 0.1138486 | 38.10742 | 633108.9204 | 737476.3188 | 7.540541 | 0.8584803 | 13.9029
29 | 149 | 149 | 3.96 | 598 | 279 | 37 | Cyl | 1340 | 22201 | 2297.4336 | 19903.5664 | 1 | 0.1034833 | 0.1154282 | 37.62626 | 640983.9744 | 736431.9568 | 7.540541 | 0.8703913 | 13.9029
30 | 149 | 149 | 3.94 | 597 | 279 | 37 | Cyl | 1350 | 22201 | 2286.1456 | 19914.8544 | 1 | 0.1029749 | 0.114796 | 37.81726 | 637834.6224 | 736849.6128 | 7.540541 | 0.8656239 | 13.87966
31 | 198 | 198 | 5.66 | 796 | 234.7 | 35.9 | Cyl | 2330 | 39204 | 4354.5776 | 34849.4224 | 1 | 0.1110748 | 0.1249541 | 34.98233 | 1022019.4 | 1251094.3 | 6.537604 | 0.8169004 | 13.92639
32 | 198 | 198 | 5.96 | 797 | 234.7 | 36 | Cyl | 2800 | 39204 | 4578.2336 | 34625.7664 | 1 | 0.1167798 | 0.1322204 | 33.22148 | 1074511.4 | 1246527.6 | 6.519444 | 0.8620037 | 13.94388
33 | 198 | 198 | 5.69 | 796 | 234.7 | 36.5 | Cyl | 2190 | 39204 | 4376.9756 | 34827.0244 | 1 | 0.1116461 | 0.1256776 | 34.79789 | 1027276.2 | 1271186.4 | 6.430137 | 0.808124 | 13.92639
34 | 150 | 150 | 4.93 | 595 | 294.9 | 36.9 | Cyl | 1645 | 22500 | 2860.7804 | 19639.2196 | 1 | 0.1271458 | 0.1456667 | 30.42596 | 843644.1 | 724687.2 | 7.99187 | 1.164149 | 13.74094
35 | 150 | 150 | 4.95 | 594 | 294.9 | 36.9 | Cyl | 1630 | 22500 | 2871.99 | 19628.01 | 1 | 0.127644 | 0.146321 | 30.30303 | 846949.851 | 724273.569 | 7.99187 | 1.169378 | 13.71784
36 | 150 | 150 | 4.96 | 595 | 294.9 | 36.9 | Cyl | 1650 | 22500 | 2877.5936 | 19622.4064 | 1 | 0.127893 | 0.1466484 | 30.24194 | 848602.4 | 724066.8 | 7.99187 | 1.171995 | 13.74094
37 | 199 | 199 | 7.83 | 797 | 238.3 | 35.7 | Cyl | 2700 | 39601 | 5987.4444 | 33613.5556 | 1 | 0.1511943 | 0.1781259 | 25.41507 | 1426808.0 | 1200003.9 | 6.67507 | 1.189003 | 13.87381
38 | 200 | 200 | 7.8 | 796 | 238.3 | 35.7 | Cyl | 2590 | 40000 | 5996.64 | 34003.36 | 1 | 0.149916 | 0.1763543 | 25.64103 | 1428999.312 | 1213919.952 | 6.67507 | 1.177178 | 13.78712
39 | 99 | 99 | 4.9 | 398 | 294.9 | 37.1 | Cyl | 960 | 9801 | 1844.36 | 7956.64 | 1 | 0.1881808 | 0.2318014 | 20.20408 | 543901.764 | 295191.344 | 7.948787 | 1.84254 | 13.92639
40 | 99 | 99 | 4.92 | 397 | 294.9 | 37.4 | Cyl | 980 | 9801 | 1851.4944 | 7949.5056 | 1 | 0.1889087 | 0.2329069 | 20.12195 | 546005.7 | 297311.5 | 7.885027 | 1.836477 | 13.8914
41 | 99 | 99 | 4.86 | 399 | 294.9 | 37.9 | Cyl | 900 | 9801 | 1830.0816 | 7970.9184 | 1 | 0.186724 | 0.2295948 | 20.37037 | 539691.1 | 302097.8 | 7.781003 | 1.786478 | 13.96138
42 | 149 | 149 | 7.67 | 596 | 238.3 | 36.6 | Cyl | 1845 | 22201 | 4336.0044 | 17864.9956 | 1 | 0.1953067 | 0.2427095 | 19.42634 | 1033269.8 | 653858.8 | 6.510929 | 1.580264 | 13.85641
43 | 149 | 149 | 7.67 | 596 | 238.3 | 36.6 | Cyl | 1850 | 22201 | 4336.0044 | 17864.9956 | 1 | 0.1953067 | 0.2427095 | 19.42634 | 1033269.8 | 653858.8 | 6.510929 | 1.580264 | 13.85641
44 | 149 | 149 | 7.58 | 598 | 238.3 | 36.6 | Cyl | 1750 | 22201 | 4287.8544 | 17913.1456 | 1 | 0.1931379 | 0.2393691 | 19.65699 | 1021795.7 | 655621.1 | 6.510929 | 1.558516 | 13.9029
45 | 98 | 98 | 5.74 | 399 | 234.7 | 37.9 | Cyl | 950 | 9604 | 2118.2896 | 7485.7104 | 1 | 0.2205633 | 0.2829778 | 17.07317 | 497162.6 | 283708.4 | 6.192612 | 1.752372 | 14.10384
46 | 99 | 99 | 5.84 | 398 | 234.7 | 37.9 | Cyl | 950 | 9801 | 2176.2176 | 7624.7824 | 1 | 0.2220404 | 0.2854137 | 16.95205 | 510758.3 | 288979.3 | 6.192612 | 1.767457 | 13.92639
47 | 99 | 99 | 5.85 | 395 | 234.7 | 38 | Cyl | 850 | 9801 | 2179.71 | 7621.29 | 1 | 0.2223967 | 0.2860028 | 16.92308 | 511577.937 | 289609.02 | 6.176316 | 1.766443 | 13.82142
48 | 99 | 99 | 7.72 | 396 | 238.3 | 38 | Cyl | 1100 | 9801 | 2818.7264 | 6982.2736 | 1 | 0.2875958 | 0.4036975 | 12.82383 | 671702.5 | 265326.3968 | 6.271053 | 2.531608 | 13.85641
49 | 100 | 100 | 7.78 | 398 | 238.3 | 38 | Cyl | 1050 | 10000 | 2869.8864 | 7130.1136 | 1 | 0.28698864 | 0.4025022 | 12.85347 | 683893.9 | 270944.3168 | 6.271053 | 2.524112 | 13.78712
50 | 99 | 99 | 7.82 | 397 | 238.3 | 38 | Cyl | 1000 | 9801 | 2852.1104 | 6948.8896 | 1 | 0.291002 | 0.4104412 | 12.65985 | 679657.9 | 264057.8048 | 6.271053 | 2.573898 | 13.8914
1 | 200 | 200 | 5 | 600 | 227 | 24 | Cyl | 2061 | 40000 | 3900 | 36100 | 1 | 0.0975 | 0.1080332 | 40 | 885300 | 866400 | 9.458333 | 1.021814 | 10.3923
2 | 200 | 200 | 5 | 600 | 227 | 28.8 | Cyl | 2530 | 40000 | 3900 | 36100 | 1 | 0.0975 | 0.1080332 | 40 | 885300 | 1039680 | 7.881944 | 0.851512 | 10.3923
3 | 200 | 200 | 5 | 600 | 227 | 36.8 | Cyl | 2468 | 40000 | 3900 | 36100 | 1 | 0.0975 | 0.1080332 | 40 | 885300 | 1328480 | 6.168478 | 0.6664007 | 10.3923
4 | 300 | 300 | 5 | 900 | 227 | 24 | Cyl | 3621 | 90000 | 5900 | 84100 | 1 | 0.06555556 | 0.07015458 | 60 | 1339300 | 2018400 | 9.458333 | 0.6635454 | 10.3923
5 | 300 | 300 | 5 | 900 | 227 | 28.8 | Cyl | 4603 | 90000 | 5900 | 84100 | 1 | 0.06555556 | 0.07015458 | 60 | 1339300 | 2422080 | 7.881944 | 0.5529545 | 10.3923
6 | 300 | 300 | 5 | 900 | 227 | 36.8 | Cyl | 4872 | 90000 | 5900 | 84100 | 1 | 0.06555556 | 0.07015458 | 60 | 1339300 | 3094880 | 6.168478 | 0.432747 | 10.3923
S-80-F-1 | 80.2 | 80.2 | 1.588 | 240 | 279.9 | 32.9 | Cyl | 353 | 6432.04 | 499.343424 | 5932.696576 | 1 | 0.07763376 | 0.08416804 | 50.50378 | 139766.2 | 195185.7 | 8.507599 | 0.7160679 | 10.36639
S-80-F-2 | 80.9 | 80.9 | 1.601 | 240 | 279.9 | 32.9 | Cyl | 347 | 6544.81 | 507.830796 | 6036.979204 | 1 | 0.0775929 | 0.08412002 | 50.53092 | 142141.8 | 198616.6 | 8.507599 | 0.7156594 | 10.27669
S-110-F-1 | 110 | 110 | 1.538 | 330 | 279.9 | 32.9 | Cyl | 510 | 12100 | 667.258224 | 11432.74 | 1 | 0.05514531 | 0.0583638 | 71.52146 | 186765.6 | 376137.2 | 8.507599 | 0.4965358 | 10.3923
S-110-F-2 | 109.8 | 109.8 | 1.53 | 330 | 279.9 | 32.9 | Cyl | 522 | 12056.04 | 662.6124 | 11393.4276 | 1 | 0.05496103 | 0.05815742 | 71.76471 | 185465.2 | 374843.8 | 8.507599 | 0.49478 | 10.41123
S-150-F-1 | 149.3 | 149.3 | 3.625 | 450 | 279.9 | 41.8 | Cyl | 1771 | 22290.49 | 2112.2875 | 20178.2025 | 1 | 0.09476182 | 0.1046816 | 41.18621 | 591229.3 | 843448.8645 | 6.696172 | 0.7009663 | 10.44103
S-150-F-2 | 149.3 | 149.3 | 3.625 | 450 | 279.9 | 41.8 | Cyl | 1785 | 22290.49 | 2112.2875 | 20178.2025 | 1 | 0.09476182 | 0.1046816 | 41.18621 | 591229.3 | 843448.8645 | 6.696172 | 0.7009663 | 10.44103
A1 | 120 | 120 | 5.8 | 360 | 300 | 74.7 | Cyl | 1697 | 14400 | 2649.44 | 11750.56 | 1 | 0.1839889 | 0.2254735 | 20.68966 | 794832 | 877766.832 | 4.016064 | 0.9055161 | 10.3923
A2 | 120 | 120 | 5.8 | 360 | 300 | 92 | Cyl | 1919 | 14400 | 2649.44 | 11750.56 | 1 | 0.1839889 | 0.2254735 | 20.68966 | 794832 | 1081051.52 | 3.26087 | 0.7352397 | 10.3923
1A3-1 | 200 | 200 | 5.8 | 600 | 300 | 74.7 | Cyl | 3996 | 40000 | 4505.44 | 35494.56 | 1 | 0.112636 | 0.1269333 | 34.48276 | 1351632 | 2651443.632 | 4.016064 | 0.5097721 | 10.3923
1A3-2 | 200 | 200 | 5.8 | 600 | 300 | 74.7 | Cyl | 3862 | 40000 | 4505.44 | 35494.56 | 1 | 0.112636 | 0.1269333 | 34.48276 | 1351632 | 2651443.632 | 4.016064 | 0.5097721 | 10.3923
1A4-1 | 100 | 130 | 5.8 | 390 | 300 | 74.7 | Cyl | 1601 | 13000 | 2533.44 | 10466.56 | 1.3 | 0.19488 | 0.2420509 | 17.24138 | 760032 | 781852.032 | 4.016064 | 0.9720919 | 13.51
1A4-2 | 100 | 130 | 5.8 | 390 | 300 | 74.7 | Cyl | 1566 | 13000 | 2533.44 | 10466.56 | 1.3 | 0.19488 | 0.2420509 | 17.24138 | 760032 | 781852.032 | 4.016064 | 0.9720919 | 13.51
1A5-1 | 100 | 130 | 5.8 | 390 | 300 | 92 | Cyl | 1854 | 13000 | 2533.44 | 10466.56 | 1.3 | 0.19488 | 0.2420509 | 17.24138 | 760032 | 962923.52 | 3.26087 | 0.7892963 | 13.51
1A5-2 | 100 | 130 | 5.8 | 390 | 300 | 92 | Cyl | 1779 | 13000 | 2533.44 | 10466.56 | 1.3 | 0.19488 | 0.2420509 | 17.24138 | 760032 | 962923.52 | 3.26087 | 0.7892963 | 13.51
1A6-1 | 170 | 220 | 5.8 | 660 | 300 | 74.7 | Cyl | 3684 | 37400 | 4389.44 | 33010.56 | 1.294118 | 0.1173647 | 0.1329708 | 29.31034 | 1316832 | 2465888.832 | 4.016064 | 0.5340192 | 13.44887
1A6-2 | 170 | 220 | 5.8 | 660 | 300 | 74.7 | Cyl | 3717 | 37400 | 4389.44 | 33010.56 | 1.294118 | 0.1173647 | 0.1329708 | 29.31034 | 1316832 | 2465888.832 | 4.016064 | 0.5340192 | 13.44887
1A9-1 | 120 | 120 | 4 | 360 | 495 | 56 | Cyl | 1739 | 14400 | 1856 | 12544 | 1 | 0.1288889 | 0.1479592 | 30 | 918720 | 702464 | 8.839286 | 1.307853 | 10.3923
1A9-2 | 120 | 120 | 4 | 360 | 495 | 56 | Cyl | 1718 | 14400 | 1856 | 12544 | 1 | 0.1288889 | 0.1479592 | 30 | 918720 | 702464 | 8.839286 | 1.307853 | 10.3923
1A12-1 | 130 | 130 | 4 | 390 | 495 | 56 | Cyl | 1963 | 16900 | 2016 | 14884 | 1 | 0.1192899 | 0.1354475 | 32.5 | 997920 | 833504 | 8.839286 | 1.197259 | 10.3923
1A12-2 | 130 | 130 | 4 | 390 | 495 | 56 | Cyl | 1988 | 16900 | 2016 | 14884 | 1 | 0.1192899 | 0.1354475 | 32.5 | 997920 | 833504 | 8.839286 | 1.197259 | 10.3923
C1-1 | 98.2 | 100.3 | 4.18 | 300 | 550 | 56.6 | Cyl | 1490 | 9849.46 | 1589.5704 | 8259.8896 | 1.021385 | 0.1613866 | 0.1924445 | 23.49282 | 874263.72 | 467509.8 | 9.717314 | 1.870044 | 10.5828
C1-2 | 100.6 | 101.5 | 4.18 | 300 | 550 | 56.6 | Cyl | 1535 | 10210.9 | 1619.6664 | 8591.2336 | 1.008946 | 0.1586213 | 0.1885255 | 24.06699 | 890816.52 | 486263.8 | 9.717314 | 1.831961 | 10.33032
C2-1 | 101.1 | 101.2 | 4.18 | 300 | 550 | 65.7 | Cyl | 1740 | 10231.32 | 1621.3384 | 8609.9816 | 1.000989 | 0.1584682 | 0.1883092 | 24.1866 | 891736.12 | 565675.8 | 8.371385 | 1.576408 | 10.27923
C2-2 | 100.4 | 100.7 | 4.18 | 300 | 550 | 65.7 | Cyl | 1775 | 10110.28 | 1611.3064 | 8498.9736 | 1.002988 | 0.1593731 | 0.1895884 | 24.01914 | 886218.52 | 558382.6 | 8.371385 | 1.587117 | 10.3509
C3 | 181.2 | 182.8 | 4.18 | 540 | 550 | 56.6 | Cyl | 3590 | 33123.36 | 2973.1504 | 30150.2096 | 1.00883 | 0.08975993 | 0.09861127 | 43.34928 | 1635232.72 | 1706501.9 | 9.717314 | 0.9582367 | 10.32348
C4 | 180.4 | 181.8 | 4.18 | 540 | 550 | 65.7 | Cyl | 4210 | 32796.72 | 2958.1024 | 29838.6176 | 1.007761 | 0.09019507 | 0.09913671 | 43.15789 | 1626956.32 | 1960397.2 | 8.371385 | 0.8299116 | 10.36926
R1-1 | 120 | 120 | 4 | 360 | 495 | 58.4 | Cyl | 1701 | 14400 | 1856 | 12544 | 1 | 0.1288889 | 0.1479592 | 30 | 918720 | 732569.6 | 8.476027 | 1.254106 | 10.3923
R1-2 | 120 | 120 | 4 | 360 | 495 | 58.4 | Cyl | 1657 | 14400 | 1856 | 12544 | 1 | 0.1288889 | 0.1479592 | 30 | 918720 | 732569.6 | 8.476027 | 1.254106 | 10.3923
R4-1 | 130 | 130 | 4 | 390 | 495 | 58.4 | Cyl | 2020 | 16900 | 2016 | 14884 | 1 | 0.1192899 | 0.1354475 | 32.5 | 997920 | 869225.6 | 8.476027 | 1.148056 | 10.3923
R4-2 | 130 | 130 | 4 | 390 | 495 | 58.4 | Cyl | 2018 | 16900 | 2016 | 14884 | 1 | 0.1192899 | 0.1354475 | 32.5 | 997920 | 869225.6 | 8.476027 | 1.148056 | 10.3923
R7-1 | 108 | 108 | 4 | 320 | 495 | 77.6 | Cyl | 1749 | 11664 | 1664 | 10000 | 1 | 0.1426612 | 0.1664 | 27 | 823680 | 776000 | 6.378866 | 1.061443 | 10.264
R7-2 | 108 | 108 | 4 | 320 | 495 | 77.6 | Cyl | 1824 | 11664 | 1664 | 10000 | 1 | 0.1426612 | 0.1664 | 27 | 823680 | 776000 | 6.378866 | 1.061443 | 10.264
R10-1 | 140 | 140 | 4 | 420 | 495 | 77.6 | Cyl | 2752 | 19600 | 2176 | 17424 | 1 | 0.1110204 | 0.1248852 | 35 | 1077120 | 1352102.4 | 6.378866 | 0.7966261 | 10.3923
R10-2 | 140 | 140 | 4 | 420 | 495 | 77.6 | Cyl | 2828 | 19600 | 2176 | 17424 | 1 | 0.1110204 | 0.1248852 | 35 | 1077120 | 1352102.4 | 6.378866 | 0.7966261 | 10.3923
R11-1 | 125 | 160 | 4 | 480 | 495 | 77.6 | Cyl | 2580 | 20000 | 2216 | 17784 | 1.28 | 0.1108 | 0.1246064 | 31.25 | 1096920 | 1380038.4 | 6.378866 | 0.7948474 | 13.30215
R11-2 | 125 | 160 | 4 | 480 | 495 | 77.6 | Cyl | 2674 | 20000 | 2216 | 17784 | 1.28 | 0.1108 | 0.1246064 | 31.25 | 1096920 | 1380038.4 | 6.378866 | 0.7948474 | 13.30215
43 | 101.3 | 101.3 | 4.97 | 300 | 347.3 | 49.4 | Cyl | 1310 | 10261.69 | 1915.0404 | 8346.6496 | 1 | 0.1866204 | 0.2294382 | 20.38229 | 665093.5 | 412324.5 | 7.030364 | 1.613034 | 10.25894
45 | 103.6 | 103.6 | 4.9 | 300 | 347.3 | 49.4 | Cyl | 1340 | 10732.96 | 1934.52 | 8798.44 | 1 | 0.1802411 | 0.2198708 | 21.14286 | 671858.796 | 434642.936 | 7.030364 | 1.545772 | 10.03118
46 | 102 | 102 | 4.97 | 300 | 347.3 | 49.4 | Cyl | 1370 | 10404 | 1928.9564 | 8475.0436 | 1 | 0.1854053 | 0.2276043 | 20.52314 | 669926.6 | 418667.2 | 7.030364 | 1.600141 | 10.18853
23 | 142 | 142 | 5.11 | 420 | 347.3 | 49.4 | Cyl | 2160 | 20164 | 2798.0316 | 17365.9684 | 1 | 0.1387637 | 0.1611215 | 27.78865 | 971756.4 | 857878.8 | 7.030364 | 1.132743 | 10.24593
27 | 142 | 142 | 5.08 | 420 | 347.3 | 49.4 | Cyl | 2250 | 20164 | 2782.2144 | 17381.7856 | 1 | 0.1379793 | 0.1600649 | 27.95276 | 966263.1 | 858660.2 | 7.030364 | 1.125315 | 10.24593
29 | 141.4 | 141.4 | 5.07 | 420 | 347.3 | 49.4 | Cyl | 2280 | 19993.96 | 2764.7724 | 17229.1876 | 1 | 0.1382804 | 0.1604703 | 27.88955 | 960205.5 | 851121.9 | 7.030364 | 1.128164 | 10.28941
96 | 142.1 | 142.1 | 3.02 | 420 | 255.1 | 44.9 | Cyl | 1360 | 20192.41 | 1680.0864 | 18512.3236 | 1 | 0.08320386 | 0.09075503 | 47.05298 | 428590 | 831203.3 | 5.681514 | 0.515626 | 10.23872
97 | 142.1 | 142.1 | 3.02 | 420 | 255.1 | 44.9 | Cyl | 1400 | 20192.41 | 1680.0864 | 18512.3236 | 1 | 0.08320386 | 0.09075503 | 47.05298 | 428590 | 831203.3 | 5.681514 | 0.515626 | 10.23872
69 | 142.1 | 142.1 | 2.01 | 420 | 305.1 | 44.9 | Cyl | 1328 | 20192.41 | 1126.3236 | 19066.0864 | 1 | 0.05577955 | 0.05907471 | 70.69652 | 343641.3 | 856067.3 | 6.7951 | 0.4014186 | 10.23872
70 | 142.1 | 142.1 | 2.01 | 420 | 305.1 | 44.9 | Cyl | 1364 | 20192.41 | 1126.3236 | 19066.0864 | 1 | 0.05577955 | 0.05907471 | 70.69652 | 343641.3 | 856067.3 | 6.7951 | 0.4014186 | 10.23872
71 | 140.9 | 140.9 | 2.02 | 420 | 305.1 | 44.9 | Cyl | 1280 | 19852.81 | 1122.1504 | 18730.6596 | 1 | 0.0565235 | 0.05990982 | 69.75248 | 342368.1 | 841006.6 | 6.7951 | 0.4070932 | 10.32592
105 | 103.5 | 103.5 | 5.01 | 300 | 347.3 | 58.6 | Cyl | 1500 | 10712.25 | 1973.7396 | 8738.5104 | 1 | 0.1842507 | 0.2258668 | 20.65868 | 685479.8 | 512076.7 | 5.926621 | 1.338627 | 10.04087
106 | 102.1 | 102.1 | 4.97 | 300 | 347.3 | 58.6 | Cyl | 1330 | 10424.41 | 1930.9444 | 8493.4656 | 1 | 0.185233 | 0.2273447 | 20.54326 | 670617 | 497717.1 | 5.926621 | 1.347386 | 10.17856
113 | 101.9 | 101.9 | 5.03 | 300 | 347.3 | 58.6 | Cyl | 1440 | 10383.61 | 1949.0244 | 8434.5856 | 1 | 0.187702 | 0.2310753 | 20.25845 | 676896.2 | 494266.7 | 5.926621 | 1.369496 | 10.19853
161 | 142.3 | 142.3 | 5.09 | 420 | 347.3 | 58.6 | Cyl | 2520 | 20249.29 | 2793.5956 | 17455.6944 | 1 | 0.1379602 | 0.1600392 | 27.95678 | 970215.8 | 1022903.7 | 5.926621 | 0.9484918 | 10.22433
162 | 142.4 | 142.4 | 5.1 | 420 | 347.3 | 58.6 | Cyl | 2610 | 20277.76 | 2800.92 | 17476.84 | 1 | 0.1381277 | 0.1602647 | 27.92157 | 972759.516 | 1024142.824 | 5.926621 | 0.949828 | 10.21715
130 | 143.2 | 143.2 | 2.03 | 420 | 305.1 | 58.6 | Cyl | 1990 | 20506.24 | 1146.3004 | 19359.9396 | 1 | 0.05590008 | 0.05920992 | 70.54187 | 349736.3 | 1134492.5 | 5.206485 | 0.3082755 | 10.16007
133 | 142.3 | 142.3 | 2.01 | 420 | 305.1 | 58.6 | Cyl | 1855 | 20249.29 | 1127.9316 | 19121.3584 | 1 | 0.05570228 | 0.05898805 | 70.79602 | 344131.9 | 1120511.6 | 5.206485 | 0.3071204 | 10.22433
156 | 140.5 | 140.5 | 2 | 420 | 305.1 | 58.6 | Cyl | 1780 | 19740.25 | 1108 | 18632.25 | 1 | 0.05612898 | 0.05946678 | 70.25 | 338050.8 | 1091849.85 | 5.206485 | 0.3096129 | 10.35532
127 | 141.5 | 141.5 | 3.08 | 420 | 255.1 | 58.6 | Cyl | 1920 | 20022.25 | 1705.3344 | 18316.9156 | 1 | 0.08517197 | 0.09310161 | 45.94156 | 435030.8 | 1073371.3 | 4.353242 | 0.4052939 | 10.28214
134 | 142.4 | 142.4 | 3.05 | 420 | 255.1 | 58.6 | Cyl | 2060 | 20277.76 | 1700.07 | 18577.69 | 1 | 0.08383914 | 0.09151138 | 46.68852 | 433687.857 | 1088652.634 | 4.353242 | 0.3983712 | 10.21715
129 | 141.6 | 141.6 | 3.04 | 420 | 255.1 | 58.6 | Cyl | 1960 | 20050.56 | 1684.8896 | 18365.6704 | 1 | 0.08403205 | 0.09174125 | 46.57895 | 429815.3 | 1076228.3 | 4.353242 | 0.3993719 | 10.27488
159 | 149.1 | 149.1 | 5.06 | 420 | 347.3 | 58.6 | Cyl | 1700 | 22230.81 | 2915.3696 | 19315.4404 | 1 | 0.131141 | 0.1509347 | 29.4664 | 1012507.9 | 1131884.8 | 5.926621 | 0.8945326 | 9.758033
93 | 143.1 | 143.1 | 3.02 | 420 | 255.1 | 44.9 | Cyl | 1150 | 20477.61 | 1692.1664 | 18785.4436 | 1 | 0.08263496 | 0.0900786 | 47.38411 | 431671.6 | 843466.4 | 5.681514 | 0.5117829 | 10.16717
22 | 101.6 | 130.3 | 5.03 | 390 | 347.3 | 49.4 | Cyl | 1580 | 13238.48 | 2231.7104 | 11006.7696 | 1.28248 | 0.1685775 | 0.202758 | 20.19881 | 775073 | 543734.4 | 7.030364 | 1.425462 | 13.29724
38 | 102.3 | 130.3 | 5.14 | 390 | 347.3 | 49.4 | Cyl | 1600 | 13329.69 | 2285.4496 | 11044.2404 | 1.273705 | 0.1714556 | 0.2069359 | 19.90272 | 793736.6 | 545585.5 | 7.030364 | 1.454835 | 13.20625
39 | 102.3 | 130.3 | 5.14 | 390 | 347.3 | 49.4 | Cyl | 1640 | 13329.69 | 2285.4496 | 11044.2404 | 1.273705 | 0.1714556 | 0.2069359 | 19.90272 | 793736.6 | 545585.5 | 7.030364 | 1.454835 | 13.20625
85 | 120.2 | 166.3 | 2.94 | 480 | 255.1 | 49.4 | Cyl | 1580 | 19989.26 | 1650.0456 | 18339.2144 | 1.383527 | 0.08254661 | 0.08997363 | 40.88435 | 420926.6 | 905957.2 | 5.163968 | 0.4646209 | 13.83335
86 | 126.2 | 161 | 2.98 | 480 | 255.1 | 49.4 | Cyl | 1580 | 20318.2 | 1676.1904 | 18642.0096 | 1.275753 | 0.08249699 | 0.08991468 | 42.34899 | 427596.2 | 920915.3 | 5.163968 | 0.4643165 | 13.17566
88 | 126 | 160.3 | 2.92 | 480 | 255.1 | 49.4 | Cyl | 1560 | 20197.8 | 1637.8864 | 18559.9136 | 1.272222 | 0.08109232 | 0.0882486 | 43.15068 | 417824.8 | 916859.7 | 5.163968 | 0.4557129 | 13.19658
4 | 136.1 | 167.4 | 5.13 | 480 | 347.3 | 49.4 | Cyl | 2510 | 22783.14 | 3008.6424 | 19774.4976 | 1.229978 | 0.1320557 | 0.1521476 | 26.53021 | 1044901.5 | 976860.2 | 7.030364 | 1.069653 | 12.21726
5 | 135.3 | 170.8 | 5.07 | 510 | 347.3 | 49.4 | Cyl | 2470 | 23109.24 | 3001.0344 | 20108.2056 | 1.26238 | 0.129863 | 0.1492443 | 26.68639 | 1042259.2 | 993345.4 | 7.030364 | 1.049242 | 13.05759
136 | 102.7 | 125.7 | 5.15 | 390 | 347.3 | 58.6 | Cyl | 1840 | 12909.39 | 2246.43 | 10662.96 | 1.223953 | 0.1740152 | 0.210676 | 19.94175 | 780185.139 | 624849.456 | 5.926621 | 1.248597 | 13.15482
150 | 120.4 | 130 | 5.03 | 390 | 347.3 | 58.6 | Cyl | 1820 | 15652 | 2417.8204 | 13234.1796 | 1.079734 | 0.1544736 | 0.1826951 | 23.93638 | 839709 | 775522.9 | 5.926621 | 1.082765 | 11.22093
151 | 102.7 | 132.3 | 4.98 | 390 | 347.3 | 58.6 | Cyl | 1725 | 13587.21 | 2241.3984 | 11345.8116 | 1.288218 | 0.1649638 | 0.1975529 | 20.62249 | 778437.7 | 664864.6 | 5.926621 | 1.170821 | 13.15482
160 | 122.5 | 157.1 | 2.01 | 480 | 305.1 | 58.6 | Cyl | 1800 | 19244.75 | 1107.8316 | 18136.9184 | 1.282449 | 0.05756539 | 0.06108158 | 60.94527 | 337999.4 | 1062823.4 | 5.206485 | 0.3180203 | 13.57362
163 | 119 | 161.9 | 2 | 480 | 305.1 | 58.6 | Cyl | 1740 | 19266.1 | 1107.6 | 18158.5 | 1.360504 | 0.05748958 | 0.06099623 | 59.5 | 337928.76 | 1064088.1 | 5.206485 | 0.3175759 | 13.97285
135 | 125.1 | 160.4 | 2.85 | 480 | 255.1 | 58.6 | Cyl | 1855 | 20066.04 | 1594.86 | 18471.18 | 1.282174 | 0.07948056 | 0.08634316 | 43.89474 | 406848.786 | 1082411.148 | 4.353242 | 0.3758727 | 13.29152
137 | 125.6 | 160 | 2.88 | 480 | 255.1 | 58.6 | Cyl | 2030 | 20096 | 1611.8784 | 18484.1216 | 1.273885 | 0.08020892 | 0.08720341 | 43.61111 | 411190.2 | 1083169.5 | 4.353242 | 0.3796176 | 13.2386
152 | 125 | 161.1 | 2.81 | 480 | 255.1 | 58.6 | Cyl | 2040 | 20137.5 | 1576.2976 | 18561.2024 | 1.2888 | 0.07827673 | 0.08492433 | 44.48399 | 402113.5 | 1087686.5 | 4.353242 | 0.3696962 | 13.30215
153 | 137.1 | 167.9 | 5.1 | 480 | 347.3 | 58.6 | Cyl | 2600 | 23019.09 | 3006.96 | 20012.13 | 1.224654 | 0.130629 | 0.1502569 | 26.88235 | 1044317.208 | 1172710.818 | 5.926621 | 0.8905155 | 12.12815
154 | 133.2 | 172.7 | 5.08 | 480 | 347.3 | 58.6 | Cyl | 2700 | 23003.64 | 3004.7184 | 19998.9216 | 1.296547 | 0.1306193 | 0.150244 | 26.22047 | 1043538.7 | 1171936.8 | 5.926621 | 0.8904394 | 12.48325
60 | 122.7 | 160.2 | 2.03 | 480 | 305.1 | 49.4 | Cyl | 1400 | 19656.54 | 1132.0904 | 18524.4496 | 1.305623 | 0.05759357 | 0.06111331 | 60.44335 | 345400.8 | 915107.8 | 6.176113 | 0.3774427 | 13.5515
62 | 119.4 | 160.1 | 2.01 | 480 | 305.1 | 49.4 | Cyl | 1420 | 19115.94 | 1107.4296 | 18008.5104 | 1.340871 | 0.05793226 | 0.06149479 | 59.40299 | 337876.8 | 889620.4 | 6.176113 | 0.3797988 | 13.92604
65 | 124.3 | 161.5 | 2 | 480 | 305.1 | 49.4 | Cyl | 1320 | 20074.45 | 1127.2 | 18947.25 | 1.299276 | 0.05615098 | 0.05949148 | 62.15 | 343908.72 | 935994.15 | 6.176113 | 0.3674261 | 13.37706
S-150-F-1 | 149.3 | 149.3 | 3.625 | 448 | 283.6 | 31.7 | Cyl | 1771 | 22290.49 | 2112.2875 | 20178.2025 | 1 | 0.09476182 | 0.1046816 | 41.18621 | 599044.735 | 639649 | 8.946372 | 0.936521 | 10.39463
S-150-F-2 | 149.3 | 149.3 | 3.625 | 448 | 283.6 | 31.7 | Cyl | 1785 | 22290.49 | 2112.2875 | 20178.2025 | 1 | 0.09476182 | 0.1046816 | 41.18621 | 599044.735 | 639649 | 8.946372 | 0.936521 | 10.39463
S-150-CF-1 o | 149.1 | 149.1 | 3.69 | 448 | 283.6 | 31.7 | Cyl | 1409 | 22230.81 | 2146.2516 | 20084.5584 | 1 | 0.09654401 | 0.1068608 | 40.4065 | 608677 | 636680.5 | 8.946372 | 0.9560163 | 10.40857
S-150-CF-2 o | 149 | 149 | 3.59 | 448 | 283.6 | 31.7 | Cyl | 1370 | 22201 | 2088.0876 | 20112.9124 | 1 | 0.09405376 | 0.1038183 | 41.50418 | 592181.6 | 637579.3 | 8.946372 | 0.9287968 | 10.41555
S-150-C-1 c | 148.6 | 148.6 | 3.67 | 448 | 283.6 | 31.7 | Cyl | 1433 | 22081.96 | 2127.5724 | 19954.3876 | 1 | 0.09634889 | 0.1066218 | 40.49046 | 603379.5 | 632554.1 | 8.946372 | 0.9538782 | 10.44359
S-150-C-2 c | 149.4 | 149.4 | 3.64 | 448 | 283.6 | 31.7 | Cyl | 1399 | 22320.36 | 2122.2656 | 20198.0944 | 1 | 0.09508205 | 0.1050726 | 41.04396 | 601874.5 | 640279.6 | 8.946372 | 0.9400183 | 10.38767
S-120-P1 s | 120 | 120 | 2.65 | 360 | 340 | 12.2 | Cyl | 635 | 14400 | 1243.91 | 13156.09 | 1 | 0.08638264 | 0.09455013 | 45.28302 | 422929.4 | 160504.298 | 27.86885 | 2.635004 | 10.3923
S-120-P2 s | 120 | 120 | 2.65 | 360 | 340 | 21.9 | Cyl | 778 | 14400 | 1243.91 | 13156.09 | 1 | 0.08638264 | 0.09455013 | 45.28302 | 422929.4 | 288118.371 | 15.52511 | 1.467902 | 10.3923
A-C40 | 76 | 76 | 3.09 | 228 | 199 | 36.1 | Cyl | 275 | 5776 | 901.1676 | 4874.8324 | 1 | 0.1560193 | 0.1848612 | 24.59547 | 179332.3524 | 175981.4 | 5.512465 | 1.019041 | 10.3923
A-C70 | 75.9 | 75.9 | 3.09 | 228 | 199 | 74.4 | Cyl | 382 | 5760.81 | 899.9316 | 4860.8784 | 1 | 0.1562162 | 0.1851376 | 24.56311 | 179086.3884 | 361649.4 | 2.674731 | 0.4951934 | 10.406
A-C70-R | 75.8 | 75.8 | 3.09 | 227 | 199 | 74.4 | Cyl | 374 | 5745.64 | 898.6956 | 4846.9444 | 1 | 0.1564135 | 0.1854149 | 24.53074 | 178840.4244 | 360612.7 | 2.674731 | 0.495935 | 10.37402
A-C100 | 76 | 76 | 3.09 | 228 | 199 | 108.6 | Cyl | 514 | 5776 | 901.1676 | 4874.8324 | 1 | 0.1560193 | 0.1848612 | 24.59547 | 179332.3524 | 529406.8 | 1.832413 | 0.3387421 | 10.3923
B-C40 | 88.1 | 88.1 | 1.76 | 269 | 115 | 36.1 | Cyl | 299 | 7761.61 | 607.8336 | 7153.7764 | 1 | 0.07831282 | 0.08496682 | 50.05682 | 69900.864 | 258251.3 | 3.185596 | 0.2706699 | 10.57711
B-C70 | 88 | 88 | 1.76 | 264 | 115 | 74.4 | Cyl | 467 | 7744 | 607.1296 | 7136.8704 | 1 | 0.0784 | 0.08506944 | 50 | 69819.904 | 530983.2 | 1.545699 | 0.1314917 | 10.3923
B-C100 | 88 | 88 | 1.76 | 264 | 115 | 108.6 | Cyl | 722 | 7744 | 607.1296 | 7136.8704 | 1 | 0.0784 | 0.08506944 | 50 | 69819.904 | 775064.1 | 1.058932 | 0.09008275 | 10.3923
C-C40 | 101.7 | 101.7 | 2.32 | 300 | 145 | 36.1 | Cyl | 415 | 10342.89 | 922.2464 | 9420.6436 | 1 | 0.08916719 | 0.09789633 | 43.83621 | 133725.728 | 340085.2 | 4.01662 | 0.3932124 | 10.21859
C-C70 | 101.6 | 101.6 | 2.32 | 300 | 145 | 74.4 | Cyl | 651 | 10322.56 | 921.3184 | 9401.2416 | 1 | 0.0892529 | 0.09799965 | 43.7931 | 133591.168 | 699452.4 | 1.948925 | 0.1909939 | 10.22865
C-C100 | 101.5 | 101.5 | 2.32 | 300 | 145 | 108.6 | Cyl | 1009 | 10302.25 | 920.3904 | 9381.8596 | 1 | 0.08933878 | 0.09810319 | 43.75 | 133456.608 | 1018870.0 | 1.335175 | 0.1309849 | 10.23872
D-C40 | 153 | 153 | 3.31 | 456 | 148 | 36.1 | Cyl | 915 | 23409 | 1981.8956 | 21427.1044 | 1 | 0.08466383 | 0.09249479 | 46.22356 | 293320.5488 | 773518.5 | 4.099723 | 0.379203 | 10.32438
D-C70 | 152.3 | 152.3 | 3.31 | 456 | 148 | 74.4 | Cyl | 1566 | 23195.29 | 1972.6276 | 21222.6624 | 1 | 0.08504432 | 0.09294911 | 46.01208 | 291948.8848 | 1578966.1 | 1.989247 | 0.1848988 | 10.37183
D-C100 | 152.5 | 152.5 | 3.31 | 455 | 148 | 108.6 | Cyl | 2124 | 23256.25 | 1975.2756 | 21280.9744 | 1 | 0.08493526 | 0.09281885 | 46.07251 | 292340.7888 | 2311113.8 | 1.362799 | 0.1264935 | 10.33552
R-A-C40 | 100 | 44.1 | 1.57 | 300 | 145 | 36.1 | Cyl | 182 | 4410 | 442.6144 | 3967.3856 | 0.441 | 0.1003661 | 0.1115632 | 63.69427 | 64179.088 | 143222.6 | 4.01662 | 0.4481072 | 23.56532
R-A-C70 | 100 | 44.1 | 1.57 | 300 | 145 | 74.4 | Cyl | 296 | 4410 | 442.6144 | 3967.3856 | 0.441 | 0.1003661 | 0.1115632 | 63.69427 | 64179.088 | 295173.5 | 1.948925 | 0.2174284 | 23.56532
R-A-C100 | 99.9 | 44 | 1.57 | 300 | 145 | 108.6 | Cyl | 342 | 4395.6 | 441.9864 | 3953.6136 | 0.4404404 | 0.100552 | 0.111793 | 63.63057 | 64088.028 | 429362.4 | 1.335175 | 0.1492632 | 23.61887
R-B-C40 | 99.6 | 44.7 | 2.9 | 300 | 228 | 36.1 | Cyl | 237 | 4452.12 | 803.3 | 3648.82 | 0.4487952 | 0.1804309 | 0.2201534 | 34.34483 | 183152.4 | 131722.402 | 6.315789 | 1.390442 | 23.249
R-B-C70 | 99.7 | 44.1 | 2.9 | 300 | 228 | 74.4 | Cyl | 271 | 4396.77 | 800.4 | 3596.37 | 0.442327 | 0.1820427 | 0.2225577 | 34.37931 | 182491.2 | 267569.928 | 3.064516 | 0.6820318 | 23.56532
R-B-C100 | 99.8 | 44.2 | 2.9 | 300 | 228 | 108.6 | Cyl | 344 | 4411.16 | 801.56 | 3609.6 | 0.4428858 | 0.1817118 | 0.2220634 | 34.41379 | 182755.68 | 392002.56 | 2.099448 | 0.4662104 | 23.512
DF3 | 114.3 | 114.3 | 9.63 | 406 | 258 | 32.6 | Cyl | 2442 | 13064.49 | 4031.8884 | 9032.6016 | 1 | 0.3086143 | 0.4463707 | 11.86916 | 1040227.2 | 294462.8 | 7.91411 | 3.532627 | 12.30468
DF4 | 114.9 | 114.9 | 4.39 | 406 | 258 | 32.6 | Cyl | 897 | 13202.01 | 1940.5556 | 11261.4544 | 1 | 0.1469894 | 0.1723184 | 26.17312 | 500663.3448 | 367123.4 | 7.91411 | 1.363747 | 12.24043
scdz1-1 | 120 | 120 | 3.84 | 360 | 330.1 | 14.6 | Cyl | 882 | 14400 | 1784.2176 | 12615.7824 | 1 | 0.123904 | 0.1414274 | 31.25 | 588970.2 | 184190.4 | 22.60959 | 3.197616 | 10.3923
scdz1-2 | 120 | 120 | 3.84 | 360 | 330.1 | 16.7 | Cyl | 882 | 14400 | 1784.2176 | 12615.7824 | 1 | 0.123904 | 0.1414274 | 31.25 | 588970.2 | 210683.6 | 19.76647 | 2.795521 | 10.3923
scdz1-3 | 120 | 120 | 3.84 | 360 | 330.1 | 16.7 | Cyl | 921.2 | 14400 | 1784.2176 | 12615.7824 | 1 | 0.123904 | 0.1414274 | 31.25 | 588970.2 | 210683.6 | 19.76647 | 2.795521 | 10.3923
scdz1-4 | 120 | 120 | 3.84 | 360 | 330.1 | 26.4 | Cyl | 1080 | 14400 | 1784.2176 | 12615.7824 | 1 | 0.123904 | 0.1414274 | 31.25 | 588970.2 | 333056.7 | 12.50379 | 1.768379 | 10.3923
scdz1-5 | 120 | 120 | 3.84 | 360 | 330.1 | 28.2 | Cyl | 1078 | 14400 | 1784.2176 | 12615.7824 | 1 | 0.123904 | 0.1414274 | 31.25 | 588970.2 | 355765.1 | 11.70567 | 1.655503 | 10.3923
scdz2-1 | 140 | 140 | 3.84 | 420 | 330.1 | 8.52 | Cyl | 940.8 | 19600 | 2091.4176 | 17508.5824 | 1 | 0.106705 | 0.119451 | 36.45833 | 690376.9 | 149173.1 | 38.74413 | 4.628025 | 10.3923
scdz2-2 | 140 | 140 | 3.84 | 420 | 330.1 | 8.97 | Cyl | 921.6 | 19600 | 2091.4176 | 17508.5824 | 1 | 0.106705 | 0.119451 | 36.45833 | 690376.9 | 157052 | 36.80045 | 4.39585 | 10.3923
scdz2-3 | 140 | 140 | 3.84 | 420 | 330.1 | 29.3 | Cyl | 1499.4 | 19600 | 2091.4176 | 17508.5824 | 1 | 0.106705 | 0.119451 | 36.45833 | 690376.9 | 513001.5 | 11.26621 | 1.34576 | 10.3923
scdz2-4 | 140 | 140 | 3.84 | 420 | 330.1 | 29.3 | Cyl | 1470 | 19600 | 2091.4176 | 17508.5824 | 1 | 0.106705 | 0.119451 | 36.45833 | 690376.9 | 513001.5 | 11.26621 | 1.34576 | 10.3923
scdz3-1 | 120 | 120 | 5.86 | 360 | 321.1 | 16.1 | Cyl | 1176 | 14400 | 2675.4416 | 11724.5584 | 1 | 0.1857946 | 0.2281912 | 20.47782 | 859084.3 | 188765.4 | 19.9441 | 4.551069 | 10.3923
scdz3-2 | 120 | 120 | 5.86 | 360 | 321.1 | 16.1 | Cyl | 1117.2 | 14400 | 2675.4416 | 11724.5584 | 1 | 0.1857946 | 0.2281912 | 20.47782 | 859084.3 | 188765.4 | 19.9441 | 4.551069 | 10.3923
scdz3-3 | 120 | 120 | 5.86 | 360 | 321.1 | 13.8 | Cyl | 1195.6 | 14400 | 2675.4416 | 11724.5584 | 1 | 0.1857946 | 0.2281912 | 20.47782 | 859084.3 | 161798.9 | 23.26812 | 5.30958 | 10.3923
scdz3-4 | 120 | 120 | 5.86 | 360 | 321.1 | 28.2 | Cyl | 1460.2 | 14400 | 2675.4416 | 11724.5584 | 1 | 0.1857946 | 0.2281912 | 20.47782 | 859084.3 | 330632.5 | 11.38652 | 2.598305 | 10.3923
scdz3-5 | 120 | 120 | 5.86 | 360 | 321.1 | 28.2 | Cyl | 1372 | 14400 | 2675.4416 | 11724.5584 | 1 | 0.1857946 | 0.2281912 | 20.47782 | 859084.3 | 330632.5 | 11.38652 | 2.598305 | 10.3923
scdz4-1 | 140 | 140 | 5.86 | 420 | 321.1 | 8.7 | Cyl | 1342.6 | 19600 | 3144.2416 | 16455.7584 | 1 | 0.1604205 | 0.1910724 | 23.89078 | 1009616.0 | 143165.1 | 36.90805 | 7.05211 | 10.3923
scdz4-2 | 140 | 140 | 5.86 | 420 | 321.1 | 9.78 | Cyl | 1292.6 | 19600 | 3144.2416 | 16455.7584 | 1 | 0.1604205 | 0.1910724 | 23.89078 | 1009616.0 | 160937.3 | 32.83231 | 6.273349 | 10.3923
scdz4-3 | 140 | 140 | 5.86 | 420 | 321.1 | 29.3 | Cyl | 2009 | 19600 | 3144.2416 | 16455.7584 | 1 | 0.1604205 | 0.1910724 | 23.89078 | 1009616.0 | 482153.7 | 10.95904 | 2.093971 | 10.3923
scdz4-4 | 140 | 140 | 5.86 | 420 | 321.1 | 29.3 | Cyl | 1906.1 | 19600 | 3144.2416 | 16455.7584 | 1 | 0.1604205 | 0.1910724 | 23.89078 | 1009616.0 | 482153.7 | 10.95904 | 2.093971 | 10.3923
scdz5-1 | 200 | 200 | 5.86 | 600 | 321.1 | 9.41 | Cyl | 2058 | 40000 | 4550.6416 | 35449.3584 | 1 | 0.11376604 | 0.1283702 | 34.12969 | 1461211.0 | 333578.5 | 34.12327 | 4.380412 | 10.3923
scdz5-2 | 200 | 200 | 5.86 | 600 | 321.1 | 9.41 | Cyl | 1960 | 40000 | 4550.6416 | 35449.3584 | 1 | 0.11376604 | 0.1283702 | 34.12969 | 1461211.0 | 333578.5 | 34.12327 | 4.380412 | 10.3923
2fp3-1 | 100 | 100 | 2 | 400 | 284.6 | 32.4 | Cyl | 588 | 10000 | 784 | 9216 | 1 | 0.0784 | 0.08506944 | 50 | 223126.4 | 298598.4 | 8.783951 | 0.7472458 | 13.85641
2fp3-6 | 100 | 100 | 2 | 400 | 284.6 | 32.4 | Cyl | 656.6 | 10000 | 784 | 9216 | 1 | 0.0784 | 0.08506944 | 50 | 223126.4 | 298598.4 | 8.783951 | 0.7472458 | 13.85641
2fp3-22 | 100 | 100 | 2 | 400 | 284.6 | 32.4 | Cyl | 745 | 10000 | 784 | 9216 | 1 | 0.0784 | 0.08506944 | 50 | 223126.4 | 298598.4 | 8.783951 | 0.7472458 | 13.85641
2fp4-10 | 100 | 100 | 2 | 400 | 284.6 | 32.4 | Cyl | 705.6 | 10000 | 784 | 9216 | 1 | 0.0784 | 0.08506944 | 50 | 223126.4 | 298598.4 | 8.783951 | 0.7472458 | 13.85641
2fp4-14 | 100 | 100 | 2 | 400 | 284.6 | 32.4 | Cyl | 666.4 | 10000 | 784 | 9216 | 1 | 0.0784 | 0.08506944 | 50 | 223126.4 | 298598.4 | 8.783951 | 0.7472458 | 13.85641
2fp4-16 | 100 | 100 | 2 | 400 | 284.6 | 32.4 | Cyl | 696 | 10000 | 784 | 9216 | 1 | 0.0784 | 0.08506944 | 50 | 223126.4 | 298598.4 | 8.783951 | 0.7472458 | 13.85641
2fp4-23 | 100 | 100 | 2 | 400 | 284.6 | 32.4 | Cyl | 725 | 10000 | 784 | 9216 | 1 | 0.0784 | 0.08506944 | 50 | 223126.4 | 298598.4 | 8.783951 | 0.7472458 | 13.85641
2fp4-24 | 100 | 100 | 2 | 400 | 284.6 | 32.4 | Cyl | 745 | 10000 | 784 | 9216 | 1 | 0.0784 | 0.08506944 | 50 | 223126.4 | 298598.4 | 8.783951 | 0.7472458 | 13.85641
3fp3-25 | 100 | 100 | 3 | 400 | 288.2 | 32.4 | Cyl | 852 | 10000 | 1164 | 8836 | 1 | 0.1164 | 0.1317338 | 33.33333 | 335464.8 | 286286.4 | 8.895062 | 1.17178 | 13.85641
3fp3-36 | 100 | 100 | 3 | 400 | 288.2 | 32.4 | Cyl | 892 | 10000 | 1164 | 8836 | 1 | 0.1164 | 0.1317338 | 33.33333 | 335464.8 | 286286.4 | 8.895062 | 1.17178 | 13.85641
3fp3-8 | 100 | 100 | 3 | 400 | 288.2 | 32.4 | Cyl | 882 | 10000 | 1164 | 8836 | 1 | 0.1164 | 0.1317338 | 33.33333 | 335464.8 | 286286.4 | 8.895062 | 1.17178 | 13.85641
3fp3-26 | 100 | 100 | 3 | 400 | 288.2 | 32.4 | Cyl | 931 | 10000 | 1164 | 8836 | 1 | 0.1164 | 0.1317338 | 33.33333 | 335464.8 | 286286.4 | 8.895062 | 1.17178 | 13.85641
3fp3-5 | 100 | 100 | 3 | 400 | 288.2 | 32.4 | Cyl | 882 | 10000 | 1164 | 8836 | 1 | 0.1164 | 0.1317338 | 33.33333 | 335464.8 | 286286.4 | 8.895062 | 1.17178 | 13.85641
3fp4-11 | 100 | 100 | 3 | 400 | 288.2 | 32.4 | Cyl | 891 | 10000 | 1164 | 8836 | 1 | 0.1164 | 0.1317338 | 33.33333 | 335464.8 | 286286.4 | 8.895062 | 1.17178 | 13.85641
3fp4-17 | 100 | 100 | 3 | 400 | 288.2 | 32.4 | Cyl | 833 | 10000 | 1164 | 8836 | 1 | 0.1164 | 0.1317338 | 33.33333 | 335464.8 | 286286.4 | 8.895062 | 1.17178 | 13.85641
3fp4-20 | 100 | 100 | 3 | 400 | 288.2 | 32.4 | Cyl | 872 | 10000 | 1164 | 8836 | 1 | 0.1164 | 0.1317338 | 33.33333 | 335464.8 | 286286.4 | 8.895062 | 1.17178 | 13.85641
5fp3-4 | 100 | 100 | 5 | 400 | 403.4 | 32.4 | Cyl | 1195 | 10000 | 1900 | 8100 | 1 | 0.19 | 0.2345679 | 20 | 766460 | 262440 | 12.45062 | 2.920515 | 13.85641
5fp3-27 | 100 | 100 | 5 | 400 | 403.4 | 32.4 | Cyl | 1068 | 10000 | 1900 | 8100 | 1 | 0.19 | 0.2345679 | 20 | 766460 | 262440 | 12.45062 | 2.920515 | 13.85641
5fp3-28 | 100 | 100 | 5 | 400 | 403.4 | 32.4 | Cyl | 1294 | 10000 | 1900 | 8100 | 1 | 0.19 | 0.2345679 | 20 | 766460 | 262440 | 12.45062 | 2.920515 | 13.85641
5fp3-35 | 100 | 100 | 5 | 400 | 403.4 | 32.4 | Cyl | 1274 | 10000 | 1900 | 8100 | 1 | 0.19 | 0.2345679 | 20 | 766460 | 262440 | 12.45062 | 2.920515 | 13.85641
5fp3-29 | 100 | 100 | 5 | 400 | 403.4 | 32.4 | Cyl | 1313 | 10000 | 1900 | 8100 | 1 | 0.19 | 0.2345679 | 20 | 766460 | 262440 | 12.45062 | 2.920515 | 13.85641
5fp4-13 | 100 | 100 | 5 | 400 | 403.4 | 32.4 | Cyl | 1294 | 10000 | 1900 | 8100 | 1 | 0.19 | 0.2345679 | 20 | 766460 | 262440 | 12.45062 | 2.920515 | 13.85641
5fp4-18 | 100 | 100 | 5 | 400 | 403.4 | 32.4 | Cyl | 1244.6 | 10000 | 1900 | 8100 | 1 | 0.19 | 0.2345679 | 20 | 766460 | 262440 | 12.45062 | 2.920515 | 13.85641
5fp4-21 | 100 | 100 | 5 | 400 | 403.4 | 32.4 | Cyl | 1323 | 10000 | 1900 | 8100 | 1 | 0.19 | 0.2345679 | 20 | 766460 | 262440 | 12.45062 | 2.920515 | 13.85641
5fp4-30 | 100 | 100 | 5 | 400 | 403.4 | 32.4 | Cyl | 1313 | 10000 | 1900 | 8100 | 1 | 0.19 | 0.2345679 | 20 | 766460 | 262440 | 12.45062 | 2.920515 | 13.85641
5fp4-31 | 100 | 100 | 5 | 400 | 403.4 | 32.4 | Cyl | 1274 | 10000 | 1900 | 8100 | 1 | 0.19 | 0.2345679 | 20 | 766460 | 262440 | 12.45062 | 2.920515 | 13.85641
5fp4-32 | 100 | 100 | 5 | 400 | 403.4 | 32.4 | Cyl | 1244.6 | 10000 | 1900 | 8100 | 1 | 0.19 | 0.2345679 | 20 | 766460 | 262440 | 12.45062 | 2.920515 | 13.85641
4fp3-7 | 100 | 100 | 4 | 400 | 239.8 | 32.4 | Cyl | 1019 | 10000 | 1536 | 8464 | 1 | 0.1536 | 0.1814745 | 25 | 368332.8 | 274233.6 | 7.401235 | 1.343135 | 13.85641
4fp3-9 | 100 | 100 | 4 | 400 | 239.8 | 32.4 | Cyl | 980 | 10000 | 1536 | 8464 | 1 | 0.1536 | 0.1814745 | 25 | 368332.8 | 274233.6 | 7.401235 | 1.343135 | 13.85641
4fp3-2 | 100 | 100 | 4 | 400 | 239.8 | 32.4 | Cyl | 882 | 10000 | 1536 | 8464 | 1 | 0.1536 | 0.1814745 | 25 | 368332.8 | 274233.6 | 7.401235 | 1.343135 | 13.85641
4fp3-33 | 100 | 100 | 4 | 400 | 239.8 | 32.4 | Cyl | 901.6 | 10000 | 1536 | 8464 | 1 | 0.1536 | 0.1814745 | 25 | 368332.8 | 274233.6 | 7.401235 | 1.343135 | 13.85641
4fp3-34 | 100 | 100 | 4 | 400 | 239.8 | 32.4 | Cyl | 980 | 10000 | 1536 | 8464 | 1 | 0.1536 | 0.1814745 | 25 | 368332.8 | 274233.6 | 7.401235 | 1.343135 | 13.85641
4fp4-15 | 100 | 100 | 4 | 400 | 239.8 | 32.4 | Cyl | 1000 | 10000 | 1536 | 8464 | 1 | 0.1536 | 0.1814745 | 25 | 368332.8 | 274233.6 | 7.401235 | 1.343135 | 13.85641
4fp4-19 | 100 | 100 | 4 | 400 | 239.8 | 32.4 | Cyl | 970 | 10000 | 1536 | 8464 | 1 | 0.1536 | 0.1814745 | 25 | 368332.8 | 274233.6 | 7.401235 | 1.343135 | 13.85641
4fp4-35 | 100 | 100 | 4 | 400 | 239.8 | 32.4 | Cyl | 921.2 | 10000 | 1536 | 8464 | 1 | 0.1536 | 0.1814745 | 25 | 368332.8 | 274233.6 | 7.401235 | 1.343135 | 13.85641
4fp4-36 | 100 | 100 | 4 | 400 | 239.8 | 32.4 | Cyl | 960.4 | 10000 | 1536 | 8464 | 1 | 0.1536 | 0.1814745 | 25 | 368332.8 | 274233.6 | 7.401235 | 1.343135 | 13.85641
1A | 100 | 100 | 2.29 | 300 | 194.2 | 32 | Cyl | 497.4 | 10000 | 895.0236 | 9104.9764 | 1 | 0.08950236 | 0.09830049 | 43.66812 | 173813.6 | 291359.2448 | 6.06875 | 0.5965611 | 10.3923
1B | 100 | 100 | 2.29 | 300 | 194.2 | 32 | Cyl | 498 | 10000 | 895.0236 | 9104.9764 | 1 | 0.08950236 | 0.09830049 | 43.66812 | 173813.6 | 291359.2448 | 6.06875 | 0.5965611 | 10.3923
2A | 100 | 100 | 2.2 | 300 | 339.4 | 21.4 | Cyl | 511 | 10000 | 860.64 | 9139.36 | 1 | 0.086064 | 0.09416852 | 45.45455 | 292101.216 | 195582.304 | 15.85981 | 1.493495 | 10.3923
2B | 100 | 100 | 2.2 | 300 | 339.4 | 21.4 | Cyl | 510 | 10000 | 860.64 | 9139.36 | 1 | 0.086064 | 0.09416852 | 45.45455 | 292101.216 | 195582.304 | 15.85981 | 1.493495 | 10.3923
4A | 100 | 100 | 2.99 | 300 | 288.4 | 20.6 | Cyl | 529 | 10000 | 1160.2396 | 8839.7604 | 1 | 0.11602396 | 0.1312524 | 33.44482 | 334613.1 | 182099.1 | 14 | 1.837533 | 10.3923
3B | 100 | 100 | 2.99 | 300 | 288.4 | 20.6 | Cyl | 528 | 10000 | 1160.2396 | 8839.7604 | 1 | 0.11602396 | 0.1312524 | 33.44482 | 334613.1 | 182099.1 | 14 | 1.837533 | 10.3923
4A | 100 | 100 | 4.25 | 300 | 284.5 | 19.8 | Cyl | 667 | 10000 | 1627.75 | 8372.25 | 1 | 0.162775 | 0.194422 | 23.52941 | 463094.875 | 165770.55 | 14.36869 | 2.79359 | 10.3923
4B | 100 | 100 | 4.25 | 300 | 284.5 | 19.8 | Cyl | 666 | 10000 | 1627.75 | 8372.25 | 1 | 0.162775 | 0.194422 | 23.52941 | 463094.875 | 165770.55 | 14.36869 | 2.79359 | 10.3923
27 | 250 | 250 | 8 | 500 | 379 | 33 | Cyl | 4870 | 62500 | 7744 | 54756 | 1 | 0.123904 | 0.1414274 | 31.25 | 2934976 | 1806948 | 11.48485 | 1.624273 | 6.928203
28 | 250 | 250 | 8 | 500 | 379 | 91 | Cyl | 8300 | 62500 | 7744 | 54756 | 1 | 0.123904 | 0.1414274 | 31.25 | 2934976 | 4982796 | 4.164835 | 0.5890219 | 6.928203
CR4A2 | 148 | 148 | 4.38 | 444 | 262 | 25.4 | Cyl | 1153 | 21904 | 2516.2224 | 19387.7776 | 1 | 0.114875 | 0.129784 | 33.78995 | 659250.2688 | 492449.6 | 10.31496 | 1.338716 | 10.3923
CR4A4.1 | 148 | 148 | 4.38 | 444 | 262 | 40.5 | Cyl | 1414 | 21904 | 2516.2224 | 19387.7776 | 1 | 0.114875 | 0.129784 | 33.78995 | 659250.2688 | 785204.9928 | 6.469136 | 0.83959 | 10.3923
CR4A4.2 | 148 | 148 | 4.38 | 444 | 262 | 40.5 | Cyl | 1402 | 21904 | 2516.2224 | 19387.7776 | 1 | 0.114875 | 0.129784 | 33.78995 | 659250.2688 | 785204.9928 | 6.469136 | 0.83959 | 10.3923
CR4A8 | 148 | 148 | 4.38 | 444 | 262 | 77 | Cyl | 2108 | 21904 | 2516.2224 | 19387.7776 | 1 | 0.114875 | 0.129784 | 33.78995 | 659250.2688 | 1492858.9 | 3.402597 | 0.4416025 | 10.3923
CR4C2 | 215 | 215 | 4.38 | 645 | 262 | 25.4 | Cyl | 1777 | 46225 | 3690.0624 | 42534.9376 | 1 | 0.07982828 | 0.08675368 | 49.08676 | 966796.3488 | 1080387.4 | 10.31496 | 0.8948608 | 10.3923
CR4C4.1 | 215 | 215 | 4.38 | 645 | 262 | 41.1 | Cyl | 2424 | 46225 | 3690.0624 | 42534.9376 | 1 | 0.07982828 | 0.08675368 | 49.08676 | 966796.3488 | 1748185.9 | 6.374696 | 0.5530283 | 10.3923
CR4C4.2 | 215 | 215 | 4.38 | 645 | 262 | 41.1 | Cyl | 2393 | 46225 | 3690.0624 | 42534.9376 | 1 | 0.07982828 | 0.08675368 | 49.08676 | 966796.3488 | 1748185.9 | 6.374696 | 0.5530283 | 10.3923
CR4C8 | 215 | 215 | 4.38 | 645 | 262 | 80.3 | Cyl | 3837 | 46225 | 3690.0624 | 42534.9376 | 1 | 0.07982828 | 0.08675368 | 49.08676 | 966796.3488 | 3415555.5 | 3.262765 | 0.2830568 | 10.3923
CR4D2 | 323 | 323 | 4.38 | 969 | 262 | 25.4 | Cyl | 3367 | 104329 | 5582.2224 | 98746.7776 | 1 | 0.05350595 | 0.05653068 | 73.74429 | 1462542.3 | 2508168.2 | 10.31496 | 0.5831117 | 10.3923
CR4D4.1 | 323 | 323 | 4.38 | 969 | 262 | 41.1 | Cyl | 5950 | 104329 | 5582.2224 | 98746.7776 | 1 | 0.05350595 | 0.05653068 | 73.74429 | 1462542.3 | 4058492.6 | 6.374696 | 0.3603659 | 10.3923
CR4D4.2 | 323 | 323 | 4.38 | 969 | 262 | 41.1 | Cyl | 4830 | 104329 | 5582.2224 | 98746.7776 | 1 | 0.05350595 | 0.05653068 | 73.74429 | 1462542.3 | 4058492.6 | 6.374696 | 0.3603659 | 10.3923
CR4D8 | 323 | 323 | 4.38 | 969 | 262 | 80.3 | Cyl | 7481 | 104329 | 5582.2224 | 98746.7776 | 1 | 0.05350595 | 0.05653068 | 73.74429 | 1462542.3 | 7929366.2 | 3.262765 | 0.1844463 | 10.3923
CR6A2 | 144 | 144 | 6.36 | 432 | 618 | 25.4 | Cyl | 2572 | 20736 | 3501.5616 | 17234.4384 | 1 | 0.1688639 | 0.2031724 | 22.64151 | 2163965.1 | 437754.7 | 24.33071 | 4.943328 | 10.3923
CR6A4.1 | 144 | 144 | 6.36 | 432 | 618 | 40.5 | Cyl | 2808 | 20736 | 3501.5616 | 17234.4384 | 1 | 0.1688639 | 0.2031724 | 22.64151 | 2163965.1 | 697994.7552 | 15.25926 | 3.10026 | 10.3923
CR6A4.2 | 144 | 144 | 6.36 | 432 | 618 | 40.5 | Cyl | 2765 | 20736 | 3501.5616 | 17234.4384 | 1 | 0.1688639 | 0.2031724 | 22.64151 | 2163965.1 | 697994.7552 | 15.25926 | 3.10026 | 10.3923
CR6A8 | 144 | 144 | 6.36 | 432 | 618 | 77 | Cyl | 3399 | 20736 | 3501.5616 | 17234.4384 | 1 | 0.1688639 | 0.2031724 | 22.64151 | 2163965.1 | 1327051.8 | 8.025974 | 1.630656 | 10.3923
CR6C2 | 211 | 211 | 6.36 | 633 | 618 | 25.4 | Cyl | 3920 | 44521 | 5206.0416 | 39314.9584 | 1 | 0.1169345 | 0.1324189 | 33.1761 | 3217333.7 | 998599.9 | 24.33071 | 3.221844 | 10.3923
CR6C4.1 | 211 | 211 | 6.36 | 633 | 618 | 40.5 | Cyl | 4428 | 44521 | 5206.0416 | 39314.9584 | 1 | 0.1169345 | 0.1324189 | 33.1761 | 3217333.7 | 1592255.8 | 15.25926 | 2.020614 | 10.3923
CR6C4.2 | 211 | 211 | 6.36 | 633 | 618 | 40.5 | Cyl | 4484 | 44521 | 5206.0416 | 39314.9584 | 1 | 0.1169345 | 0.1324189 | 33.1761 | 3217333.7 | 1592255.8 | 15.25926 | 2.020614 | 10.3923
CR6C8 | 211 | 211 | 6.36 | 633 | 618 | 77 | Cyl | 5758 | 44521 | 5206.0416 | 39314.9584 | 1 | 0.1169345 | 0.1324189 | 33.1761 | 3217333.7 | 3027251.8 | 8.025974 | 1.06279 | 10.3923
CR6D2 | 319 | 319 | 6.36 | 957 | 618 | 25.4 | Cyl | 6320 | 101761 | 7953.5616 | 93807.4384 | 1 | 0.07815923 | 0.08478604 | 50.15723 | 4915301.1 | 2382708.9 | 24.33071 | 2.062905 | 10.3923
CR6D4.1 | 319 | 319 | 6.36 | 957 | 618 | 41.1 | Cyl | 7780 | 101761 | 7953.5616 | 93807.4384 | 1 | 0.07815923 | 0.08478604 | 50.15723 | 4915301.1 | 3855485.7 | 15.0365 | 1.274885 | 10.3923
CR6D4.2 | 318 | 318 | 6.36 | 954 | 618 | 41.1 | Cyl | 7473 | 101124 | 7928.1216 | 93195.8784 | 1 | 0.0784 | 0.08506944 | 50 | 4899579.1 | 3830350.6 | 15.0365 | 1.279146 | 10.3923
CR6D8 | 319 | 319 | 6.36 | 957 | 618 | 85.1 | Cyl | 10357 | 101761 | 7953.5616 | 93807.4384 | 1 | 0.07815923 | 0.08478604 | 50.15723 | 4915301.1 | 7983013.0 | 7.262045 | 0.61572 | 10.3923
CR8A2 | 120 | 120 | 6.36 | 360 | 618 | 25.4 | Cyl | 2819 | 14400 | 2891.0016 | 11508.9984 | 1 | 0.200764 | 0.2511949 | 18.86792 | 1786639.0 | 292328.6 | 24.33071 | 6.11175 | 10.3923
CR8A4.1 | 120 | 120 | 6.47 | 360 | 835 | 40.5 | Cyl | 2957 | 14400 | 2938.1564 | 11461.8436 | 1 | 0.2040386 | 0.2563424 | 18.54714 | 2453360.594 | 464204.6658 | 20.61728 | 5.285084 | 10.3923
CR8A4.2 | 120 | 120 | 6.47 | 360 | 835 | 40.5 | Cyl | 2961 | 14400 | 2938.1564 | 11461.8436 | 1 | 0.2040386 | 0.2563424 | 18.54714 | 2453360.594 | 464204.6658 | 20.61728 | 5.285084 | 10.3923
CR8A8 | 120 | 120 | 6.47 | 360 | 835 | 77 | Cyl | 3318 | 14400 | 2938.1564 | 11461.8436 | 1 | 0.2040386 | 0.2563424 | 18.54714 | 2453360.594 | 882561.9572 | 10.84416 | 2.779817 | 10.3923
CR8C2 | 175 | 175 | 6.47 | 525 | 835 | 25.4 | Cyl | 4210 | 30625 | 4361.5564 | 26263.4436 | 1 | 0.1424182 | 0.1660695 | 27.04791 | 3641899.594 | 667091.5 | 32.87402 | 5.459371 | 10.3923
CR8C4.1 | 175 | 175 | 6.47 | 525 | 835 | 40.5 | Cyl | 4493 | 30625 | 4361.5564 | 26263.4436 | 1 | 0.1424182 | 0.1660695 | 27.04791 | 3641899.594 | 1063669.5 | 20.61728 | 3.423902 | 10.3923
CR8C4.2 | 175 | 175 | 6.47 | 525 | 835 | 40.5 | Cyl | 4542 | 30625 | 4361.5564 | 26263.4436 | 1 | 0.1424182 | 0.1660695 | 27.04791 | 3641899.594 | 1063669.5 | 20.61728 | 3.423902 | 10.3923
CR8C8 | 175 | 175 | 6.47 | 525 | 835 | 77 | Cyl | 5366 | 30625 | 4361.5564 | 26263.4436 | 1 | 0.1424182 | 0.1660695 | 27.04791 | 3641899.594 | 2022285.2 | 10.84416 | 1.800883 | 10.3923
CR8D2 | 265 | 265 | 6.47 | 795 | 835 | 25.4 | Cyl | 6546 | 70225 | 6690.7564 | 63534.2436 | 1 | 0.09527599 | 0.1053095 | 40.95827 | 5586781.594 | 1613769.8 | 32.87402 | 3.461945 | 10.3923
CR8D4.1 | 265 | 265 | 6.47 | 795 | 835 | 41.1 | Cyl | 7117 | 70225 | 6690.7564 | 63534.2436 | 1 | 0.09527599 | 0.1053095 | 40.95827 | 5586781.594 | 2611257.4 | 20.3163 | 2.139499 | 10.3923
CR8D4.2 | 265 | 265 | 6.47 | 795 | 835 | 41.1 | Cyl | 7172 | 70225 | 6690.7564 | 63534.2436 | 1 | 0.09527599 | 0.1053095 | 40.95827 | 5586781.594 | 2611257.4 | 20.3163 | 2.139499 | 10.3923
CR8D8 | 265 | 265 | 6.47 | 795 | 835 | 80.3 | Cyl | 8990 | 70225 | 6690.7564 | 63534.2436 | 1 | 0.09527599 | 0.1053095 | 40.95827 | 5586781.594 | 5101799.8 | 10.39851 | 1.095061 | 10.3923
CR4A4.3 | 210 | 210 | 5.48 | 630 | 294 | 39.1 | Cyl | 3184 | 44100 | 4483.0784 | 39616.9216 | 1 | 0.1016571 | 0.1131607 | 38.32117 | 1318025.0 | 1549021.6 | 7.519182 | 0.8508758 | 10.3923
CR4A9 | 211 | 211 | 5.48 | 633 | 294 | 91.1 | Cyl | 4775 | 44521 | 4504.9984 | 40016.0016 | 1 | 0.1011882 | 0.1125799 | 38.50365 | 1324469.5 | 3645457.7 | 3.227223 | 0.3633205 | 10.3923
CR4C4.3 | 210 | 210 | 4.5 | 630 | 277 | 39.1 | Cyl | 2714 | 44100 | 3699 | 40401 | 1 | 0.08387755 | 0.09155714 | 46.66667 | 1024623 | 1579679.1 | 7.084399 | 0.6486273 | 10.3923
CR4C9 | 211 | 211 | 4.5 | 633 | 277 | 91.1 | Cyl | 4372 | 44521 | 3717 | 40804 | 1 | 0.08348869 | 0.09109401 | 46.88889 | 1029609 | 3717244.4 | 3.040615 | 0.2769818 | 10.3923
CR6A4.3 | 211 | 211 | 8.83 | 633 | 536 | 39.1 | Cyl | 5900 | 44521 | 7140.6444 | 37380.3556 | 1 | 0.1603882 | 0.1910267 | 23.89581 | 3827385.4 | 1461571.9 | 13.70844 | 2.618677 | 10.3923
CR6A9 | 211 | 211 | 8.83 | 633 | 536 | 91.1 | Cyl | 7010 | 44521 | 7140.6444 | 37380.3556 | 1 | 0.1603882 | 0.1910267 | 23.89581 | 3827385.4 | 3405350.4 | 5.883644 | 1.123933 | 10.3923
CR6C4.3 | 204 | 204 | 5.95 | 612 | 540 | 39.1 | Cyl | 4027 | 41616 | 4713.59 | 36902.41 | 1 | 0.1132639 | 0.1277312 | 34.28571 | 2545338.6 | 1442884.231 | 13.81074 | 1.764063 | 10.3923
CR6C9 | 204 | 204 | 5.95 | 612 | 540 | 91.1 | Cyl | 5305 | 41616 | 4713.59 | 36902.41 | 1 | 0.1132639 | 0.1277312 | 34.28571 | 2545338.6 | 3361809.551 | 5.927552 | 0.7571335 | 10.3923
CR8A4.3 | 180 | 180 | 9.45 | 540 | 825 | 39.1 | Cyl | 6805 | 32400 | 6446.79 | 25953.21 | 1 | 0.198975 | 0.2484005 | 19.04762 | 5318601.75 | 1014770.511 | 21.09974 | 5.241187 | 10.3923
CR8A9 | 180 | 180 | 9.45 | 540 | 825 | 91.1 | Cyl | 7405 | 32400 | 6446.79 | 25953.21 | 1 | 0.198975 | 0.2484005 | 19.04762 | 5318601.75 | 2364337.431 | 9.055982 | 2.24951 | 10.3923
CR8C4.3 | 180 | 180 | 6.6 | 540 | 824 | 31.1 | Cyl | 5030 | 32400 | 4577.76 | 27822.24 | 1 | 0.1412889 | 0.164536 | 27.27273 | 3772074.24 | 865271.664 | 26.49518 | 4.35941 | 10.3923
CR8C9 | 180 | 180 | 6.6 | 540 | 824 | 91.1 | Cyl | 5875 | 32400 | 4577.76 | 27822.24 | 1 | 0.1412889 | 0.164536 | 27.27273 | 3772074.24 | 2534606.064 | 9.045005 | 1.488229 | 10.3923
CR8-6-10 | 200 | 200 | 6.16 | 600 | 781 | 119 | Cyl | 6645 | 40000 | 4776.2176 | 35223.7824 | 1 | 0.11940544 | 0.1355964 | 32.46753 | 3730225.9 | 4191630.1 | 6.563025 | 0.8899225 | 10.3923
CR8-3-10 | 200 | 200 | 3.17 | 600 | 781 | 119 | Cyl | 4910 | 40000 | 2495.8044 | 37504.1956 | 1 | 0.06239511 | 0.06654734 | 63.09148 | 1949223.2 | 4462999.3 | 6.563025 | 0.4367519 | 10.3923
CR4-6-10 | 200 | 200 | 6.39 | 600 | 310 | 119 | Cyl | 4965 | 40000 | 4948.6716 | 35051.3284 | 1 | 0.12371679 | 0.1411836 | 31.2989 | 1534088.196 | 4171108.1 | 2.605042 | 0.3677891 | 10.3923
CR4-3-10 | 200 | 200 | 3.09 | 600 | 310 | 119 | Cyl | 3899 | 40000 | 2433.8076 | 37566.1924 | 1 | 0.06084519 | 0.06478718 | 64.72492 | 754480.356 | 4470376.9 | 2.605042 | 0.1687733 | 10.3923
SC-32-80 | 305 | 305 | 8.9 | 1220 | 560 | 110 | Cyl | 14116 | 93025 | 10541.16 | 82483.84 | 1 | 0.1133153 | 0.1277967 | 34.26966 | 5903049.6 | 9073222.4 | 5.090909 | 0.6506012 | 13.85641
SC-48080 | 305 | 305 | 6.1 | 1220 | 660 | 110 | Cyl | 12307 | 93025 | 7293.16 | 85731.84 | 1 | 0.0784 | 0.08506944 | 50 | 4813485.6 | 9430502.4 | 6 | 0.5104167 | 13.85641
Sc-32-46 | 305 | 305 | 8.6 | 1220 | 259 | 110 | Cyl | 11390 | 93025 | 10196.16 | 82828.84 | 1 | 0.1096067 | 0.1230992 | 35.46512 | 2640805.44 | 9111172.4 | 2.354545 | 0.2898425 | 13.85641
SC-48-46 | 305 | 305 | 5.8 | 1220 | 471 | 110 | Cyl | 11568 | 93025 | 6941.44 | 86083.56 | 1 | 0.07461908 | 0.08063607 | 52.58621 | 3269418.24 | 9469191.6 | 4.281818 | 0.345269 | 13.85641
1 | 152.4 | 152.4 | 4.43 | 300 | 389 | 46.2 | Cyl | 1906 | 23225.76 | 2622.0284 | 20603.7316 | 1 | 0.1128931 | 0.1272599 | 34.40181 | 1019969.0 | 951892.4 | 8.419913 | 1.071517 | 6.819098
2 | 152.4 | 152.4 | 8.95 | 300 | 432 | 45.4 | Cyl | 3307 | 23225.76 | 5135.51 | 18090.25 | 1 | 0.2211127 | 0.2838828 | 17.02793 | 2218540.32 | 821297.35 | 9.515419 | 2.701263 | 6.819098
3 | 152 | 153.4 | 6.17 | 300 | 377 | 43.6 | Cyl | 3317 | 23316.8 | 3616.3604 | 19700.4396 | 1.009211 | 0.1550968 | 0.1835675 | 24.63533 | 1363367.9 | 858939.2 | 8.646789 | 1.587269 | 6.837043
4 | 152.2 | 153 | 9.04 | 300 | 394 | 47.2 | Cyl | 4208 | 23286.6 | 5191.1296 | 18095.4704 | 1.005256 | 0.2229235 | 0.2868745 | 16.83628 | 2045305.1 | 854106.2 | 8.347458 | 2.394673 | 6.828058
S10D-2I | 100.2 | 100.2 | 2.18 | 300 | 300 | 25.7 | Cyl | 411 | 10040.04 | 854.7344 | 9185.3056 | 1 | 0.08513257 | 0.09305454 | 45.9633 | 256420.32 | 236062.4 | 11.67315 | 1.08624 | 10.37156
S20D-2I | 200.3 | 200.3 | 4.35 | 601 | 323 | 29.6 | Cyl | 1613 | 40120.09 | 3409.53 | 36710.56 | 1 | 0.08498311 | 0.092876 | 46.04598 | 1101278.19 | 1086632.576 | 10.91216 | 1.013478 | 10.39403
S30D-2I | 300.5 | 300.5 | 6.1 | 902 | 395 | 26.5 | Cyl | 2766 | 90300.25 | 7183.36 | 83116.89 | 1 | 0.07954972 | 0.08642479 | 49.2623 | 2837427.2 | 2202597.585 | 14.90566 | 1.288219 | 10.39807
S10D-4I | 100 | 100 | 2.18 | 300 | 300 | 53.7 | Cyl | 697 | 10000 | 852.9904 | 9147.0096 | 1 | 0.08529904 | 0.09325347 | 45.87156 | 255897.12 | 491194.4 | 5.586592 | 0.5209691 | 10.3923
S20D-4I | 200.1 | 200.1 | 4.35 | 601 | 323 | 57.9 | Cyl | 2563 | 40040.01 | 3406.05 | 36633.96 | 1 | 0.08506616 | 0.09297521 | 46 | 1100154.15 | 2121106.284 | 5.578584 | 0.51867 | 10.40442
S30D-4I | 300.6 | 300.6 | 6.1 | 902 | 395 | 58.9 | Cyl | 5481 | 90360.36 | 7185.8 | 83174.56 | 1 | 0.07952381 | 0.08639421 | 49.27869 | 2838391 | 4898981.584 | 6.706282 | 0.5793839 | 10.39461
S10D-6I | 101.1 | 101.1 | 2.18 | 300 | 300 | 61 | Cyl | 783 | 10221.21 | 862.5824 | 9358.6276 | 1 | 0.08439142 | 0.09216975 | 46.37615 | 258774.72 | 570876.2836 | 4.918033 | 0.4532939 | 10.27923
S20D-6I | 200.2 | 200.2 | 4.35 | 601 | 323 | 63.7 | Cyl | 2825 | 40080.04 | 3407.79 | 36672.25 | 1 | 0.08502462 | 0.09292558 | 46.02299 | 1100716.17 | 2336022.325 | 5.070644 | 0.4711925 | 10.39923
S10D-2A | 100.2 | 100.2 | 2.18 | 300 | 300 | 25.7 | Cyl | 609 | 10040.04 | 854.7344 | 9185.3056 | 1 | 0.08513257 | 0.09305454 | 45.9633 | 256420.32 | 236062.4 | 11.67315 | 1.08624 | 10.37156
S20D-2A | 200.3 | 200.3 | 4.35 | 601 | 323 | 29.6 | Cyl | 2230 | 40120.09 | 3409.53 | 36710.56 | 1 | 0.08498311 | 0.092876 | 46.04598 | 1101278.19 | 1086632.576 | 10.91216 | 1.013478 | 10.39403
S30D-2A | 300.5 | 300.5 | 6.1 | 902 | 395 | 26.5 | Cyl | 5102 | 90300.25 | 7183.36 | 83116.89 | 1 | 0.07954972 | 0.08642479 | 49.2623 | 2837427.2 | 2202597.585 | 14.90566 | 1.288219 | 10.39807
S10D-4A | 100.1 | 100.1 | 2.18 | 300 | 300 | 53.7 | Cyl | 851 | 10020.01 | 853.8624 | 9166.1476 | 1 | 0.08521572 | 0.0931539 | 45.91743 | 256158.72 | 492222.1 | 5.586592 | 0.5204129 | 10.38192
S20D-4A | 200.1 | 200.1 | 4.35 | 601 | 323 | 57.9 | Cyl | 3201 | 40040.01 | 3406.05 | 36633.96 | 1 | 0.08506616 | 0.09297521 | 46 | 1100154.15 | 2121106.284 | 5.578584 | 0.51867 | 10.40442
S30D-4A | 300.7 | 300.7 | 6.1 | 902 | 395 | 52.2 | Cyl | 6494 | 90420.49 | 7188.24 | 83232.25 | 1 | 0.07949791 | 0.08636364 | 49.29508 | 2839354.8 | 4344723.45 | 7.56705 | 0.653518 | 10.39115
S10D-6A | 100.1 | 100.1 | 2.18 | 300 | 300 | 61 | Cyl | 911 | 10020.01 | 853.8624 | 9166.1476 | 1 | 0.08521572 | 0.0931539 | 45.91743 | 256158.72 | 559135.0036 | 4.918033 | 0.4581339 | 10.38192
S20D-6A | 200.3 | 200.3 | 4.35 | 601 | 323 | 63.7 | Cyl | 3417 | 40120.09 | 3409.53 | 36710.56 | 1 | 0.08498311 | 0.092876 | 46.04598 | 1101278.19 | 2338462.672 | 5.070644 | 0.4709411 | 10.39403
S3 | 100.7 | 100.7 | 9.6 | 301 | 400 | 24.64 | Cyl | 1550 | 10140.49 | 3498.24 | 6642.25 | 1 | 0.3449774 | 0.5266649 | 10.48958 | 1399296 | 163665.04 | 16.23377 | 8.549755 | 10.35446
S4 | 101 | 101 | 9.6 | 300 | 400 | 74.88 | Cyl | 2000 | 10201 | 3509.76 | 6691.24 | 1 | 0.3440604 | 0.5245306 | 10.52083 | 1403904 | 501040.0512 | 5.34188 | 2.80198 | 10.28941
S5 | 99.9 | 99.9 | 4.9 | 301 | 289 | 24.64 | Cyl | 800 | 9980.01 | 1862 | 8118.01 | 1 | 0.186573 | 0.2293666 | 20.38776 | 538118 | 200027.7664 | 11.7289 | 2.690217 | 10.43738
S6 | 99.8 | 99.8 | 4.9 | 300 | 300 | 74.88 | Cyl | 900 | 9960.04 | 1860.04 | 8100 | 1 | 0.1867503 | 0.2296346 | 20.36735 | 558012 | 606528 | 4.00641 | 0.9200103 | 10.41313
S7 | 100.1 | 100.1 | 4.2 | 301 | 333 | 27.76 | Cyl | 700 | 10020.01 | 1611.12 | 8408.89 | 1 | 0.1607903 | 0.1915972 | 23.83333 | 536502.96 | 233430.7864 | 11.99568 | 2.298338 | 10.41653
S8 | 100 | 100 | 4.2 | 302 | 333 | 27.76 | Cyl | 680 | 10000 | 1609.44 | 8390.56 | 1 | 0.160944 | 0.1918156 | 23.80952 | 535943.52 | 232921.9456 | 11.99568 | 2.300958 | 10.46159
S9 | 100 | 100 | 4.1 | 299 | 333 | 77.76 | Cyl | 1130 | 10000 | 1572.76 | 8427.24 | 1 | 0.157276 | 0.1866281 | 24.39024 | 523729.08 | 655302.1824 | 4.282407 | 0.7992177 | 10.35766
S10-g | 100 | 100 | 4.1 | 300 | 333 | 77.76 | Cyl | 970 | 10000 | 1572.76 | 8427.24 | 1 | 0.157276 | 0.1866281 | 24.39024 | 523729.08 | 655302.1824 | 4.282407 | 0.7992177 | 10.3923
S12 | 100 | 100 | 4.1 | 301 | 333 | 46.08 | Cyl | 880 | 10000 | 1572.76 | 8427.24 | 1 | 0.157276 | 0.1866281 | 24.39024 | 523729.08 | 388327.2192 | 7.2265625 | 1.34868 | 10.42695
S13-g | 99.9 | 99.9 | 4 | 301 | 333 | 46.08 | Cyl | 830 | 9980.01 | 1534.4 | 8445.61 | 1 | 0.1537473 | 0.1816802 | 24.975 | 510955.2 | 389173.7088 | 7.2265625 | 1.312923 | 10.43738
S14 | 101 | 101 | 9.6 | 302 | 400 | 46.08 | Cyl | 1800 | 10201 | 3509.76 | 6691.24 | 1 | 0.3440604 | 0.5245306 | 10.52083 | 1403904 | 308332.3392 | 8.680556 | 4.553217 | 10.35801
S15-g | 99.8 | 99.8 | 4.8 | 302 | 289 | 25.52 | Cyl | 780 | 9960.04 | 1824 | 8136.04 | 1 | 0.1831318 | 0.2241877 | 20.79167 | 527136 | 207631.7408 | 11.32445 | 2.538803 | 10.48255
S16 | 99.7 | 99.7 | 4.7 | 301 | 289 | 46.56 | Cyl | 1000 | 9940.09 | 1786 | 8154.09 | 1 | 0.1796764 | 0.2190312 | 21.21277 | 516154 | 379654.4304 | 6.207045 | 1.359536 | 10.45832
S17-g | 99.7 | 99.7 | 4.73 | 302 | 289 | 79.12 | Cyl | 1050 | 9940.09 | 1796.8324 | 8143.2576 | 1 | 0.1807662 | 0.2206528 | 21.07822 | 519284.5636 | 644294.5 | 3.652679 | 0.8059739 | 10.49307
S18 | 99.9 | 99.9 | 4.1 | 301 | 333 | 79.12 | Cyl | 1130 | 9980.01 | 1571.12 | 8408.89 | 1 | 0.1574267 | 0.1868404 | 24.36585 | 523182.96 | 665311.3768 | 4.208797 | 0.7863731 | 10.43738
sssc-1 flow | 200 | 200 | 3 | 600 | 303.5 | 46.8 | Cyl | 2458 | 40000 | 2364 | 37636 | 1 | 0.0591 | 0.0628122 | 66.66667 | 717474 | 1761364.8 | 6.485043 | 0.4073398 | 10.3923
sssc-2 flow | 200 | 200 | 3 | 601 | 303.5 | 46.8 | Cyl | 2594 | 40000 | 2364 | 37636 | 1 | 0.0591 | 0.0628122 | 66.66667 | 717474 | 1761364.8 | 6.485043 | 0.4073398 | 10.40963
ssh-1 hand | 200 | 200 | 3 | 602 | 303.5 | 46.8 | Cyl | 2306 | 40000 | 2364 | 37636 | 1 | 0.0591 | 0.0628122 | 66.66667 | 717474 | 1761364.8 | 6.485043 | 0.4073398 | 10.42695
ssh-2 hand | 200 | 200 | 3 | 603 | 303.5 | 46.8 | Cyl | 2284 | 40000 | 2364 | 37636 | 1 | 0.0591 | 0.0628122 | 66.66667 | 717474 | 1761364.8 | 6.485043 | 0.4073398 | 10.44427
ssv-1 vib | 200 | 200 | 3 | 604 | 303.5 | 46.8 | Cyl | 2550 | 40000 | 2364 | 37636 | 1 | 0.0591 | 0.0628122 | 66.66667 | 717474 | 1761364.8 | 6.485043 | 0.4073398 | 10.46159
ssv-2 vib | 200 | 200 | 3 | 605 | 303.5 | 46.8 | Cyl | 2587 | 40000 | 2364 | 37636 | 1 | 0.0591 | 0.0628122 | 66.66667 | 717474 | 1761364.8 | 6.485043 | 0.4073398 | 10.47891
R4-0 | 149.8 | 149.8 | 4.27 | 600 | 412 | 31.9 | Cyl | 1598 | 22440.04 | 2485.6524 | 19954.3876 | 1 | 0.1107686 | 0.1245667 | 35.08197 | 1024088.8 | 636545 | 12.91536 | 1.608824 | 13.87491
R8-0 | 149.8 | 149.8 | 4.27 | 1200 | 412 | 31.9 | Cyl | 1586 | 22440.04 | 2485.6524 | 19954.3876 | 1 | 0.1107686 | 0.1245667 | 35.08197 | 1024088.8 | 636545 | 12.91536 | 1.608824 | 27.74981
R12-0 | 149.8 | 149.8 | 4.27 | 1800 | 412 | 31.9 | Cyl | 1573 | 22440.04 | 2485.6524 | 19954.3876 | 1 | 0.1107686 | 0.1245667 | 35.08197 | 1024088.8 | 636545 | 12.91536 | 1.608824 | 41.62472
R18-0 | 149.8 | 149.8 | 4.27 | 2700 | 412 | 31.9 | Cyl | 1356 | 22440.04 | 2485.6524 | 19954.3876 | 1 | 0.1107686 | 0.1245667 | 35.08197 | 1024088.8 | 636545 | 12.91536 | 1.608824 | 62.43708
R24-0 | 149.8 | 149.8 | 4.27 | 3600 | 412 | 31.9 | Cyl | 1143 | 22440.04 | 2485.6524 | 19954.3876 | 1 | 0.1107686 | 0.1245667 | 35.08197 | 1024088.8 | 636545 | 12.91536 | 1.608824 | 83.24944
R30-0 | 149.8 | 149.8 | 4.27 | 4500 | 412 | 31.9 | Cyl | 909 | 22440.04 | 2485.6524 | 19954.3876 | 1 | 0.1107686 | 0.1245667 | 35.08197 | 1024088.8 | 636545 | 12.91536 | 1.608824 | 104.0618
Sccz1 | 120 | 120 | 5.86 | 2600 | 321.1 | 20.4 | Cyl | 999.6 | 14400 | 2675.4416 | 11724.5584 | 1 | 0.1857946 | 0.2281912 | 20.47782 | 859084.3 | 239181 | 15.7402 | 3.591775 | 75.05553
Sccz2 | 200 | 200 | 5.86 | 2600 | 321.1 | 16.8 | Cyl | 2082.5 | 40000 | 4550.6416 | 35449.3584 | 1 | 0.11376604 | 0.1283702 | 34.12969 | 1461211.0 | 595549.2 | 19.1131 | 2.453552 | 45.03332
Sccz3-1 | 120 | 120 | 3.84 | 2600 | 330.1 | 17.9 | Cyl | 754.2 | 14400 | 1784.2176 | 12615.7824 | 1 | 0.123904 | 0.1414274 | 31.25 | 588970.2 | 225822.5 | 18.44134 | 2.608111 | 75.05553
Sccz3-2 | 120 | 120 | 3.84 | 2600 | 330.1 | 17.9 | Cyl | 833 | 14400 | 1784.2176 | 12615.7824 | 1 | 0.123904 | 0.1414274 | 31.25 | 588970.2 | 225822.5 | 18.44134 | 2.608111 | 75.05553
Sccz3-3 | 120 | 120 | 3.84 | 2600 | 330.1 | 29.3 | Cyl | 980 | 14400 | 1784.2176 | 12615.7824 | 1 | 0.123904 | 0.1414274 | 31.25 | 588970.2 | 369642.4 | 11.26621 | 1.593351 | 75.05553
Sccz4-1 | 140 | 140 | 3.84 | 2600 | 330.1 | 17.7 | Cyl | 1048.6 | 19600 | 2091.4176 | 17508.5824 | 1 | 0.106705 | 0.119451 | 36.45833 | 690376.9 | 309901.9 | 18.64972 | 2.227727 | 64.33332
Sccz4-2 | 140 | 140 | 3.84 | 2600 | 330.1 | 17.7 | Cyl | 1127 | 19600 | 2091.4176 | 17508.5824 | 1 | 0.106705 | 0.119451 | 36.45833 | 690376.9 | 309901.9 | 18.64972 | 2.227727 | 64.33332
Sccz4-3 | 140 | 140 | 3.84 | 2600 | 330.1 | 29.3 | Cyl | 1323 | 19600 | 2091.4176 | 17508.5824 | 1 | 0.106705 | 0.119451 | 36.45833 | 690376.9 | 513001.5 | 11.26621 | 1.34576 | 64.33332
"1" | 101.6 | 101.6 | 2.13 | 914 | 336 | 23.8 | Cyl | 524 | 10322.56 | 847.4844 | 9475.0756 | 1 | 0.08210022 | 0.08944355 | 47.69953 | 284754.7584 | 225506.8 | 14.11765 | 1.262732 | 31.16328
"2" | 101.6 | 101.6 | 2.13 | 914 | 336 | 23.8 | Cyl | 488 | 10322.56 | 847.4844 | 9475.0756 | 1 | 0.08210022 | 0.08944355 | 47.69953 | 284754.7584 | 225506.8 | 14.11765 | 1.262732 | 31.16328
"3" | 101.6 | 101.6 | 3.18 | 914 | 336 | 29.3 | Cyl | 667 | 10322.56 | 1251.9024 | 9070.6576 | 1 | 0.1212783 | 0.1380167 | 31.94969 | 420639.2064 | 265770.3 | 11.46758 | 1.582717 | 31.16328
"4" | 101.6 | 101.6 | 3.18 | 914 | 336 | 29.3 | Cyl | 676 | 10322.56 | 1251.9024 | 9070.6576 | 1 | 0.1212783 | 0.1380167 | 31.94969 | 420639.2064 | 265770.3 | 11.46758 | 1.582717 | 31.16328
"5" | 127 | 127 | 4.8 | 914 | 492 | 45.5 | Cyl | 1156 | 16129 | 2346.24 | 13782.76 | 1 | 0.1454672 | 0.1702301 | 26.45833 | 1154350.08 | 627115.58 | 10.81319 | 1.840729 | 24.93062
Column-3 | 127 | 127 | 2.1336 | 914.4 | 484.7185 | 44.8175 | Cyl | 1601.359776 | 16129 | 1065.66 | 15063.34 | 1 | 0.06607104 | 0.07074525 | 59.52381 | 516545 | 675101.2 | 10.81538 | 0.7651371 | 24.94153
Column-4 | 101.6 | 101.6 | 2.1336 | 914.4 | 330.96 | 23.443 | Cyl | 524.0005 | 10322.56 | 848.886 | 9473.674 | 1 | 0.082236 | 0.08960473 | 47.61905 | 280947.3 | 222091.3 | 14.11765 | 1.265008 | 31.17691
Column-5 | 101.6 | 101.6 | 3.175 | 914.4 | 330.96 | 23.443 | Cyl | 488.4147 | 10322.56 | 1249.9975 | 9072.5625 | 1 | 0.12109375 | 0.1377778 | 32 | 413699.1726 | 212688.1 | 14.11765 | 1.945098 | 31.17691
Column-6 | 101.6 | 101.6 | 3.175 | 914.4 | 330.96 | 28.8211 | Cyl | 667.23324 | 10322.56 | 1249.9975 | 9072.5625 | 1 | 0.12109375 | 0.1377778 | 32 | 413699.1726 | 261481.2 | 11.48325 | 1.582137 | 31.17691
Column-7 | 101.6 | 101.6 | 3.175 | 914.4 | 330.96 | 28.8211 | Cyl | 676.1296832 | 10322.56 | 1249.9975 | 9072.5625 | 1 | 0.12109375 | 0.1377778 | 32 | 413699.1726 | 261481.2 | 11.48325 | 1.582137 | 31.17691
SHC-2 | 203.3 | 204 | 10.01 | 3050 | 290 | 31.1 | Cyl | 2869 | 41473.2 | 7753.3456 | 33719.8544 | 1.003443 | 0.1869483 | 0.2299341 | 20.30969 | 2248470.224 | 1048687.5 | 9.324759 | 2.14408 | 51.97004
1 | 80 | 120 | 5 | 2760 | 386.3 | 44 | Cyl | 600 | 9600 | 1900 | 7700 | 1.5 | 0.1979167 | 0.2467532 | 16 | 733970 | 338800 | 8.779545 | 2.166381 | 119.5115
1 | 80 | 120 | 5 | 2740 | 357.5 | 35.7 | Cyl | 407 | 9600 | 1900 | 7700 | 1.5 | 0.1979167 | 0.2467532 | 16 | 679250 | 274890 | 10.01401 | 2.470988 | 118.6455
RE11 | 180 | 180 | 6.3 | 1000 | 397 | 92.4 | Cyl | 4060 | 32400 | 4377.24 | 28022.76 | 1 | 0.1351 | 0.156203 | 28.57143 | 1737764.28 | 2589303.024 | 4.296537 | 0.6711321 | 19.24501
RE14 | 180 | 180 | 6.3 | 4000 | 413 | 92.4 | Cyl | 4008 | 32400 | 4377.24 | 28022.76 | 1 | 0.1351 | 0.156203 | 28.57143 | 1807800.12 | 2589303.024 | 4.469697 | 0.6981802 | 76.98004
RE21 | 260 | 260 | 7.1 | 1000 | 426 | 92.4 | Cyl | 7488 | 67600 | 7182.36 | 60417.64 | 1 | 0.1062479 | 0.1188785 | 36.61972 | 3059685.36 | 5582589.936 | 4.61039 | 0.5480763 | 13.32347
RE24 | 260 | 260 | 7.1 | 4000 | 413 | 92.4 | Cyl | 7536 | 67600 | 7182.36 | 60417.64 | 1 | 0.1062479 | 0.1188785 | 36.61972 | 2966314.68 | 5582589.936 | 4.469697 | 0.531351 | 53.29387
1 | 120 | 120 | 5 | 500 | 304 | 47 | Cyl | 1440 | 14400 | 2300 | 12100 | 1 | 0.1597222 | 0.1900826 | 24 | 699200 | 568700 | 6.468085 | 1.229471 | 14.43376
2 | 120 | 120 | 5 | 500 | 438 | 46 | Cyl | 1690 | 14400 | 2300 | 12100 | 1 | 0.1597222 | 0.1900826 | 24 | 1007400 | 556600 | 9.521739 | 1.809917 | 14.43376
3 | 120 | 120 | 5 | 500 | 327 | 96 | Cyl | 2040 | 14400 | 2300 | 12100 | 1 | 0.1597222 | 0.1900826 | 24 | 752100 | 1161600 | 3.40625 | 0.647469 | 14.43376
4 | 120 | 120 | 5 | 500 | 439 | 96 | Cyl | 2240 | 14400 | 2300 | 12100 | 1 | 0.1597222 | 0.1900826 | 24 | 1009700 | 1161600 | 4.572917 | 0.8692321 | 14.43376
5 | 120 | 120 | 8 | 500 | 323 | 39 | Cyl | 1550 | 14400 | 3584 | 10816 | 1 | 0.2488889 | 0.3313609 | 15 | 1157632 | 421824 | 8.282051 | 2.744348 | 14.43376
6 | 120 | 120 | 8 | 500 | 300 | 46 | Cyl | 1670 | 14400 | 3584 | 10816 | 1 | 0.2488889 | 0.3313609 | 15 | 1075200 | 497536 | 6.521739 | 2.16105 | 14.43376
7 | 120 | 120 | 8 | 500 | 376 | 47 | Cyl | 1990 | 14400 | 3584 | 10816 | 1 | 0.2488889 | 0.3313609 | 15 | 1347584 | 508352 | 8 | 2.650888 | 14.43376
8 | 120 | 120 | 8 | 500 | 323 | 103 | Cyl | 2270 | 14400 | 3584 | 10816 | 1 | 0.2488889 | 0.3313609 | 15 | 1157632 | 1114048 | 3.135922 | 1.039122 | 14.43376
9 | 120 | 120 | 8 | 500 | 379 | 103 | Cyl | 2680 | 14400 | 3584 | 10816 | 1 | 0.2488889 | 0.3313609 | 15 | 1358336 | 1114048 | 3.679612 | 1.21928 | 14.43376
10 | 120 | 120 | 8 | 500 | 379 | 39 | Cyl | 1800 | 14400 | 3584 | 10816 | 1 | 0.2488889 | 0.3313609 | 15 | 1358336 | 421824 | 9.717949 | 3.220149 | 14.43376
13 | 120 | 120 | 8 | 500 | 364 | 80 | Cyl | 2300 | 14400 | 3584 | 10816 | 1 | 0.2488889 | 0.3313609 | 15 | 1304576 | 865280 | 4.55 | 1.507692 | 14.43376
14 | 120 | 120 | 8 | 500 | 379 | 80 | Cyl | 2290 | 14400 | 3584 | 10816 | 1 | 0.2488889 | 0.3313609 | 15 | 1358336 | 865280 | 4.7375 | 1.569822 | 14.43376
23 | 120 | 120 | 8 | 500 | 379 | 31 | Cyl | 1680 | 14400 | 3584 | 10816 | 1 | 0.2488889 | 0.3313609 | 15 | 1358336 | 335296 | 12.22581 | 4.051155 | 14.43376
24 | 120 | 120 | 8 | 500 | 379 | 92 | Cyl | 2430 | 14400 | 3584 | 10816 | 1 | 0.2488889 | 0.3313609 | 15 | 1358336 | 995072 | 4.119565 | 1.365063 | 14.43376
R1 | 76.6 | 152.3 | 3 | 635 | 430 | 30.5 | Cyl | 819 | 11666.18 | 1337.4 | 10328.78 | 1.988251 | 0.1146391 | 0.1294829 | 25.53333 | 575082 | 315027.79 | 14.09836 | 1.825496 | 28.71677
R2 | 76.5 | 152.8 | 4.47 | 635 | 383 | 26 | Cyl | 1006 | 11689.2 | 1970.0184 | 9719.1816 | 1.997386 | 0.1685332 | 0.2026939 | 17.11409 | 754517.0472 | 252698.7216 | 14.73077 | 2.985836 | 28.75431
R3 | 101.8 | 152.4 | 4.32 | 635 | 413 | 26 | Cyl | 1144 | 15514.32 | 2121.6384 | 13392.6816 | 1.497053 | 0.1367536 | 0.1584177 | 23.56481 | 876236.6592 | 348209.7216 | 15.88462 | 2.516405 | 21.6081
R4 | 102.8 | 152.7 | 4.57 | 635 | 365 | 23.8 | Cyl | 1224 | 15697.56 | 2251.7304 | 13445.8296 | 1.485409 | 0.1434446 | 0.1674668 | 22.49453 | 821881.596 | 320010.7 | 15.33613 | 2.568294 | 21.3979
R5 | 101.3 | 151.4 | 5.72 | 635 | 324 | 23.8 | Cyl | 1335 | 15336.82 | 2760.0144 | 12576.8056 | 1.494571 | 0.17996 | 0.2194527 | 17.70979 | 894244.6656 | 299328 | 13.61345 | 2.987508 | 21.71475
R6 | 102.1 | 151.4 | 7.34 | 635 | 358 | 23.8 | Cyl | 1691 | 15457.94 | 3505.8776 | 11952.0624 | 1.48286 | 0.2268011 | 0.2933283 | 13.91008 | 1255104.2 | 284459.1 | 15.04202 | 4.412249 | 21.54461
S1 | 127.3 | 127.3 | 3.15 | 635 | 356 | 30.5 | Cyl | 917 | 16205.29 | 1564.29 | 14641 | 1 | 0.09652959 | 0.1068431 | 40.4127 | 556887.24 | 446550.5 | 11.67213 | 1.247087 | 17.27969
S2 | 126.9 | 126.9 | 4.34 | 635 | 357 | 26 | Cyl | 1095 | 16103.61 | 2127.6416 | 13975.9684 | 1 | 0.132122 | 0.1522357 | 29.23963 | 759568.0512 | 363375.1784 | 13.73077 | 2.090314 | 17.33416
S3 | 126.9 | 127 | 4.55 | 635 | 322 | 23.8 | Cyl | 1113 | 16116.3 | 2227.68 | 13888.62 | 1.000788 | 0.1382253 | 0.1603961 | 27.89011 | 717312.96 | 330549.156 | 13.52941 | 2.170064 | 17.33416
S4 | 125.3 | 126.5 | 5.67 | 635 | 312 | 23.8 | Cyl | 1202 | 15850.45 | 2726.8164 | 13123.6336 | 1.009577 | 0.172034 | 0.2077791 | 22.09877 | 850766.7168 | 312342.5 | 13.10924 | 2.723826 | 17.5555
S5 | 126.8 | 127.2 | 7.47 | 635 | 347 | 23.8 | Cyl | 2069 | 16128.96 | 3571.5564 | 12557.4036 | 1.003155 | 0.2214375 | 0.2844184 | 16.97456 | 1239330.1 | 298866.2 | 14.57983 | 4.146772 | 17.34783
C4-0 | 125 | 125 | 3.2 | 500 | 443 | 94 | Cyl | 1598 | 15625 | 1559.04 | 14065.96 | 1 | 0.09977856 | 0.1108378 | 39.0625 | 690654.72 | 1322200.24 | 4.712766 | 0.5223526 | 13.85641
C8-0 | 125 | 125 | 3.2 | 1000 | 443 | 94 | Cyl | 1586 | 15625 | 1559.04 | 14065.96 | 1 | 0.09977856 | 0.1108378 | 39.0625 | 690654.72 | 1322200.24 | 4.712766 | 0.5223526 | 27.71281
C12-0 | 125 | 125 | 3.2 | 1500 | 443 | 94 | Cyl | 1574 | 15625 | 1559.04 | 14065.96 | 1 | 0.09977856 | 0.1108378 | 39.0625 | 690654.72 | 1322200.24 | 4.712766 | 0.5223526 | 41.56922
C18-0 | 125 | 125 | 3.2 | 2250 | 443 | 94 | Cyl | 1357 | 15625 | 1559.04 | 14065.96 | 1 | 0.09977856 | 0.1108378 | 39.0625 | 690654.72 | 1322200.24 | 4.712766 | 0.5223526 | 62.35383
C24-0 | 125 | 125 | 3.2 | 3000 | 443 | 94 | Cyl | 1144 | 15625 | 1559.04 | 14065.96 | 1 | 0.09977856 | 0.1108378 | 39.0625 | 690654.72 | 1322200.24 | 4.712766 | 0.5223526 | 83.13844
C30-0 | 125 | 125 | 3.2 | 3750 | 443 | 94 | Cyl | 909 | 15625 | 1559.04 | 14065.96 | 1 | 0.09977856 | 0.1108378 | 39.0625 | 690654.72 | 1322200.24 | 4.712766 | 0.5223526 | 103.923
21 | 85 | 130 | 2.86 | 390 | 228 | 47.44 | Cyl | 760 | 11050 | 1197.0816 | 9852.9184 | 1.529412 | 0.1083332 | 0.1214951 | 29.72028 | 272934.6048 | 467422.4 | 4.806071 | 0.5839142 | 15.89411
22 | 85 | 130 | 2.86 | 390 | 228 | 47.44 | Cyl | 820 | 11050 | 1197.0816 | 9852.9184 | 1.529412 | 0.1083332 | 0.1214951 | 29.72028 | 272934.6048 | 467422.4 | 4.806071 | 0.5839142 | 15.89411
23 | 80 | 140 | 2.86 | 420 | 228 | 47.44 | Cyl | 880 | 11200 | 1225.6816 | 9974.3184 | 1.75 | 0.1094359 | 0.1228837 | 27.97203 | 279455.4048 | 473181.7 | 4.806071 | 0.590588 | 18.18653
24 | 80 | 140 | 2.86 | 420 | 228 | 47.44 | Cyl | 740 | 11200 | 1225.6816 | 9974.3184 | 1.75 | 0.1094359 | 0.1228837 | 27.97203 | 279455.4048 | 473181.7 | 4.806071 | 0.590588 | 18.18653
1N | 100 | 200 | 5 | 2000 | 360 | 33.4 | Cyl | 1242 | 20000 | 2900 | 17100 | 2 | 0.145 | 0.1695906 | 20 | 1044000 | 571140 | 10.77844 | 1.827923 | 69.28203
2N | 100 | 200 | 5 | 2000 | 360 | 33.4 | Cyl | 1242 | 20000 | 2900 | 17100 | 2 | 0.145 | 0.1695906 | 20 | 1044000 | 571140 | 10.77844 | 1.827923 | 69.28203
3LW | 100 | 200 | 5 | 2000 | 360 | 10 | Cyl | 1062 | 20000 | 2900 | 17100 | 2 | 0.145 | 0.1695906 | 20 | 1044000 | 171000 | 36 | 6.105263 | 69.28203
4LW | 100 | 200 | 5 | 2000 | 360 | 10 | Cyl | 1022 | 20000 | 2900 | 17100 | 2 | 0.145 | 0.1695906 | 20 | 1044000 | 171000 | 36 | 6.105263 | 69.28203
6N | 140 | 140 | 4 | 2100 | 366 | 33.4 | Cyl | 1011 | 19600 | 2176 | 17424 | 1 | 0.1110204 | 0.1248852 | 35 | 796416 | 581961.6 | 10.95808 | 1.368503 | 51.96152
7LW | 140 | 140 | 4 | 2101 | 366 | 10 | Cyl | 716 | 19600 | 2176 | 17424 | 1 | 0.1110204 | 0.1248852 | 35 | 796416 | 174240 | 36.6 | 4.570799 | 51.98627
8N | 140 | 140 | 5 | 2100 | 362 | 33.4 | Cyl | 1248 | 19600 | 2700 | 16900 | 1 | 0.1377551 | 0.1597633 | 28 | 977400 | 564460 | 10.83832 | 1.731566 | 51.96152
9LW | 140 | 140 | 5 | 2100 | 362 | 10 | Cyl | 1005 | 19600 | 2700 | 16900 | 1 | 0.1377551 | 0.1597633 | 28 | 977400 | 169000 | 36.2 | 5.783432 | 51.96152
28N | 90 | 150 | 3 | 2250 | 320 | 33.4 | Cyl | 691 | 13500 | 1404 | 12096 | 1.666667 | 0.104 | 0.1160714 | 30 | 449280 | 404006.4 | 9.580838 | 1.112062 | 86.60254
29N | 90 | 150 | 3 | 2251 | 320 | 33.4 | Cyl | 638 | 13500 | 1404 | 12096 | 1.666667 | 0.104 | 0.1160714 | 30 | 449280 | 404006.4 | 9.580838 | 1.112062 | 86.64103
30LW | 90 | 150 | 3 | 2252 | 320 | 10 | Cyl | 503 | 13500 | 1404 | 12096 | 1.666667 | 0.104 | 0.1160714 | 30 | 449280 | 120960 | 32 | 3.714286 | 86.67952
31LW | 90 | 150 | 3 | 2253 | 320 | 10 | Cyl | 491 | 13500 | 1404 | 12096 | 1.666667 | 0.104 | 0.1160714 | 30 | 449280 | 120960 | 32 | 3.714286 | 86.71801
32LW | 90 | 150 | 3 | 2254 | 320 | 10 | Cyl | 515 | 13500 | 1404 | 12096 | 1.666667 | 0.104 | 0.1160714 | 30 | 449280 | 120960 | 32 | 3.714286 | 86.7565
33LW | 90 | 150 | 3 | 2255 | 320 | 10 | Cyl | 492 | 13500 | 1404 | 12096 | 1.666667 | 0.104 | 0.1160714 | 30 | 449280 | 120960 | 32 | 3.714286 | 86.79499
34N | 90 | 150 | 3 | 2256 | 320 | 33.4 | Cyl | 738 | 13500 | 1404 | 12096 | 1.666667 | 0.104 | 0.1160714 | 30 | 449280 | 404006.4 | 9.580838 | 1.112062 | 86.83348
35N | 90 | 150 | 3 | 2257 | 320 | 33.4 | Cyl | 625 | 13500 | 1404 | 12096 | 1.666667 | 0.104 | 0.1160714 | 30 | 449280 | 404006.4 | 9.580838 | 1.112062 | 86.87197
36N | 100 | 100 | 2 | 2500 | 240 | 33.5 | Cyl | 350 | 10000 | 784 | 9216 | 1 | 0.0784 | 0.08506944 | 50 | 188160 | 308736 | 7.164179 | 0.6094527 | 86.60254
37N | 100 | 100 | 2 | 2501 | 240 | 33.5 | Cyl | 360 | 10000 | 784 | 9216 | 1 | 0.0784 | 0.08506944 | 50 | 188160 | 308736 | 7.164179 | 0.6094527 | 86.63718
38N | 100 | 100 | 2 | 2502 | 240 | 33.5 | Cyl | 396 | 10000 | 784 | 9216 | 1 | 0.0784 | 0.08506944 | 50 | 188160 | 308736 | 7.164179 | 0.6094527 | 86.67182
39N | 100 | 100 | 2 | 2503 | 240 | 33.5 | Cyl | 342 | 10000 | 784 | 9216 | 1 | 0.0784 | 0.08506944 | 50 | 188160 | 308736 | 7.164179 | 0.6094527 | 86.70646
40LW | 100 | 100 | 2 | 2504 | 240 | 10 | Cyl | 261 | 10000 | 784 | 9216 | 1 | 0.0784 | 0.08506944 | 50 | 188160 | 92160 | 24 | 2.041667 | 86.7411
41LW | 100 | 100 | 2 | 2505 | 240 | 10 | Cyl | 240 | 10000 | 784 | 9216 | 1 | 0.0784 | 0.08506944 | 50 | 188160 | 92160 | 24 | 2.041667 | 86.77575
42LW | 100 | 100 | 2 | 2506 | 240 | 10 | Cyl | 265 | 10000 | 784 | 9216 | 1 | 0.0784 | 0.08506944 | 50 | 188160 | 92160 | 24 | 2.041667 | 86.81039
43LW | 100 | 100 | 2 | 2507 | 240 | 10 | Cyl | 243 | 10000 | 784 | 9216 | 1 | 0.0784 | 0.08506944 | 50 | 188160 | 92160 | 24 | 2.041667 | 86.84503
lssc1-1 | 200 | 200 | 3 | 2310 | 303.5 | 46.8 | Cyl | 1986 | 40000 | 2364 | 37636 | 1 | 0.0591 | 0.0628122 | 66.66667 | 717474 | 1761364.8 | 6.485043 | 0.4073398 | 40.01037
lssc1-2 | 200 | 200 | 3 | 2311 | 303.5 | 46.8 | Cyl | 2045 | 40000 | 2364 | 37636 | 1 | 0.0591 | 0.0628122 | 66.66667 | 717474 | 1761364.8 | 6.485043 | 0.4073398 | 40.02769
lsh1-1 | 200 | 200 | 3 | 2312 | 303.5 | 46.8 | Cyl | 2280 | 40000 | 2364 | 37636 | 1 | 0.0591 | 0.0628122 | 66.66667 | 717474 | 1761364.8 | 6.485043 | 0.4073398 | 40.04501
lsh1-2 | 200 | 200 | 3 | 2313 | 303.5 | 46.8 | Cyl | 2173 | 40000 | 2364 | 37636 | 1 | 0.0591 | 0.0628122 | 66.66667 | 717474 | 1761364.8 | 6.485043 | 0.4073398 | 40.06234
lsv1 | 200 | 200 | 3 | 2314 | 303.5 | 46.8 | Cyl | 2258 | 40000 | 2364 | 37636 | 1 | 0.0591 | 0.0628122 | 66.66667 | 717474 | 1761364.8 | 6.485043 | 0.4073398 | 40.07966
1 | 150.2 | 150.2 | 2.91 | 1110 | 319.3 | 68.5 | Cyl | 2352 | 22560.04 | 1714.4556 | 20845.5844 | 1 | 0.07599524 | 0.0822455 | 51.61512 | 547425.7 | 1427922.5 | 4.661314 | 0.3833721 | 25.60022
2 | 149.5 | 149.5 | 2.89 | 2200 | 319.3 | 68.5 | Cyl | 2077 | 22350.25 | 1694.8116 | 20655.4384 | 1 | 0.07582965 | 0.08205159 | 51.7301 | 541153.3 | 1414897.5 | 4.661314 | 0.3824682 | 50.97675
3 | 148.6 | 148.6 | 2.93 | 3101 | 319.3 | 68.5 | Cyl | 1558 | 22081.96 | 1707.2524 | 20374.7076 | 1 | 0.07731435 | 0.08379273 | 50.71672 | 545125.7 | 1395667.5 | 4.661314 | 0.3905842 | 72.28923
4 | 151.4 | 151.4 | 4.77 | 1085 | 316.6 | 68.5 | Cyl | 2597 | 22921.96 | 2797.7004 | 20124.2596 | 1 | 0.1220533 | 0.1390213 | 31.74004 | 885751.9 | 1378511.8 | 4.621898 | 0.6425422 | 24.8253
5 | 150 | 150 | 4.9 | 2201 | 316.6 | 68.5 | Cyl | 2381 | 22500 | 2843.96 | 19656.04 | 1 | 0.1263982 | 0.1446863 | 30.61224 | 900397.736 | 1346438.74 | 4.621898 | 0.6687254 | 50.82992
6 | 150.7 | 150.7 | 4.89 | 3100 | 316.6 | 68.5 | Cyl | 1627 | 22710.49 | 2852.0436 | 19858.4464 | 1 | 0.1255827 | 0.1436187 | 30.818 | 902957 | 1360303.6 | 4.621898 | 0.6637908 | 71.25889
7 | 134.9 | 175.7 | 2.91 | 993 | 319.3 | 68.5 | Cyl | 2401 | 23701.93 | 1773.8196 | 21928.1104 | 1.302446 | 0.07483861 | 0.0808925 | 46.35739 | 566380.6 | 1502075.6 | 4.661314 | 0.3770653 | 25.49928
8 | 136.3 | 176.5 | 2.91 | 1980 | 319.3 | 68.5 | Cyl | 2283 | 24056.95 | 1786.6236 | 22270.3264 | 1.294938 | 0.07426642 | 0.0802244 | 46.83849 | 570468.9 | 1525517.4 | 4.661314 | 0.3739511 | 50.32224
9 | 124.6 | 199.3 | 2.92 | 921 | 319.3 | 68.5 | Cyl | 2636 | 24832.78 | 1857.4704 | 22975.3096 | 1.599518 | 0.07479913 | 0.08084637 | 42.67123 | 593090.3 | 1573808.7 | 4.661314 | 0.3768503 | 25.60544
10 | 125.9 | 199.9 | 2.9 | 1829 | 319.3 | 68.5 | Cyl | 2303 | 25167.41 | 1856 | 23311.41 | 1.587768 | 0.07374617 | 0.07961766 | 43.41379 | 592620.8 | 1596831.585 | 4.661314 | 0.3711229 | 50.3244
1 | 150.1 | 150.1 | 2.02 | 1050 | 217.48 | 25.9 | Cyl | 800 | 22530.01 | 1196.4864 | 21333.5236 | 1 | 0.05310634 | 0.0560848 | 74.30693 | 260211.9 | 552538.3 | 8.396911 | 0.4709391 | 24.23256
2 | 147.8 | 147.8 | 2.02 | 1050 | 217.48 | 25.9 | Cyl | 650 | 21844.84 | 1177.9024 | 20666.9376 | 1 | 0.05392131 | 0.05699453 | 73.16832 | 256170.2 | 535273.7 | 8.396911 | 0.478578 | 24.60965
3 | 149.5 | 149.5 | 4.31 | 1050 | 245.54 | 40.7 | Cyl | 1405 | 22350.25 | 2503.0756 | 19847.1744 | 1 | 0.1119932 | 0.1261175 | 34.68677 | 614605.2 | 807780 | 6.032924 | 0.7608571 | 24.32981
4 | 149.1 | 149.1 | 4.31 | 1050 | 245.54 | 40.7 | Cyl | 1435 | 22230.81 | 2496.1796 | 19734.6304 | 1 | 0.1122847 | 0.1264873 | 34.59397 | 612911.9 | 803199.5 | 6.032924 | 0.7630881 | 24.39508
5 | 151 | 151 | 6.92 | 1050 | 292.31 | 25.9 | Cyl | 1640 | 22801 | 3988.1344 | 18812.8656 | 1 | 0.1749105 | 0.2119897 | 21.82081 | 1165771.6 | 487253.2 | 11.2861 | 2.392537 | 24.08812
6 | 151.6 | 151.6 | 6.92 | 1050 | 292.31 | 25.9 | Cyl | 1735 | 22982.56 | 4004.7424 | 18977.8176 | 1 | 0.1742514 | 0.2110223 | 21.90751 | 1170626.3 | 491525.5 | 11.2861 | 2.381619 | 23.99279
7 | 151 | 151 | 2.02 | 1550 | 217.48 | 34.6 | Cyl | 800 | 22801 | 1203.7584 | 21597.2416 | 1 | 0.05279411 | 0.05573667 | 74.75248 | 261793.4 | 747264.6 | 6.285549 | 0.3503356 | 35.55866
8 | 150.2 | 150.2 | 2.02 | 1550 | 217.48 | 34.6 | Cyl | 850 | 22560.04 | 1197.2944 | 21362.7456 | 1 | 0.05307147 | 0.0560459 | 74.35644 | 260387.6 | 739151 | 6.285549 | 0.3522793 | 35.74805
9 | 151 | 151 | 4.31 | 1550 | 245.54 | 35.4 | Cyl | 1250 | 22801 | 2528.9356 | 20272.0644 | 1 | 0.1109134 | 0.1247498 | 35.0348 | 620954.8 | 717631.1 | 6.936158 | 0.8652842 | 35.55866
10 | 149.8 | 149.8 | 4.31 | 1550 | 245.54 | 39 | Cyl | 1350 | 22440.04 | 2508.2476 | 19931.7924 | 1 | 0.1117755 | 0.1258415 | 34.75638 | 615875.1 | 777339.9036 | 6.295897 | 0.7922855 | 35.84351
11 | 150 | 150 | 6.92 | 1550 | 292.31 | 25.9 | Cyl | 1700 | 22500 | 3960.4544 | 18539.5456 | 1 | 0.1760202 | 0.213622 | 21.6763 | 1157680.4 | 480174.2 | 11.2861 | 2.410959 | 35.79572
12 | 149.7 | 149.7 | 6.92 | 1550 | 292.31 | 25.9 | Cyl | 1700 | 22410.09 | 3952.1504 | 18457.9396 | 1 | 0.1763558 | 0.2141166 | 21.63295 | 1155253.1 | 478060.6 | 11.2861 | 2.416541 | 35.86745
13 | 148.7 | 148.7 | 4.31 | 2050 | 245.54 | 25.4 | Cyl | 1080 | 22111.69 | 2489.2836 | 19622.4064 | 1 | 0.1125777 | 0.1268592 | 34.50116 | 611218.7 | 498409.1 | 9.666929 | 1.226339 | 47.75661
14 | 147.2 | 147.2 | 4.31 | 2050 | 245.54 | 35.4 | Cyl | 1150 | 21667.84 | 2463.4236 | 19204.4164 | 1 | 0.1136903 | 0.1282738 | 34.15313 | 604869 | 679836.3 | 6.936158 | 0.8897274 | 48.24326
15 | 149.3 | 149.3 | 2.02 | 2550 | 217.48 | 25.9 | Cyl | 680 | 22290.49 | 1190.0224 | 21100.4676 | 1 | 0.053387 | 0.05639792 | 73.91089 | 258806.1 | 546502.1 | 8.396911 | 0.4735683 | 59.16583
16 | 148.2 | 148.2 | 2.02 | 2550 | 217.48 | 25.9 | Cyl | 600 | 21963.24 | 1181.1344 | 20782.1056 | 1 | 0.05377779 | 0.0568342 | 73.36634 | 256873.1 | 538256.5 | 8.396911 | 0.4772318 | 59.60499
17 | 148.7 | 148.7 | 4.31 | 2550 | 245.54 | 39 | Cyl | 1200 | 22111.69 | 2489.2836 | 19622.4064 | 1 | 0.1125777 | 0.1268592 | 34.50116 | 611218.7 | 765273.8496 | 6.295897 | 0.7986928 | 59.40457
18 | 147.7 | 147.7 | 4.31 | 2550 | 245.54 | 39 | Cyl | 1175 | 21815.29 | 2472.0436 | 19343.2464 | 1 | 0.113317 | 0.1277988 | 34.26914 | 606985.6 | 754386.6096 | 6.295897 | 0.8046081 | 59.80676
19 | 148 | 148 | 6.92 | 2550 | 292.31 | 35.4 | Cyl | 1600 | 21904 | 3905.0944 | 17998.9056 | 1 | 0.1782822 | 0.2169629 | 21.38728 | 1141498.1 | 637161.3 | 8.257345 | 1.791537 | 59.68553
20 | 148 | 148 | 6.92 | 2550 | 292.31 | 35.4 | Cyl | 1740 | 21904 | 3905.0944 | 17998.9056 | 1 | 0.1782822 | 0.2169629 | 21.38728 | 1141498.1 | 637161.3 | 8.257345 | 1.791537 | 59.68553
21 | 150 | 150 | 4.31 | 3050 | 245.54 | 36.5 | Cyl | 1300 | 22500 | 2511.6956 | 19988.3044 | 1 | 0.1116309 | 0.1256583 | 34.80278 | 616721.7 | 729573.1106 | 6.727123 | 0.8453186 | 70.43673
22 | 150.5 | 150.5 | 4.31 | 3198 | 245.54 | 35.4 | Cyl | 1125 | 22650.25 | 2520.3156 | 20129.9344 | 1 | 0.111271 | 0.1252024 | 34.91879 | 618838.3 | 712599.7 | 6.936158 | 0.8684235 | 73.60928
23 | 150.7 | 150.7 | 2.02 | 3586 | 217.48 | 40.6 | Cyl | 850 | 22710.49 | 1201.3344 | 21509.1556 | 1 | 0.05289778 | 0.05585223 | 74.60396 | 261266.2 | 873271.7 | 5.35665 | 0.2991809 | 82.43045
24 | 148.8 | 148.8 | 2.02 | 3585 | 217.48 | 40.6 | Cyl | 860 | 22141.44 | 1185.9824 | 20955.4576 | 1 | 0.05356392 | 0.05659539 | 73.66337 | 257927.5 | 850791.6 | 5.35665 | 0.3031617 | 83.45971
25 | 150 | 150 | 4.31 | 3596 | 245.54 | 39 | Cyl | 1050 | 22500 | 2511.6956 | 19988.3044 | 1 | 0.1116309 | 0.1256583 | 34.80278 | 616721.7 | 779543.8716 | 6.295897 | 0.7911315 | 83.04606
26 | 148.2 | 148.2 | 4.31 | 3600 | 245.54 | 39 | Cyl | 1075 | 21963.24 | 2480.6636 | 19482.5764 | 1 | 0.1129462 | 0.1273273 | 34.38515 | 609102.1 | 759820.4796 | 6.295897 | 0.8016395 | 84.14822
27 | 149.2 | 149.2 | 6.92 | 3583 | 292.31 | 35.4 | Cyl | 1350 | 22260.64 | 3938.3104 | 18322.3296 | 1 | 0.1769181 | 0.2149459 | 21.56069 | 1151207.5 | 648610.5 | 8.257345 | 1.774883 | 83.18952
28 | 150.7 | 150.7 | 6.92 | 3590 | 292.31 | 34.6 | Cyl | 1400 | 22710.49 | 3979.8304 | 18730.6596 | 1 | 0.1752419 | 0.2124768 | 21.77746 | 1163344.2 | 648080.8 | 8.448266 | 1.79506 | 82.52239
29 | 148.2 | 148.2 | 4.31 | 4098 | 245.54 | 36.5 | Cyl | 955 | 21963.24 | 2480.6636 | 19482.5764 | 1 | 0.1129462 | 0.1273273 | 34.38515 | 609102.1 | 711114.0386 | 6.727123 | 0.8565464 | 95.78872
30 | 149.7 | 149.7 | 4.31 | 4096 | 245.54 | 36.5 | Cyl | 950 | 22410.09 | 2506.5236 | 19903.5664 | 1 | 0.111848 | 0.1259334 | 34.73318 | 615451.8 | 726480.1736 | 6.727123 | 0.8471694 | 94.78263
1A7-1 | 100 | 180 | 5.8 | 540 | 300 | 74.7 | Cyl | 2059 | 18000 | 3113.44 | 14886.56 | 1.8 | 0.1729689 | 0.2091444 | 17.24138 | 934032 | 1112026.032 | 4.016064 | 0.8399372 | 18.70615
1A7-2 | 100 | 180 | 5.8 | 540 | 300 | 74.7 | Cyl | 2019 | 18000 | 3113.44 | 14886.56 | 1.8 | 0.1729689 | 0.2091444 | 17.24138 | 934032 | 1112026.032 | 4.016064 | 0.8399372 | 18.70615
1A8-1 | 100 | 180 | 5.8 | 540 | 300 | 92 | Cyl | 2287 | 18000 | 3113.44 | 14886.56 | 1.8 | 0.1729689 | 0.2091444 | 17.24138 | 934032 | 1369563.52 | 3.26087 | 0.6819925 | 18.70615
1A8-2 | 100 | 180 | 5.8 | 540 | 300 | 92 | Cyl | 2291 | 18000 | 3113.44 | 14886.56 | 1.8 | 0.1729689 | 0.2091444 | 17.24138 | 934032 | 1369563.52 | 3.26087 | 0.6819925 | 18.70615
1A10-1 | 100 | 180 | 5.8 | 450 | 300 | 56 | Cyl | 1815 | 18000 | 3113.44 | 14886.56 | 1.8 | 0.1729689 | 0.2091444 | 17.24138 | 934032 | 833647.36 | 5.357143 | 1.120416 | 15.58846
1A10-2 | 100 | 180 | 5.8 | 450 | 300 | 56 | Cyl | 1763 | 18000 | 3113.44 | 14886.56 | 1.8 | 0.1729689 | 0.2091444 | 17.24138 | 934032 | 833647.36 | 5.357143 | 1.120416 | 15.58846
1A11-1 | 100 | 180 | 5.8 | 540 | 300 | 56 | Cyl | 1725 | 18000 | 3113.44 | 14886.56 | 1.8 | 0.1729689 | 0.2091444 | 17.24138 | 934032 | 833647.36 | 5.357143 | 1.120416 | 18.70615
1A11-2 | 100 | 180 | 5.8 | 540 | 300 | 56 | Cyl | 1742 | 18000 | 3113.44 | 14886.56 | 1.8 | 0.1729689 | 0.2091444 | 17.24138 | 934032 | 833647.36 | 5.357143 | 1.120416 | 18.70615
1A13-1 | 100 | 180 | 5.8 | 480 | 300 | 56 | Cyl | 1947 | 18000 | 3113.44 | 14886.56 | 1.8 | 0.1729689 | 0.2091444 | 17.24138 | 934032 | 833647.36 | 5.357143 | 1.120416 | 16.62769
1A13-2 | 100 | 180 | 5.8 | 480 | 300 | 56 | Cyl | 1912 | 18000 | 3113.44 | 14886.56 | 1.8 | 0.1729689 | 0.2091444 | 17.24138 | 934032 | 833647.36 | 5.357143 | 1.120416 | 16.62769
1A14-1 | 100 | 180 | 5.8 | 570 | 300 | 56 | Cyl | 2035 | 18000 | 3113.44 | 14886.56 | 1.8 | 0.1729689 | 0.2091444 | 17.24138 | 934032 | 833647.36 | 5.357143 | 1.120416 | 19.74538
1A14-2 | 100 | 180 | 5.8 | 570 | 300 | 56 | Cyl | 2138 | 18000 | 3113.44 | 14886.56 | 1.8 | 0.1729689 | 0.2091444 | 17.24138 | 934032 | 833647.36 | 5.357143 | 1.120416 | 19.74538
C5-1 | 80.1 | 120.7 | 4.18 | 360 | 550 | 56.6 | Cyl | 1450 | 9668.07 | 1608.7984 | 8059.2716 | 1.506866 | 0.1664033 | 0.1996208 | 19.16268 | 884839.12 | 456154.8 | 9.717314 | 1.939778 | 15.569
C5-2 | 80.6 | 119.3 | 4.18 | 360 | 550 | 56.6 | Cyl | 1425 | 9615.58 | 1601.2744 | 8014.3056 | 1.480149 | 0.1665292 | 0.199802 | 19.2823 | 880700.92 | 453609.7 | 9.717314 | 1.941539 | 15.47241
C6-1 | 80.6 | 119.6 | 4.18 | 360 | 550 | 65.7 | Cyl | 1560 | 9639.76 | 1603.7824 | 8035.9776 | 1.483871 | 0.1663716 | 0.1995753 | 19.2823 | 882080.32 | 527963.7 | 8.371385 | 1.670721 | 15.47241
C6-2 | 80.6 | 120.5 | 4.18 | 360 | 550 | 65.7 | Cyl | 1700 | 9712.3 | 1611.3064 | 8100.9936 | 1.495037 | 0.1659037 | 0.1989023 | 19.2823 | 886218.52 | 532235.3 | 8.371385 | 1.665088 | 15.47241
C7-1 | 121.5 | 179.7 | 4.18 | 540 | 550 | 56.6 | Cyl | 2530 | 21833.55 | 2448.1424 | 19385.4076 | 1.479012 | 0.1121275 | 0.1262879 | 29.06699 | 1346478.32 | 1097214.1 | 9.717314 | 1.227179 | 15.39601
C8-1 | 119.8 | 180.4 | 4.18 | 540 | 550 | 65.7 | Cyl | 2970 | 21611.92 | 2439.7824 | 19172.1376 | 1.505843 | 0.1128906 | 0.1272567 | 28.66029 | 1341880.32 | 1259609.4 | 8.371385 | 1.065315 | 15.61448
C8-2 | 121.3 | 179.2 | 4.18 | 540 | 550 | 65.7 | Cyl | 2590 | 21736.96 | 2442.2904 | 19294.6696 | 1.477329 | 0.1123566 | 0.1265785 | 29.01914 | 1343259.72 | 1267659.8 | 8.371385 | 1.059637 | 15.42139
C9-1 | 81.4 | 160.2 | 4.18 | 480 | 550 | 56.6 | Cyl | 1710 | 13040.28 | 1949.8864 | 11090.3936 | 1.968059 | 0.149528 | 0.1758176 | 19.47368 | 1072437.52 | 627716.3 | 9.717314 | 1.708475 | 20.42713
C9-2 | 80.5 | 160.7 | 4.18 | 480 | 550 | 56.6 | Cyl | 1820 | 12936.35 | 1946.5424 | 10989.8076 | 1.996273 | 0.1504708 | 0.1771225 | 19.25837 | 1070598.32 | 622023.1 | 9.717314 | 1.721155 | 20.65551
C10-1 | 81 | 160.1 | 4.18 | 480 | 550 | 65.7 | Cyl | 1880 | 12968.1 | 1945.7064 | 11022.3936 | 1.976543 | 0.1500379 | 0.176523 | 19.37799 | 1070138.52 | 724171.3 | 8.371385 | 1.477742 | 20.52801
C10-2 | 80.1 | 160.6 | 4.18 | 480 | 550 | 65.7 | Cyl | 2100 | 12864.06 | 1942.3624 | 10921.6976 | 2.004994 | 0.1509914 | 0.1778444 | 19.16268 | 1068299.32 | 717555.5 | 8.371385 | 1.488804 | 20.75866
C11-1 | 101.2 | 199.8 | 4.18 | 600 | 550 | 56.6 | Cyl | 2350 | 20219.76 | 2446.4704 | 17773.2896 | 1.974308 | 0.120994 | 0.1376487 | 24.21053 | 1345558.72 | 1005968.2 | 9.717314 | 1.337576 | 20.53815
C11-2 | 98.9 | 200.2 | 4.18 | 600 | 550 | 56.6 | Cyl | 2380 | 19799.78 | 2430.5864 | 17369.1936 | 2.024267 | 0.1227583 | 0.1399366 | 23.66029 | 1336822.52 | 983096.4 | 9.717314 | 1.359808 | 21.01578
C12-1 | 102.1 | 199.2 | 4.18 | 600 | 550 | 65.7 | Cyl | 2900 | 20338.32 | 2448.9784 | 17889.3416 | 1.951028 | 0.120412 | 0.1368959 | 24.42584 | 1346938.12 | 1175329.7 | 8.371385 | 1.146009 | 20.35711
C12-2 | 99.6 | 199.8 | 4.18 | 600 | 550 | 65.7 | Cyl | 2800 | 19900.08 | 2433.0944 | 17466.9856 | 2.006024 | 0.1222656 | 0.1392968 | 23.82775 | 1338201.92 | 1147581.0 | 8.371385 | 1.166107 | 20.86808
R2-1 | 100 | 150 | 4 | 450 | 495 | 58.4 | Cyl | 1735 | 15000 | 1936 | 13064 | 1.5 | 0.1290667 | 0.1481935 | 25 | 958320 | 762937.6 | 8.476027 | 1.256092 | 15.58846
R2-2 | 100 | 150 | 4 | 450 | 495 | 58.4 | Cyl | 1778 | 15000 | 1936 | 13064 | 1.5 | 0.1290667 | 0.1481935 | 25 | 958320 | 762937.6 | 8.476027 | 1.256092 | 15.58846
R3-1 | 90 | 180 | 4 | 540 | 495 | 58.4 | Cyl | 1773 | 16200 | 2096 | 14104 | 2 | 0.1293827 | 0.1486103 | 22.5 | 1037520 | 823673.6 | 8.476027 | 1.259625 | 20.78461
R3-2 | 90 | 180 | 4 | 540 | 495 | 58.4 | Cyl | 1795 | 16200 | 2096 | 14104 | 2 | 0.1293827 | 0.1486103 | 22.5 | 1037520 | 823673.6 | 8.476027 | 1.259625 | 20.78461
R5-1 | 110 | 160 | 4 | 480 | 495 | 58.4 | Cyl | 1982 | 17600 | 2096 | 15504 | 1.454545 | 0.1190909 | 0.1351909 | 27.5 | 1037520 | 905433.6 | 8.476027 | 1.145882 | 15.11608
R5-2 | 110 | 160 | 4 | 480 | 495 | 58.4 | Cyl | 1923 | 17600 | 2096 | 15504 | 1.454545 | 0.1190909 | 0.1351909 | 27.5 | 1037520 | 905433.6 | 8.476027 | 1.145882 | 15.11608
R6-1 | 100 | 190 | 4 | 570 | 495 | 58.4 | Cyl | 2049 | 19000 | 2256 | 16744 | 1.9 | 0.1187368 | 0.1347348 | 25 | 1116720 | 977849.6 | 8.476027 | 1.142016 | 19.74538
R6-2 | 100 | 190 | 4 | 570 | 495 | 58.4 | Cyl | 2124 | 19000 | 2256 | 16744 | 1.9 | 0.1187368 | 0.1347348 | 25 | 1116720 | 977849.6 | 8.476027 | 1.142016 | 19.74538
R8-1 | 90 | 130 | 4 | 390 | 495 | 77.6 | Cyl | 1752 | 11700 | 1696 | 10004 | 1.444444 | 0.1449573 | 0.1695322 | 22.5 | 839520 | 776310.4 | 6.378866 | 1.081423 | 15.01111
R8-2 | 90 | 130 | 4 | 390 | 495 | 77.6 | Cyl | 1806 | 11700 | 1696 | 10004 | 1.444444 | 0.1449573 | 0.1695322 | 22.5 | 839520 | 776310.4 | 6.378866 | 1.081423 | 15.01111
R9-1 | 80 | 160 | 4 | 480 | 495 | 77.6 | Cyl | 1878 | 12800 | 1856 | 10944 | 2 | 0.145 | 0.1695906 | 20 | 918720 | 849254.4 | 6.378866 | 1.081796 | 20.78461
R9-2 | 80 | 160 | 4 | 480 | 495 | 77.6 | Cyl | 1858 | 12800 | 1856 | 10944 | 2 | 0.145 | 0.1695906 | 20 | 918720 | 849254.4 | 6.378866 | 1.081796 | 20.78461
53 | 101.5 | 162.9 | 2 | 480 | 305.1 | 49.4 | Cyl | 1068 | 16534.35 | 1041.6 | 15492.75 | 1.604926 | 0.06299613 | 0.06723145 | 50.75 | 317792.16 | 765341.85 | 6.176113 | 0.415229 | 16.38196
56 | 100.3 | 163.9 | 1.99 | 480 | 305.1 | 49.4 | Cyl | 1080 | 16439.17 | 1035.6756 | 15403.4944 | 1.634098 | 0.06300048 | 0.06723641 | 50.40201 | 315984.6 | 760932.6 | 6.176113 | 0.4152597 | 16.57795
57 | 102.7 | 160.8 | 2.04 | 480 | 305.1 | 49.4 | Cyl | 1080 | 16514.16 | 1058.4336 | 15455.7264 | 1.565725 | 0.06409249 | 0.06848165 | 50.34314 | 322928.1 | 763512.9 | 6.176113 | 0.4229504 | 16.19054
80 | 105.9 | 161.4 | 2.96 | 480 | 255.1 | 49.4 | Cyl | 1420 | 17092.26 | 1547.3696 | 15544.8904 | 1.524079 | 0.09053043 | 0.09954201 | 35.77703 | 394734 | 767917.6 | 5.163968 | 0.5140317 | 15.70131
83 | 105.7 | 158.2 | 2.93 | 480 | 255.1 | 49.4 | Cyl | 1440 | 16721.74 | 1512.1144 | 15209.6256 | 1.496689 | 0.09042805 | 0.09941825 | 36.07509 | 385740.4 | 751355.5 | 5.163968 | 0.5133926 | 15.73102
14 | 103.3 | 159.1 | 4.8 | 480 | 347.3 | 49.4 | Cyl | 1875 | 16435.03 | 2426.88 | 14008.15 | 1.540174 | 0.1476651 | 0.1732477 | 21.52083 | 842855.424 | 692002.61 | 7.030364 | 1.217995 | 16.0965
25 | 102.4 | 156.7 | 4.8 | 480 | 347.3 | 49.4 | Cyl | 1915 | 16046.08 | 2395.2 | 13650.88 | 1.530273 | 0.1492701 | 0.1754612 | 21.33333 | 831852.96 | 674353.472 | 7.030364 | 1.233556 | 16.23798
7 | 104.4 | 158.8 | 4.85 | 480 | 347.3 | 49.4 | Cyl | 1820 | 16578.72 | 2458.95 | 14119.77 | 1.521073 | 0.1483197 | 0.1741494 | 21.52577 | 853993.335 | 697516.638 | 7.030364 | 1.224334 | 15.9269
16 | 121.6 | 188.4 | 4.88 | 480 | 347.3 | 49.4 | Cyl | 2260 | 22909.44 | 2930.3424 | 19979.0976 | 1.549342 | 0.1279098 | 0.1466704 | 24.91803 | 1017707.9 | 986967.4 | 7.030364 | 1.031146 | 13.67409
17 | 120.4 | 190.9 | 4.83 | 570 | 347.3 | 49.4 | Cyl | 2510 | 22984.36 | 2913.8424 | 20070.5176 | 1.585548 | 0.126775 | 0.1451802 | 24.92754 | 1011977.5 | 991483.6 | 7.030364 | 1.02067 | 16.39982
140 | 102.1 | 160.2 | 2 | 570 | 305.1 | 58.6 | Cyl | 1555 | 16356.42 | 1033.2 | 15323.22 | 1.56905 | 0.06316786 | 0.06742708 | 51.05 | 315229.32 | 897940.692 | 5.206485 | 0.3510581 | 19.33925
132 | 99.6 | 162.8 | 2.13 | 480 | 305.1 | 58.6 | Cyl | 1460 | 16214.88 | 1099.6764 | 15115.2036 | 1.634538 | 0.06781897 | 0.072753 | 46.76056 | 335511.3 | 885750.9 | 5.206485 | 0.3787874 | 16.69447
104 | 98.5 | 162.3 | 2 | 480 | 305.1 | 58.6 | Cyl | 1545 | 15986.55 | 1027.2 | 14959.35 | 1.647716 | 0.06425401 | 0.06866609 | 49.25 | 313398.72 | 876617.91 | 5.206485 | 0.3575089 | 16.8809
131 | 105.1 | 159.1 | 2.93 | 480 | 255.1 | 58.6 | Cyl | 1610 | 16721.41 | 1513.8724 | 15207.5376 | 1.513796 | 0.09053497 | 0.0995475 | 35.87031 | 386188.8 | 891161.7 | 4.353242 | 0.4333544 | 15.82083
139 | 102.2 | 163.8 | 2.93 | 480 | 255.1 | 58.6 | Cyl | 1680 | 16740.36 | 1524.4204 | 15215.9396 | 1.60274 | 0.09106258 | 0.1001858 | 34.88055 | 388879.6 | 891654.1 | 4.353242 | 0.4361329 | 16.26975
141 | 104.5 | 162.6 | 3.04 | 480 | 255.1 | 58.6 | Cyl | 1640 | 16991.7 | 1587.0016 | 15404.6984 | 1.555981 | 0.09339864 | 0.1030206 | 34.375 | 404844.1 | 902715.3 | 4.353242 | 0.4484737 | 15.91166
121 | 103.4 | 156.9 | 4.71 | 480 | 347.3 | 58.6 | Cyl | 2090 | 16223.46 | 2363.2896 | 13860.1704 | 1.517408 | 0.1456711 | 0.1705094 | 21.95329 | 820770.5 | 812206 | 5.926621 | 1.010545 | 16.08094
164 | 106.9 | 162 | 4.81 | 480 | 347.3 | 58.6 | Cyl | 2320 | 17317.8 | 2494.2736 | 14823.5264 | 1.515435 | 0.1440295 | 0.1682645 | 22.22453 | 866261.2 | 868658.6 | 5.926621 | 0.9972401 | 15.55443
165 | 102.6 | 158.9 | 4.74 | 480 | 347.3 | 58.6 | Cyl | 2060 | 16303.14 | 2389.1496 | 13913.9904 | 1.548733 | 0.1465454 | 0.1717084 | 21.64557 | 829751.7 | 815359.8 | 5.926621 | 1.017651 | 16.20632
138 | 119.7 | 164.6 | 2.01 | 480 | 305.1 | 58.6 | Cyl | 1800 | 19702.62 | 1126.7256 | 18575.8944 | 1.375104 | 0.05718659 | 0.06065525 | 59.55224 | 343764 | 1088547.4 | 5.206485 | 0.3158007 | 13.89113
115 | 121 | 194.8 | 4.72 | 570 | 347.3 | 49.4 | Cyl | 2700 | 23570.8 | 2892.0384 | 20678.7616 | 1.609917 | 0.1226958 | 0.1398555 | 25.63559 | 1004404.9 | 1021530.8 | 7.030364 | 0.9832351 | 16.3185
123 | 121.7 | 189.6 | 4.81 | 570 | 347.3 | 49.4 | Cyl | 2680 | 23074.32 | 2902.1616 | 20172.1584 | 1.557929 | 0.1257745 | 0.1438697 | 25.30146 | 1007920.7 | 996504.6 | 7.030364 | 1.011456 | 16.22463
54 | 100.7 | 162.7 | 2.97 | 480 | 255.1 | 49.4 | Cyl | 1080 | 16383.89 | 1529.3124 | 14854.5776 | 1.61569 | 0.09334245 | 0.1029523 | 33.90572 | 390127.6 | 733816.1 | 5.163968 | 0.5316422 | 16.5121
S-K3-1 | 149.3 | 149.3 | 3.64 | 1350 | 289 | 44 | Cyl | 1552 | 22290.49 | 2120.8096 | 20169.6804 | 1 | 0.09514414 | 0.1051484 | 41.01648 | 612913.9744 | 887465.9376 | 6.568182 | 0.6906338 | 31.32309
R-K3-1 | 99.6 | 200.6 | 3.56 | 1800 | 289 | 44 | Cyl | 1461 | 19979.76 | 2086.7296 | 17893.0304 | 2.014056 | 0.1044422 | 0.1166225 | 27.97753 | 603064.8544 | 787293.3376 | 6.568182 | 0.7659977 | 62.60425
DF3 | 114.3 | 114.3 | 9.6266 | 406.4 | 254.0718 | 32.12957 | Cyl | 2442.074 | 13064.49 | 4030.596 | 9033.894 | 1 | 0.3085154 | 0.4461637 | 11.87335 | 1024060.8 | 290255.1 | 7.907725 | 3.52814 | 12.31681
DF4 | 114.8588 | 114.8588 | 4.3942 | 406.4 | 254.0718 | 32.12957 | Cyl | 896.7615 | 13192.54 | 1941.614 | 11250.93 | 1 | 0.1471751 | 0.1725737 | 26.13873 | 493309.4 | 361487.5 | 7.907725 | 1.364665 | 12.25688
Column-13 | 76.2 | 76.2 | 3.3528 | 1727.2 | 324.0536 | 35.85274 | Cyl | 355.857728 | 5806.44 | 976.9684 | 4829.472 | 1 | 0.168256 | 0.202293 | 22.72727 | 316590.1 | 173149.8 | 9.038462 | 1.828418 | 78.51964
Column-14 | 76.2 | 76.2 | 3.3528 | 1422.4 | 324.0536 | 34.02563 | Cyl | 385.216 | 5806.44 | 976.9684 | 4829.472 | 1 | 0.168256 | 0.202293 | 22.72727 | 316590.1 | 164325.8 | 9.52381 | 1.9266 | 64.66323
Column-15 | 76.2 | 76.2 | 3.3528 | 1117.6 | 324.0536 | 46.74645 | Cyl | 422.581052 | 5806.44 | 976.9684 | 4829.472 | 1 | 0.168256 | 0.202293 | 22.72727 | 316590.1 | 225760.7 | 6.932153 | 1.402326 | 50.80682
Column-16 | 76.2 | 76.2 | 3.3528 | 812.8 | 324.0536 | 45.05724 | Cyl | 462.6150464 | 5806.44 | 976.9684 | 4829.472 | 1 | 0.168256 | 0.202293 | 22.72727 | 316590.1 | 217602.7 | 7.192043 | 1.4549 | 36.95042
Column-17 | 76.2 | 76.2 | 3.3528 | 508 | 324.0536 | 40.85144 | Cyl | 505.7628 | 5806.44 | 976.9684 | 4829.472 | 1 | 0.168256 | 0.202293 | 22.72727 | 316590.1 | 197290.9 | 7.932489 | 1.604687 | 23.09401
Column-18 | 76.2 | 76.2 | 3.3528 | 254 | 324.0536 | 40.85144 | Cyl | 511.545484 | 5806.44 | 976.9684 | 4829.472 | 1 | 0.168256 | 0.202293 | 22.72727 | 316590.1 | 197290.9 | 7.932489 | 1.604687 | 11.54701
SHC-2 | 204 | 203.3 | 10.01 | 3050 | 290 | 31.1 | Cyl | 2869 | 41473.2 | 7753.3456 | 33719.8544 | 0.9965686 | 0.1869483 | 0.2299341 | 20.37962 | 2248470.224 | 1048687.5 | 9.324759 | 2.14408 | 51.79172
D7 | 150 | 150 | 0.7 | 480 | 245.16625 | 22.555295 |  | 557.9984 | 22500 | 418.04 | 22081.96 | 1 | 0.01857956 | 0.01893129 | 214.2857 | 102489.3 | 498065.1 | 10.86957 | 0.2057749 | 11.08513
D8 | 150 | 150 | 0.7 | 800 | 245.16625 | 22.555295 |  | 611.935 | 22500 | 418.04 | 22081.96 | 1 | 0.01857956 | 0.01893129 | 214.2857 | 102489.3 | 498065.1 | 10.86957 | 0.2057749 | 18.47521
D10 | 150 | 150 | 1.4 | 800 | 245.16625 | 22.555295 |  | 711.9628 | 22500 | 832.16 | 21667.84 | 1 | 0.03698489 | 0.0384053 | 107.1429 | 204017.5466 | 488724.5 | 10.86957 | 0.417449 | 18.47521
D12 | 150 | 150 | 2.1 | 800 | 245.16625 | 22.555295 |  | 793.358 | 22500 | 1242.36 | 21257.64 | 1 | 0.055216 | 0.05844299 | 71.42857 | 304584.7 | 479472.3 | 10.86957 | 0.6352499 | 18.47521
D13 | 150 | 200 | 0.7 | 480 | 245.16625 | 22.555295 |  | 795.3193 | 30000 | 488.04 | 29511.96 | 1.333333 | 0.016268 | 0.01653702 | 214.2857 | 119650.9 | 665651 | 10.86957 | 0.1797503 | 11.08513
D14 | 150 | 200 | 0.7 | 800 | 245.16625 | 22.555295 |  | 705.0981 | 30000 | 488.04 | 29511.96 | 1.333333 | 0.016268 | 0.01653702 | 214.2857 | 119650.9 | 665651 | 10.86957 | 0.1797503 | 18.47521
D16 | 150 | 200 | 1.4 | 800 | 245.16625 | 22.555295 |  | 881.6178 | 30000 | 972.16 | 29027.84 | 1.333333 | 0.03240533 | 0.03349061 | 107.1429 | 238340.8216 | 654731.5 | 10.86957 | 0.3640283 | 18.47521
D18 | 150 | 200 | 2.1 | 800 | 245.16625 | 22.555295 |  | 844.3526 | 30000 | 1452.36 | 28547.64 | 1.333333 | 0.048412 | 0.05087496 | 71.42857 | 356069.7 | 643900.4 | 10.86957 | 0.5529887 | 18.47521
E7 | 150 | 150 | 0.7 | 480 | 245.16625 | 33.734876 |  | 747.2667 | 22500 | 418.04 | 22081.96 | 1 | 0.01857956 | 0.01893129 | 214.2857 | 102489.3 | 744932.2 | 7.267442 | 0.1375821 | 11.08513
E10 | 150 | 150 | 1.4 | 800 | 245.16625 | 35.30394 |  | 973.8003 | 22500 | 832.16 | 21667.84 | 1 | 0.03698489 | 0.0384053 | 107.1429 | 204017.5466 | 764960.1 | 6.944444 | 0.2667035 | 18.47521
E15 | 150 | 200 | 1.4 | 480 | 245.16625 | 33.734876 |  | 1172.875 | 30000 | 972.16 | 29027.84 | 1.333333 | 0.03240533 | 0.03349061 | 107.1429 | 238340.8216 | 979250.6 | 7.267442 | 0.243391 | 11.08513
E18 | 150 | 200 | 2.1 | 800 | 245.16625 | 35.30394 |  | 1268 | 30000 | 1452.36 | 28547.64 | 1.333333 | 0.048412 | 0.05087496 | 71.42857 | 356069.7 | 1007844.2 | 6.944444 | 0.3532983 | 18.47521
Stub-1 | 80 | 120 | 5 | 200 | 357.5 | 35.7 | Cyl | 850 | 9600 | 1900 | 7700 | 1.5 | 0.1979167 | 0.2467532 | 16 | 679250 | 274890 | 10.01401 | 2.470988 | 8.660254
Stub-2 | 80 | 120 | 5 | 200 | 341 | 38.8 | Cyl | 900 | 9600 | 1900 | 7700 | 1.5 | 0.1979167 | 0.2467532 | 16 | 647900 | 298760 | 8.78866 | 2.16863 | 8.660254
Stub-3 | 80 | 120 | 5 | 200 | 341 | 40.5 | Cyl | 920 | 9600 | 1900 | 7700 | 1.5 | 0.1979167 | 0.2467532 | 16 | 647900 | 311850 | 8.419753 | 2.077601 | 8.660254
Stub-4 | 80 | 120 | 5 | 200 | 362.6 | 39.1 | Cyl | 950 | 9600 | 1900 | 7700 | 1.5 | 0.1979167 | 0.2467532 | 16 | 688940 | 301070 | 9.273657 | 2.288305 | 8.660254
Stub-5 | 80 | 120 | 5 | 200 | 362.6 | 36 | Cyl | 955 | 9600 | 1900 | 7700 | 1.5 | 0.1979167 | 0.2467532 | 16 | 688940 | 277200 | 10.07222 | 2.485354 | 8.660254
Stub-6a | 100 | 150 | 5 | 100 | 346.7 | 38.5 | Cyl | 1370 | 15000 | 2400 | 12600 | 1.5 | 0.16 | 0.1904762 | 20 | 832080 | 485100 | 9.005195 | 1.715275 | 3.464102
Stub-6b | 100 | 150 | 5 | 200 | 346.7 | 38.5 | Cyl | 1210 | 15000 | 2400 | 12600 | 1.5 | 0.16 | 0.1904762 | 20 | 832080 | 485100 | 9.005195 | 1.715275 | 6.928203
Stub-7a | 100 | 150 | 5 | 100 | 346.7 | 38.3 | Cyl | 1340 | 15000 | 2400 | 12600 | 1.5 | 0.16 | 0.1904762 | 20 | 832080 | 482580 | 9.052219 | 1.724232 | 3.464102
Stub-7b | 100 | 150 | 5 | 200 | 346.7 | 38.3 | Cyl | 1200 | 15000 | 2400 | 12600 | 1.5 | 0.16 | 0.1904762 | 20 | 832080 | 482580 | 9.052219 | 1.724232 | 6.928203
Stub-8a | 100 | 150 | 5 | 100 | 340 | 38.7 | Cyl | 1300 | 15000 | 2400 | 12600 | 1.5 | 0.16 | 0.1904762 | 20 | 816000 | 487620 | 8.78553 | 1.673434 | 3.464102
Stub-8b | 100 | 150 | 5 | 200 | 340 | 38.7 | Cyl | 1190 | 15000 | 2400 | 12600 | 1.5 | 0.16 | 0.1904762 | 20 | 816000 | 487620 | 8.78553 | 1.673434 | 6.928203
Stub-9a | 100 | 150 | 5 | 100 | 340 | 39.6 | Cyl | 1320 | 15000 | 2400 | 12600 | 1.5 | 0.16 | 0.1904762 | 20 | 816000 | 498960 | 8.585859 | 1.635402 | 3.464102
Stub-9b | 100 | 150 | 5 | 200 | 340 | 39.6 | Cyl | 1200 | 15000 | 2400 | 12600 | 1.5 | 0.16 | 0.1904762 | 20 | 816000 | 498960 | 8.585859 | 1.635402 | 6.928203
6 | 100 | 150 | 5 | 2940 | 346.7 | 38.5 | Cyl | 1003 | 15000 | 2400 | 12600 | 1.5 | 0.16 | 0.1904762 | 20 | 832080 | 485100 | 9.005195 | 1.715275 | 101.8446
C4-0 | 150 | 150 | 4.5 | 600 | 438.357255 | 31.8716125 |  | 1597.503 | 22500 | 2619 | 19881 | 1 | 0.1164 | 0.1317338 | 33.33333 | 1148057.7 | 633639.5 | 13.75385 | 1.811847 | 13.85641
C8-0 | 150 | 150 | 4.5 | 1200 | 438.357255 | 31.8716125 |  | 1585.735 | 22500 | 2619 | 19881 | 1 | 0.1164 | 0.1317338 | 33.33333 | 1148057.7 | 633639.5 | 13.75385 | 1.811847 | 27.71281
C12-0 | 150 | 150 | 4.5 | 1800 | 438.357255 | 31.8716125 |  | 1572.987 | 22500 | 2619 | 19881 | 1 | 0.1164 | 0.1317338 | 33.33333 | 1148057.7 | 633639.5 | 13.75385 | 1.811847 | 41.56922
C18-0 | 150 | 150 | 4.5 | 2700 | 438.357255 | 31.8716125 |  | 1356.26 | 22500 | 2619 | 19881 | 1 | 0.1164 | 0.1317338 | 33.33333 | 1148057.7 | 633639.5 | 13.75385 | 1.811847 | 62.35383
C24-0 | 150 | 150 | 4.5 | 3600 | 438.357255 | 31.8716125 |  | 1143.455 | 22500 | 2619 | 19881 | 1 | 0.1164 | 0.1317338 | 33.33333 | 1148057.7 | 633639.5 | 13.75385 | 1.811847 | 83.13844
C30-0 | 150 | 150 | 4.5 | 4500 | 438.357255 | 31.8716125 |  | 909.0765 | 22500 | 2619 | 19881 | 1 | 0.1164 | 0.1317338 | 33.33333 | 1148057.7 | 633639.5 | 13.75385 | 1.811847 | 103.923
M-1-1 | 130 | 130 | 2.65 | 780 | 340.1 | 22 | Cube | 760 | 16900 | 1349.91 | 15550.09 | 1 | 0.07987633 | 0.08681043 | 49.0566 | 459104.391 | 342101.98 | 15.45909 | 1.34201 | 20.78461
M-1-2 | 130 | 130 | 2.65 | 780 | 340.1 | 22 | Cube | 770 | 16900 | 1349.91 | 15550.09 | 1 | 0.07987633 | 0.08681043 | 49.0566 | 459104.391 | 342101.98 | 15.45909 | 1.34201 | 20.78461
H-1-1 | 130 | 130 | 2.65 | 780 | 340.1 | 22 | Cube | 690 | 16900 | 1349.91 | 15550.09 | 1 | 0.07987633 | 0.08681043 | 49.0566 | 459104.391 | 342101.98 | 15.45909 | 1.34201 | 20.78461
H-1-2 | 130 | 130 | 2.65 | 780 | 340.1 | 22 | Cube | 739 | 16900 | 1349.91 | 15550.09 | 1 | 0.07987633 | 0.08681043 | 49.0566 | 459104.391 | 342101.98 | 15.45909 | 1.34201 | 20.78461
M-2-1 | 240 | 360 | 2.65 | 1440 | 340.1 | 22 | Cube | 2300 | 86400 | 3151.91 | 83248.09 | 1.5 | 0.03648044 | 0.03786165 | 90.56604 | 1071964.591 | 1831457.98 | 15.45909 | 0.5853067 | 20.78461
M-2-2 | 240 | 360 | 2.65 | 1440 | 340.1 | 22 | Cube | 2250 | 86400 | 3151.91 | 83248.09 | 1.5 | 0.03648044 | 0.03786165 | 90.56604 | 1071964.591 | 1831457.98 | 15.45909 | 0.5853067 | 20.78461
H-2-1 | 240 | 360 | 2.65 | 1440 | 340.1 | 22 | Cube | 1610 | 86400 | 3151.91 | 83248.09 | 1.5 | 0.03648044 | 0.03786165 | 90.56604 | 1071964.591 | 1831457.98 | 15.45909 | 0.5853067 | 20.78461
H-2-2 | 240 | 360 | 2.65 | 1440 | 340.1 | 22 | Cube | 1600 | 86400 | 3151.91 | 83248.09 | 1.5 | 0.03648044 | 0.03786165 | 90.56604 | 1071964.591 | 1831457.98 | 15.45909 | 0.5853067 | 20.78461
M-3-1 | 130 | 195 | 2.65 | 780 | 340.1 | 22 | Cube | 980 | 25350 | 1694.41 | 23655.59 | 1.5 | 0.06684063 | 0.07162831 | 49.0566 | 576268.841 | 520422.98 | 15.45909 | 1.107309 | 20.78461
M-3-2 | 130 | 195 | 2.65 | 780 | 340.1 | 22 | Cube | 960 | 25350 | 1694.41 | 23655.59 | 1.5 | 0.06684063 | 0.07162831 | 49.0566 | 576268.841 | 520422.98 | 15.45909 | 1.107309 | 20.78461
H-3-1 | 130 | 195 | 2.65 | 780 | 340.1 | 22 | Cube | 880 | 25350 | 1694.41 | 23655.59 | 1.5 | 0.06684063 | 0.07162831 | 49.0566 | 576268.841 | 520422.98 | 15.45909 | 1.107309 | 20.78461
H-3-2 | 130 | 195 | 2.65 | 780 | 340.1 | 22 | Cube | 900 | 25350 | 1694.41 | 23655.59 | 1.5 | 0.06684063 | 0.07162831 | 49.0566 | 576268.841 | 520422.98 | 15.45909 | 1.107309 | 20.78461
M-6-1 | 130 | 195 | 2.65 | 2340 | 340.1 | 22 | Cube | 890 | 25350 | 1694.41 | 23655.59 | 1.5 | 0.06684063 | 0.07162831 | 49.0566 | 576268.841 | 520422.98 | 15.45909 | 1.107309 | 62.35383
M-6-2 | 130 | 195 | 2.65 | 2340 | 340.1 | 22 | Cube | 815 | 25350 | 1694.41 | 23655.59 | 1.5 | 0.06684063 | 0.07162831 | 49.0566 | 576268.841 | 520422.98 | 15.45909 | 1.107309 | 62.35383
H-6-1 | 130 | 195 | 2.65 | 2340 | 340.1 | 22 | Cube | 645 | 25350 | 1694.41 | 23655.59 | 1.5 | 0.06684063 | 0.07162831 | 49.0566 | 576268.841 | 520422.98 | 15.45909 | 1.107309 | 62.35383
H-6-2 | 130 | 195 | 2.65 | 2340 | 340.1 | 22 | Cube | 625 | 25350 | 1694.41 | 23655.59 | 1.5 | 0.06684063 | 0.07162831 | 49.0566 | 576268.841 | 520422.98 | 15.45909 | 1.107309 | 62.35383
M-8-1 | 90 | 135 | 2.65 | 540 | 340.1 | 22 | Cube | 580 | 12150 | 1164.41 | 10985.59 | 1.5 | 0.09583621 | 0.1059943 | 33.96226 | 396015.841 | 241682.98 | 15.45909 | 1.638576 | 20.78461
M-8-2 | 90 | 135 | 2.65 | 540 | 340.1 | 22 | Cube | 592 | 12150 | 1164.41 | 10985.59 | 1.5 | 0.09583621 | 0.1059943 | 33.96226 | 396015.841 | 241682.98 | 15.45909 | 1.638576 | 20.78461
H-8-1 | 90 | 135 | 2.65 | 540 | 340.1 | 22 | Cube | 570 | 12150 | 1164.41 | 10985.59 | 1.5 | 0.09583621 | 0.1059943 | 33.96226 | 396015.841 | 241682.98 | 15.45909 | 1.638576 | 20.78461
H-8-2 | 90 | 135 | 2.65 | 540 | 340.1 | 22 | Cube | 552 | 12150 | 1164.41 | 10985.59 | 1.5 | 0.09583621 | 0.1059943 | 33.96226 | 396015.841 | 241682.98 | 15.45909 | 1.638576 | 20.78461
M-9-1 | 120 | 240 | 2.65 | 720 | 340.1 | 22 | Cube | 1140 | 28800 | 1879.91 | 26920.09 | 2 | 0.06527465 | 0.06983298 | 45.28302 | 639357.391 | 592241.98 | 15.45909 | 1.079554 | 20.78461
M-9-2 | 120 | 240 | 2.65 | 720 | 340.1 | 22 | Cube | 1032 | 28800 | 1879.91 | 26920.09 | 2 | 0.06527465 | 0.06983298 | 45.28302 | 639357.391 | 592241.98 | 15.45909 | 1.079554 | 20.78461
H-9-1 | 120 | 240 | 2.65 | 720 | 340.1 | 22 | Cube | 968 | 28800 | 1879.91 | 26920.09 | 2 | 0.06527465 | 0.06983298 | 45.28302 | 639357.391 | 592241.98 | 15.45909 | 1.079554 | 20.78461
R-1 | 60 | 100 | 2.93 | 600 | 293.5 | 34.3 | Cube | 490 | 6000 | 903.2604 | 5096.7396 | 1.666667 | 0.1505434 | 0.1772232 | 20.47782 | 265106.9274 | 174818.2 | 8.556851 | 1.516472 | 34.64102
R-3 | 80 | 100 | 2.93 | 600 | 293.5 | 34.3 | Cube | 680 | 8000 | 1020.4604 | 6979.5396 | 1.25 | 0.12755755 | 0.1462074 | 27.30375 | 299505.1274 | 239398.2 | 8.556851 | 1.251075 | 25.98076
R-5 | 60 | 120 | 2.93 | 600 | 293.5 | 34.3 | Cube | 570 | 7200 | 1020.4604 | 6179.5396 | 2 | 0.1417306 | 0.1651353 | 20.47782 | 299505.1274 | 211958.2 | 8.556851 | 1.413039 | 34.64102
R-7 | 90 | 120 | 2.93 | 600 | 293.5 | 34.3 | Cube | 825 | 10800 | 1196.2604 | 9603.7396 | 1.333333 | 0.1107649 | 0.1245619 | 30.71672 | 351102.4274 | 329408.3 | 8.556851 | 1.065858 | 23.09401
S-1 | 120 | 120 | 2.65 | 360 | 340 | 20.1 | Cube | 640 | 14400 | 1243.91 | 13156.09 | 1 | 0.08638264 | 0.09455013 | 45.28302 | 422929.4 | 264437.409 | 16.91542 | 1.599355 | 10.3923
SP-1 | 120 | 120 | 2.65 | 360 | 340 | 20.1 | Cube | 664 | 14400 | 1243.91 | 13156.09 | 1 | 0.08638264 | 0.09455013 | 45.28302 | 422929.4 | 264437.409 | 16.91542 | 1.599355 | 10.3923
S-3 | 120 | 120 | 2.65 | 360 | 340 | 36 | Cube | 816 | 14400 | 1243.91 | 13156.09 | 1 | 0.08638264 | 0.09455013 | 45.28302 | 422929.4 | 473619.24 | 9.444444 | 0.8929734 | 10.3923
SP-3 | 120 | 120 | 2.65 | 360 | 340 | 36 | Cube | 812 | 14400 | 1243.91 | 13156.09 | 1 | 0.08638264 | 0.09455013 | 45.28302 | 422929.4 | 473619.24 | 9.444444 | 0.8929734 | 10.3923
L-2 | 120 | 120 | 2.65 | 1400 | 340 | 36 | Cube | 769 | 14400 | 1243.91 | 13156.09 | 1 | 0.08638264 | 0.09455013 | 45.28302 | 422929.4 | 473619.24 | 9.444444 | 0.8929734 | 40.41452
LP-2 | 120 | 120 | 2.65 | 1400 | 340 | 36 | Cube | 730 | 14400 | 1243.91 | 13156.09 | 1 | 0.08638264 | 0.09455013 | 45.28302 | 422929.4 | 473619.24 | 9.444444 | 0.8929734 | 40.41452
C1-N | 100 | 200 | 5 | 2000 | 360 | 33.4 | Cube | 1242 | 20000 | 2900 | 17100 | 2 | 0.145 | 0.1695906 | 20 | 1044000 | 571140 | 10.77844 | 1.827923 | 69.28203
C2-N | 100 | 200 | 5 | 2000 | 360 | 33.4 | Cube | 1242 | 20000 | 2900 | 17100 | 2 | 0.145 | 0.1695906 | 20 | 1044000 | 571140 | 10.77844 | 1.827923 | 69.28203
C3-LW | 100 | 200 | 5 | 2000 | 360 | 10 | Cube | 1062 | 20000 | 2900 | 17100 | 2 | 0.145 | 0.1695906 | 20 | 1044000 | 171000 | 36 | 6.105263 | 69.28203
C4-LW | 100 | 200 | 5 | 2000 | 360 | 10 | Cube | 1022 | 20000 | 2900 | 17100 | 2 | 0.145 | 0.1695906 | 20 | 1044000 | 171000 | 36 | 6.105263 | 69.28203
C6-N | 140 | 140 | 4 | 2100 | 366 | 33.4 | Cube | 1011 | 19600 | 2176 | 17424 | 1 | 0.1110204 | 0.1248852 | 35 | 796416 | 581961.6 | 10.95808 | 1.368503 | 51.96152
C7-LW | 140 | 140 | 4 | 2100 | 366 | 10 | Cube | 716 | 19600 | 2176 | 17424 | 1 | 0.1110204 | 0.1248852 | 35 | 796416 | 174240 | 36.6 | 4.570799 | 51.96152
C8-N | 140 | 140 | 5 | 2100 | 362 | 33.4 | Cube | 1248 | 19600 | 2700 | 16900 | 1 | 0.1377551 | 0.1597633 | 28 | 977400 | 564460 | 10.83832 | 1.731566 | 51.96152
C9-LW | 140 | 140 | 5 | 2100 | 362 | 10 | Cube | 1005 | 19600 | 2700 | 16900 | 1 | 0.1377551 | 0.1597633 | 28 | 977400 | 169000 | 36.2 | 5.783432 | 51.96152
C28-N | 90 | 150 | 3 | 2250 | 320 | 33.4 | Cube | 691 | 13500 | 1404 | 12096 | 1.666667 | 0.104 | 0.1160714 | 30 | 449280 | 404006.4 | 9.580838 | 1.112062 | 86.60254
C29-N | 90 | 150 | 3 | 2250 | 320 | 33.4 | Cube | 638 | 13500 | 1404 | 12096 | 1.666667 | 0.104 | 0.1160714 | 30 | 449280 | 404006.4 | 9.580838 | 1.112062 | 86.60254
C30-LW | 90 | 150 | 3 | 2250 | 320 | 10 | Cube | 503 | 13500 | 1404 | 12096 | 1.666667 | 0.104 | 0.1160714 | 30 | 449280 | 120960 | 32 | 3.714286 | 86.60254
C31-LW | 90 | 150 | 3 | 2250 | 320 | 10 | Cube | 491 | 13500 | 1404 | 12096 | 1.666667 | 0.104 | 0.1160714 | 30 | 449280 | 120960 | 32 | 3.714286 | 86.60254
C32-LW | 90 | 150 | 3 | 2250 | 320 | 10 | Cube | 515 | 13500 | 1404 | 12096 | 1.666667 | 0.104 | 0.1160714 | 30 | 449280 | 120960 | 32 | 3.714286 | 86.60254
C33-LW | 90 | 150 | 3 | 2250 | 320 | 10 | Cube | 492 | 13500 | 1404 | 12096 | 1.666667 | 0.104 | 0.1160714 | 30 | 449280 | 120960 | 32 | 3.714286 | 86.60254
C34-N | 90 | 150 | 3 | 2250 | 320 | 33.4 | Cube | 738 | 13500 | 1404 | 12096 | 1.666667 | 0.104 | 0.1160714 | 30 | 449280 | 404006.4 | 9.580838 | 1.112062 | 86.60254
C35-N | 90 | 150 | 3 | 2250 | 320 | 33.4 | Cube | 625 | 13500 | 1404 | 12096 | 1.666667 | 0.104 | 0.1160714 | 30 | 449280 | 404006.4 | 9.580838 | 1.112062 | 86.60254
C36-N | 100 | 100 | 2 | 2500 | 240 | 33.4 | Cube | 350 | 10000 | 784 | 9216 | 1 | 0.0784 | 0.08506944 | 50 | 188160 | 307814.4 | 7.185629 | 0.6112774 | 86.60254
C37-N | 100 | 100 | 2 | 2500 | 240 | 33.4 | Cube | 360 | 10000 | 784 | 9216 | 1 | 0.0784 | 0.08506944 | 50 | 188160 | 307814.4 | 7.185629 | 0.6112774 | 86.60254
C38-N | 100 | 100 | 2 | 2500 | 240 | 33.4 | Cube | 396 | 10000 | 784 | 9216 | 1 | 0.0784 | 0.08506944 | 50 | 188160 | 307814.4 | 7.185629 | 0.6112774 | 86.60254
C39-N | 100 | 100 | 2 | 2500 | 240 | 33.4 | Cube | 342 | 10000 | 784 | 9216 | 1 | 0.0784 | 0.08506944 | 50 | 188160 | 307814.4 | 7.185629 | 0.6112774 | 86.60254
C40LW | 100 | 100 | 2 | 2500 | 240 | 10 | Cube | 261 | 10000 | 784 | 9216 | 1 | 0.0784 | 0.08506944 | 50 | 188160 | 92160 | 24 | 2.041667 | 86.60254
C41LW | 100 | 100 | 2 | 2500 | 240 | 10 | Cube | 240 | 10000 | 784 | 9216 | 1 | 0.0784 | 0.08506944 | 50 | 188160 | 92160 | 24 | 2.041667 | 86.60254
C42LW | 100 | 100 | 2 | 2500 | 240 | 10 | Cube | 265 | 10000 | 784 | 9216 | 1 | 0.0784 | 0.08506944 | 50 | 188160 | 92160 | 24 | 2.041667 | 86.60254
C43LW | 100 | 100 | 2 | 2500 | 240 | 10 | Cube | 243 | 10000 | 784 | 9216 | 1 | 0.0784 | 0.08506944 | 50 | 188160 | 92160 | 24 | 2.041667 | 86.60254
S-1 | 100 | 100 | 2.93 | 600 | 293.5 | 34.3 | Cube | 802 | 10000 | 1137.6604 | 8862.3396 | 1 | 0.11376604 | 0.1283702 | 34.12969 | 333903.3274 | 303978.2 | 8.556851 | 1.098445 | 20.78461
S-2 | 120 | 120 | 2.93 | 600 | 293.5 | 34.3 | Cube | 1054 | 14400 | 1372.0604 | 13027.9396 | 1 | 0.09528197 | 0.1053168 | 40.95563 | 402699.7274 | 446858.3 | 8.556851 | 0.9011799 | 17.32051
sssc-1 | 200 | 200 | 3 | 600 | 303.5 | 58.5 | Cube | 2458 | 40000 | 2364 | 37636 | 1 | 0.0591 | 0.0628122 | 66.66667 | 717474 | 2201706 | 5.188034 | 0.3258718 | 10.3923
sssc-2 | 200 | 200 | 3 | 600 | 303.5 | 58.5 | Cube | 2594 | 40000 | 2364 | 37636 | 1 | 0.0591 | 0.0628122 | 66.66667 | 717474 | 2201706 | 5.188034 | 0.3258718 | 10.3923
ssh-1 | 200 | 200 | 3 | 600 | 303.5 | 58.5 | Cube | 2306 | 40000 | 2364 | 37636 | 1 | 0.0591 | 0.0628122 | 66.66667 | 717474 | 2201706 | 5.188034 | 0.3258718 | 10.3923
ssh-2 | 200 | 200 | 3 | 600 | 303.5 | 58.5 | Cube | 2284 | 40000 | 2364 | 37636 | 1 | 0.0591 | 0.0628122 | 66.66667 | 717474 | 2201706 | 5.188034 | 0.3258718 | 10.3923
ssv-1 | 200 | 200 | 3 | 600 | 303.5 | 58.5 | Cube | 2550 | 40000 | 2364 | 37636 | 1 | 0.0591 | 0.0628122 | 66.66667 | 717474 | 2201706 | 5.188034 | 0.3258718 | 10.3923
ssv-2 | 200 | 200 | 3 | 600 | 303.5 | 58.5 | Cube | 2587 | 40000 | 2364 | 37636 | 1 | 0.0591 | 0.0628122 | 66.66667 | 717474 | 2201706 | 5.188034 | 0.3258718 | 10.3923
lssc1-1 | 200 | 200 | 3 | 2310 | 303.5 | 58.5 | Cube | 1986 | 40000 | 2364 | 37636 | 1 | 0.0591 | 0.0628122 | 66.66667 | 717474 | 2201706 | 5.188034 | 0.3258718 | 40.01037
lssc1-2 | 200 | 200 | 3 | 2310 | 303.5 | 58.5 | Cube | 2045 | 40000 | 2364 | 37636 | 1 | 0.0591 | 0.0628122 | 66.66667 | 717474 | 2201706 | 5.188034 | 0.3258718 | 40.01037
lsh1-1 | 200 | 200 | 3 | 2310 | 303.5 | 58.5 | Cube | 2280 | 40000 | 2364 | 37636 | 1 | 0.0591 | 0.0628122 | 66.66667 | 717474 | 2201706 | 5.188034 | 0.3258718 | 40.01037
lsh1-2 | 200 | 200 | 3 | 2310 | 303.5 | 58.5 | Cube | 2173 | 40000 | 2364 | 37636 | 1 | 0.0591 | 0.0628122 | 66.66667 | 717474 | 2201706 | 5.188034 | 0.3258718 | 40.01037
lsv1 | 200 | 200 | 3 | 2310 | 303.5 | 58.5 | Cube | 2258 | 40000 | 2364 | 37636 | 1 | 0.0591 | 0.0628122 | 66.66667 | 717474 | 2201706 | 5.188034 | 0.3258718 | 40.01037
CR4-A-2 | 148 | 148 | 4.38 | 444 | 262 | 25.4 | Cyl | 1153 | 21904 | 2516.2224 | 19387.7776 | 1 | 0.114875 | 0.129784 | 33.78995 | 659250.2688 | 492449.6 | 10.31496 | 1.338716 | 10.3923
CR4-A-4-1 | 148 | 148 | 4.38 | 444 | 262 | 40.5 | Cyl | 1414 | 21904 | 2516.2224 | 19387.7776 | 1 | 0.114875 | 0.129784 | 33.78995 | 659250.2688 | 785204.9928 | 6.469136 | 0.83959 | 10.3923
CR4-A-4-2 | 148 | 148 | 4.38 | 444 | 262 | 40.5 | Cyl | 1402 | 21904 | 2516.2224 | 19387.7776 | 1 | 0.114875 | 0.129784 | 33.78995 | 659250.2688 | 785204.9928 | 6.469136 | 0.83959 | 10.3923
CR4-A-8 | 148 | 148 | 4.38 | 444 | 262 | 77 | Cyl | 2108 | 21904 | 2516.2224 | 19387.7776 | 1 | 0.114875 | 0.129784 | 33.78995 | 659250.2688 | 1492858.9 | 3.402597 | 0.4416025 | 10.3923
CR4-C-2 | 215 | 215 | 4.38 | 645 | 262 | 25.4 | Cyl | 1777 | 46225 | 3690.0624 | 42534.9376 | 1 | 0.07982828 | 0.08675368 | 49.08676 | 966796.3488 | 1080387.4 | 10.31496 | 0.8948608 | 10.3923
CR4-C-4-1 | 215 | 215 | 4.38 | 645 | 262 | 41.1 | Cyl | 2424 | 46225 | 3690.0624 | 42534.9376 | 1 | 0.07982828 | 0.08675368 | 49.08676 | 966796.3488 | 1748185.9 | 6.374696 | 0.5530283 | 10.3923
CR4-C-4-2 | 215 | 215 | 4.38 | 645 | 262 | 41.1 | Cyl | 2393 | 46225 | 3690.0624 | 42534.9376 | 1 | 0.07982828 | 0.08675368 | 49.08676 | 966796.3488 | 1748185.9 | 6.374696 | 0.5530283 | 10.3923
CR4-C-8 | 215 | 215 | 4.38 | 645 | 262 | 80.3 | Cyl | 3837 | 46225 | 3690.0624 | 42534.9376 | 1 | 0.07982828 | 0.08675368 | 49.08676 | 966796.3488 | 3415555.5 | 3.262765 | 0.2830568 | 10.3923
CR4-D-2 | 323 | 323 | 4.38 | 969 | 262 | 25.4 | Cyl | 3367 | 104329 | 5582.2224 | 98746.7776 | 1 | 0.05350595 | 0.05653068 | 73.74429 | 1462542.3 | 2508168.2 | 10.31496 | 0.5831117 | 10.3923
CR4-D-4-1 | 323 | 323 | 4.38 | 969 | 262 | 41.1 | Cyl | 4950 | 104329 | 5582.2224 | 98746.7776 | 1 | 0.05350595 | 0.05653068 | 73.74429 | 1462542.3 | 4058492.6 | 6.374696 | 0.3603659 | 10.3923
CR4-D-4-2 | 323 | 323 | 4.38 | 969 | 262 | 41.1 | Cyl | 4830 | 104329 | 5582.2224 | 98746.7776 | 1 | 0.05350595 | 0.05653068 | 73.74429 | 1462542.3 | 4058492.6 | 6.374696 | 0.3603659 | 10.3923
CR4-D-8 | 324 | 324 | 4.38 | 972 | 262 | 80.3 | Cyl | 7481 | 104976 | 5599.7424 | 99376.2576 | 1 | 0.05334307 | 0.0563489 | 73.9726 | 1467132.5 | 7979913.5 | 3.262765 | 0.1838532 | 10.3923
CR6-A-2 | 144 | 144 | 6.36 | 432 | 618 | 25.4 | Cyl | 2572 | 20736 | 3501.5616 | 17234.4384 | 1 | 0.1688639 | 0.2031724 | 22.64151 | 2163965.1 | 437754.7 | 24.33071 | 4.943328 | 10.3923
CR6-A-4-1 | 144 | 144 | 6.36 | 432 | 618 | 40.5 | Cyl | 2808 | 20736 | 3501.5616 | 17234.4384 | 1 | 0.1688639 | 0.2031724 | 22.64151 | 2163965.1 | 697994.7552 | 15.25926 | 3.10026 | 10.3923
CR6-A-4-2 | 144 | 144 | 6.36 | 432 | 618 | 40.5 | Cyl | 2765 | 20736 | 3501.5616 | 17234.4384 | 1 | 0.1688639 | 0.2031724 | 22.64151 | 2163965.1 | 697994.7552 | 15.25926 | 3.10026 | 10.3923
CR6-A-8 | 144 | 144 | 6.36 | 432 | 618 | 77 | Cyl | 3399 | 20736 | 3501.5616 | 17234.4384 | 1 | 0.1688639 | 0.2031724 | 22.64151 | 2163965.1 | 1327051.8 | 8.025974 | 1.630656 | 10.3923
CR6-C-2 | 211 | 211 | 6.36 | 633 | 618 | 25.4 | Cyl | 3920 | 44521 | 5206.0416 | 39314.9584 | 1 | 0.1169345 | 0.1324189 | 33.1761 | 3217333.7 | 998599.9 | 24.33071 | 3.221844 | 10.3923
CR6-C-4-1 | 211 | 211 | 6.36 | 633 | 618 | 40.5 | Cyl | 4428 | 44521 | 5206.0416 | 39314.9584 | 1 | 0.1169345 | 0.1324189 | 33.1761 | 3217333.7 | 1592255.8 | 15.25926 | 2.020614 | 10.3923
CR6-C-4-2 | 211 | 211 | 6.36 | 633 | 618 | 40.5 | Cyl | 4484 | 44521 | 5206.0416 | 39314.9584 | 1 | 0.1169345 | 0.1324189 | 33.1761 | 3217333.7 | 1592255.8 | 15.25926 | 2.020614 | 10.3923
CR6-C-8 | 211 | 211 | 6.36 | 633 | 618 | 77 | Cyl | 5758 | 44521 | 5206.0416 | 39314.9584 | 1 | 0.1169345 | 0.1324189 | 33.1761 | 3217333.7 | 3027251.8 | 8.025974 | 1.06279 | 10.3923
CR6-D-2 | 319 | 319 | 6.36 | 957 | 618 | 25.4 | Cyl | 6320 | 101761 | 7953.5616 | 93807.4384 | 1 | 0.07815923 | 0.08478604 | 50.15723 | 4915301.1 | 2382708.9 | 24.33071 | 2.062905 | 10.3923
CR6-D-4-1 | 319 | 319 | 6.36 | 957 | 618 | 41.1 | Cyl | 7780 | 101761 | 7953.5616 | 93807.4384 | 1 | 0.07815923 | 0.08478604 | 50.15723 | 4915301.1 | 3855485.7 | 15.0365 | 1.274885 | 10.3923
CR6-D-4-2 | 318 | 318 | 6.36 | 954 | 618 | 41.1 | Cyl | 7473 | 101124 | 7928.1216 | 93195.8784 | 1 | 0.0784 | 0.08506944 | 50 | 4899579.1 | 3830350.6 | 15.0365 | 1.279146 | 10.3923
CR6-D-8 | 319 | 319 | 6.36 | 957 | 618 | 85.1 | Cyl | 10357 | 101761 | 7953.5616 | 93807.4384 | 1 | 0.07815923 | 0.08478604 | 50.15723 | 4915301.1 | 7983013.0 | 7.262045 | 0.61572 | 10.3923
CR8-A-2 | 120 | 120 | 6.47 | 360 | 835 | 25.4 | Cyl | 2819 | 14400 | 2938.1564 | 11461.8436 | 1 | 0.2040386 | 0.2563424 | 18.54714 | 2453360.594 | 291130.8 | 32.87402 | 8.427004 | 10.3923
CR8-A-4-1 | 120 | 120 | 6.47 | 360 | 835 | 40.5 | Cyl | 2957 | 14400 | 2938.1564 | 11461.8436 | 1 | 0.2040386 | 0.2563424 | 18.54714 | 2453360.594 | 464204.6658 | 20.61728 | 5.285084 | 10.3923
CR8-A-4-2 | 120 | 120 | 6.47 | 360 | 835 | 40.5 | Cyl | 2961 | 14400 | 2938.1564 | 11461.8436 | 1 | 0.2040386 | 0.2563424 | 18.54714 | 2453360.594 | 464204.6658 | 20.61728 | 5.285084 | 10.3923
CR8-A-8 | 119 | 119 | 6.47 | 357 | 835 | 77 | Cyl | 3318 | 14161 | 2912.2764 | 11248.7236 | 1 | 0.2056547 | 0.2588984 | 18.39258 | 2431750.794 | 866151.7172 | 10.84416 | 2.807534 | 10.3923
CR8-C-2 | 175 | 175 | 6.47 | 525 | 835 | 25.4 | Cyl | 4210 | 30625 | 4361.5564 | 26263.4436 | 1 | 0.1424182 | 0.1660695 | 27.04791 | 3641899.594 | 667091.5 | 32.87402 | 5.459371 | 10.3923
CR8-C-4-1 | 175 | 175 | 6.47 | 525 | 835 | 40.5 | Cyl | 4493 | 30625 | 4361.5564 | 26263.4436 | 1 | 0.1424182 | 0.1660695 | 27.04791 | 3641899.594 | 1063669.5 | 20.61728 | 3.423902 | 10.3923
CR8-C-4-2 | 175 | 175 | 6.47 | 525 | 835 | 40.5 | Cyl | 4542 | 30625 | 4361.5564 | 26263.4436 | 1 | 0.1424182 | 0.1660695 | 27.04791 | 3641899.594 | 1063669.5 | 20.61728 | 3.423902 | 10.3923
CR8-C-8 | 175 | 175 | 6.47 | 525 | 835 | 77 | Cyl | 5366 | 30625 | 4361.5564 | 26263.4436 | 1 | 0.1424182 | 0.1660695 | 27.04791 | 3641899.594 | 2022285.2 | 10.84416 | 1.800883 | 10.3923
CR8-D-2 | 265 | 265 | 6.47 | 795 | 835 | 25.4 | Cyl | 6546 | 70225 | 6690.7564 | 63534.2436 | 1 | 0.09527599 | 0.1053095 | 40.95827 | 5586781.594 | 1613769.8 | 32.87402 | 3.461945 | 10.3923
CR8-D-4-1 | 264 | 264 | 6.47 | 792 | 835 | 41.1 | Cyl | 7117 | 69696 | 6664.8764 | 63031.1236 | 1 | 0.09562782 | 0.1057395 | 40.80371 | 5565171.794 | 2590579.2 | 20.3163 | 2.148235 | 10.3923
CR8-D-4-2 | 265 | 265 | 6.47 | 795 | 835 | 41.1 | Cyl | 7172 | 70225 | 6690.7564 | 63534.2436 | 1 | 0.09527599 | 0.1053095 | 40.95827 | 5586781.594 | 2611257.4 | 20.3163 | 2.139499 | 10.3923
CR8-D-8 | 265 | 265 | 6.47 | 795 | 835 | 80.3 | Cyl | 8990 | 70225 | 6690.7564 | 63534.2436 | 1 | 0.09527599 | 0.1053095 | 40.95827 | 5586781.594 | 5101799.8 | 10.39851 | 1.095061 | 10.3923
CR4-A-4-3 | 210 | 210 | 5.48 | 630 | 294 | 39.1 | Cyl | 3183 | 44100 | 4483.0784 | 39616.9216 | 1 | 0.1016571 | 0.1131607 | 38.32117 | 1318025.0 | 1549021.6 | 7.519182 | 0.8508758 | 10.3923
CR4-A-9 | 211 | 211 | 5.48 | 633 | 294 | 91.1 | Cyl | 4773 | 44521 | 4504.9984 | 40016.0016 | 1 | 0.1011882 | 0.1125799 | 38.50365 | 1324469.5 | 3645457.7 | 3.227223 | 0.3633205 | 10.3923
CR4-C-4-3 | 210 | 210 | 4.5 | 630 | 277 | 39.1 | Cyl | 2713 | 44100 | 3699 | 40401 | 1 | 0.08387755 | 0.09155714 | 46.66667 | 1024623 | 1579679.1 | 7.084399 | 0.6486273 | 10.3923
CR4-C-9 | 211 | 211 | 4.5 | 633 | 277 | 91.1 | Cyl | 4371 | 44521 | 3717 | 40804 | 1 | 0.08348869 | 0.09109401 | 46.88889 | 1029609 | 3717244.4 | 3.040615 | 0.2769818 | 10.3923
CR6-A-4-3 | 211 | 211 | 8.83 | 633 | 536 | 39.1 | Cyl | 5898 | 44521 | 7140.6444 | 37380.3556 | 1 | 0.1603882 | 0.1910267 | 23.89581 | 3827385.4 | 1461571.9 | 13.70844 | 2.618677 | 10.3923
CR6-A-9 | 211 | 211 | 8.83 | 633 | 536 | 91.1 | Cyl | 7008 | 44521 | 7140.6444 | 37380.3556 | 1 | 0.1603882 | 0.1910267 | 23.89581 | 3827385.4 | 3405350.4 | 5.883644 | 1.123933 | 10.3923
CR6-C-4-3 | 204 | 204 | 5.95 | 612 | 540 | 39.1 | Cyl | 4026 | 41616 | 4713.59 | 36902.41 | 1 | 0.1132639 | 0.1277312 | 34.28571 | 2545338.6 | 1442884.231 | 13.81074 | 1.764063 | 10.3923
CR6-C-9 | 204 | 204 | 5.95 | 612 | 540 | 91.1 | Cyl | 5303 | 41616 | 4713.59 | 36902.41 | 1 | 0.1132639 | 0.1277312 | 34.28571 | 2545338.6 | 3361809.551 | 5.927552 | 0.7571335 | 10.3923
CR8-A-4-3 | 180 | 180 | 9.45 | 540 | 825 | 39.1 | Cyl | 6803 | 32400 | 6446.79 | 25953.21 | 1 | 0.198975 | 0.2484005 | 19.04762 | 5318601.75 | 1014770.511 | 21.09974 | 5.241187 | 10.3923
CR8-A-9 | 180 | 180 | 9.45 | 540 | 825 | 91.1 | Cyl | 7402 | 32400 | 6446.79 | 25953.21 | 1 | 0.198975 | 0.2484005 | 19.04762 | 5318601.75 | 2364337.431 | 9.055982 | 2.24951 | 10.3923
CR8-C-4-3 | 180 | 180 | 6.6 | 540 | 824 | 39.1 | Cyl | 5028 | 32400 | 4577.76 | 27822.24 | 1 | 0.1412889 | 0.164536 | 27.27273 | 3772074.24 | 1087849.584 | 21.07417 | 3.467459 | 10.3923
CR8-C-9 | 180 | 180 | 6.6 | 540 | 824 | 91.1 | Cyl | 5873 | 32400 | 4577.76 | 27822.24 | 1 | 0.1412889 | 0.164536 | 27.27273 | 3772074.24 | 2534606.064 | 9.045005 | 1.488229 | 10.3923
UCFT1-1 | 200 | 200 | 2.5 | 1190 | 270 | 58.3 | Cyl | 2260 | 40000 | 1975 | 38025 | 1 | 0.049375 | 0.05193951 | 80 | 533250 | 2216857.5 | 4.631218 | 0.2405432 | 20.6114
UCFT2-1 | 200 | 200 | 2.5 | 2340 | 270 | 58.3 | Cyl | 2305 | 40000 | 1975 | 38025 | 1 | 0.049375 | 0.05193951 | 80 | 533250 | 2216857.5 | 4.631218 | 0.2405432 | 40.52999
S30-1 | 100 | 100 | 1.9 | 300 | 404 | 121.6 | Cyl | 1209 | 10000 | 745.56 | 9254.44 | 1 | 0.074556 | 0.08056241 | 52.63158 | 301206.24 | 1125339.904 | 3.322368 | 0.267658 | 10.3923
S30-2 | 100 | 100 | 1.9 | 300 | 404 | 121.6 | Cyl | 1220 | 10000 | 745.56 | 9254.44 | 1 | 0.074556 | 0.08056241 | 52.63158 | 301206.24 | 1125339.904 | 3.322368 | 0.267658 | 10.3923
S30-3 | 100 | 100 | 1.9 | 300 | 404 | 121.6 | Cyl | 1190 | 10000 | 745.56 | 9254.44 | 1 | 0.074556 | 0.08056241 | 52.63158 | 301206.24 | 1125339.904 | 3.322368 | 0.267658 | 10.3923
S30-4 | 100 | 100 | 1.9 | 300 | 404 | 121.6 | Cyl | 1220 | 10000 | 745.56 | 9254.44 | 1 | 0.074556 | 0.08056241 | 52.63158 | 301206.24 | 1125339.904 | 3.322368 | 0.267658 | 10.3923
S90-1 | 100 | 100 | 1.9 | 900 | 404 | 121.6 | Cyl | 1013 | 10000 | 745.56 | 9254.44 | 1 | 0.074556 | 0.08056241 | 52.63158 | 301206.24 | 1125339.904 | 3.322368 | 0.267658 | 31.17691
S90-2 | 100 | 100 | 1.9 | 900 | 404 | 121.6 | Cyl | 1010 | 10000 | 745.56 | 9254.44 | 1 | 0.074556 | 0.08056241 | 52.63158 | 301206.24 | 1125339.904 | 3.322368 | 0.267658 | 31.17691
S150-1 | 100 | 100 | 1.9 | 1500 | 404 | 121.6 | Cyl | 915 | 10000 | 745.56 | 9254.44 | 1 | 0.074556 | 0.08056241 | 52.63158 | 301206.24 | 1125339.904 | 3.322368 | 0.267658 | 51.96152
S150-2 | 100 | 100 | 1.9 | 1500 | 404 | 121.6 | Cyl | 945 | 10000 | 745.56 | 9254.44 | 1 | 0.074556 | 0.08056241 | 52.63158 | 301206.24 | 1125339.904 | 3.322368 | 0.267658 | 51.96152
S300-1 | 100 | 100 | 1.9 | 3000 | 404 | 121.6 | Cyl | 474 | 10000 | 745.56 | 9254.44 | 1 | 0.074556 | 0.08056241 | 52.63158 | 301206.24 | 1125339.904 | 3.322368 | 0.267658 | 103.923
S300-2 | 100 | 100 | 1.9 | 3000 | 404 | 121.6 | Cyl | 466 | 10000 | 745.56 | 9254.44 | 1 | 0.074556 | 0.08056241 | 52.63158 | 301206.24 | 1125339.904 | 3.322368 | 0.267658 | 103.923
Scfst-1 | 150 | 150 | 3 | 675 | 324.4 | 52.6 | Cyl | 1516 | 22500 | 1764 | 20736 | 1 | 0.0784 | 0.08506944 | 50 | 572241.6 | 1090713.6 | 6.1673 | 0.5246488 | 15.58846
Scfst-2 | 150 | 150 | 3 | 900 | 324.4 | 52.6 | Cyl | 1599 | 22500 | 1764 | 20736 | 1 | 0.0784 | 0.08506944 | 50 | 572241.6 | 1090713.6 | 6.1673 | 0.5246488 | 20.78461
SST1-A | 249.6 | 249.6 | 3.7 | 750 | 324.3 | 40.4 | Cyl | 3131 | 62300.16 | 3639.32 | 58660.84 | 1 | 0.0584159 | 0.06204003 | 67.45946 | 1180231.476 | 2369897.936 | 8.027228 | 0.4980094 | 10.40896
SST1-B | 251 | 251 | 3.75 | 750 | 324.3 | 40.4 | Cyl | 2832 | 63001 | 3708.75 | 59292.25 | 1 | 0.05886811 | 0.06255033 | 66.93333 | 1202747.625 | 2395406.9 | 8.027228 | 0.5021058 | 10.3509
SST1-C | 251.1 | 251.1 | 3.73 | 750 | 324.3 | 40.4 | Cyl | 2677 | 63051.21 | 3690.7604 | 59360.4496 | 1 | 0.05853592 | 0.06217541 | 67.31903 | 1196913.6 | 2398162.2 | 8.027228 | 0.4990962 | 10.34678
SC1B | 70 | 70 | 5 | 210 | 701 | 21 | Cyl | 1367 | 4900 | 1300 | 3600 | 1 | 0.2653061 | 0.3611111 | 14 | 911300 | 75600 | 33.38095 | 12.05423 | 10.3923
SC2B | 100 | 100 | 5 | 300 | 701 | 21 | Cyl | 1934 | 10000 | 1900 | 8100 | 1 | 0.19 | 0.2345679 | 20 | 1331900 | 170100 | 33.38095 | 7.8301 | 10.3923
SC3B | 125 | 125 | 5 | 375 | 701 | 21 | Cyl | 2348 | 15625 | 2400 | 13225 | 1 | 0.1536 | 0.1814745 | 25 | 1682400 | 277725 | 33.38095 | 6.057791 | 10.3923
SC4B | 150 | 150 | 5 | 450 | 701 | 21 | Cyl | 2828 | 22500 | 2900 | 19600 | 1 | 0.1288889 | 0.1479592 | 30 | 2032900 | 411600 | 33.38095 | 4.939018 | 10.3923
HSSC1 | 110 | 110 | 5 | 330 | 701 | 54.5 | Cyl | 2203 | 12100 | 2100 | 10000 | 1 | 0.1735537 | 0.21 | 22 | 1472100 | 545000 | 12.86239 | 2.701101 | 10.3923
HSSC2 | 110 | 110 | 5 | 330 | 701 | 54.5 | Cyl | 2234 | 12100 | 2100 | 10000 | 1 | 0.1735537 | 0.21 | 22 | 1472100 | 545000 | 12.86239 | 2.701101 | 10.3923
HSSC3 | 140 | 140 | 5 | 420 | 701 | 54.5 | Cyl | 2942 | 19600 | 2700 | 16900 | 1 | 0.1377551 | 0.1597633 | 28 | 1892700 | 921050 | 12.86239 | 2.054937 | 10.3923
HSSC4 | 140 | 140 | 5 | 420 | 701 | 54.5 | Cyl | 2840 | 19600 | 2700 | 16900 | 1 | 0.1377551 | 0.1597633 | 28 | 1892700 | 921050 | 12.86239 | 2.054937 | 10.3923
HSSC5 | 170 | 170 | 5 | 510 | 701 | 54.5 | Cyl | 3118 | 28900 | 3300 | 25600 | 1 | 0.1141869 | 0.12890625 | 34 | 2313300 | 1395200 | 12.86239 | 1.658042 | 10.3923
HSSC6 | 170 | 170 | 5 | 510 | 701 | 54.5 | Cyl | 3243 | 28900 | 3300 | 25600 | 1 | 0.1141869 | 0.12890625 | 34 | 2313300 | 1395200 | 12.86239 | 1.658042 | 10.3923
HSSC7 | 180 | 180 | 5 | 570 | 701 | 54.5 | Cyl | 3882 | 32400 | 3500 | 28900 | 1 | 0.1080247 | 0.1211073 | 36 | 2453500 | 1575050 | 12.86239 | 1.557728 | 10.96966
HSSC8 | 180 | 180 | 5 | 570 | 701 | 54.5 | Cyl | 3856 | 32400 | 3500 | 28900 | 1 | 0.1080247 | 0.1211073 | 36 | 2453500 | 1575050 | 12.86239 | 1.557728 | 10.96966
CSC40SC2 | 101 | 203 | 8.275 | 607 | 488.38 | 43.2 | Cyl | 3090 | 20503 | 4757.2975 | 15745.7025 | 2.009901 | 0.2320293 | 0.3021331 | 12.20544 | 2323369.0 | 680214.348 | 11.30509 | 3.415642 | 20.81891
CSC50SC3 | 102 | 203 | 8.275 | 60 | 488.38 | 55.3 | Cyl | 3230 | 20706 | 4773.8475 | 15932.1525 | 1.990196 | 0.2305538 | 0.2996361 | 12.32628 | 2331451.6 | 881048 | 8.831465 | 2.646225 | 2.037707
CSC40SB5 | 119 | 183 | 8.275 | 541 | 488.38 | 43.2 | Cyl | 3300 | 21777 | 4724.1975 | 17052.8025 | 1.537815 | 0.2169352 | 0.2770335 | 14.38066 | 2307203.6 | 736681.068 | 11.30509 | 3.131889 | 15.74856
CSC50SB6 | 122 | 182 | 8.275 | 541 | 488.38 | 55.3 | Cyl | 3380 | 22204 | 4757.2975 | 17446.7025 | 1.491803 | 0.2142541 | 0.272676 | 14.7432 | 2323369.0 | 964802.6 | 8.831465 | 2.408129 | 15.3613
CSC40SD8 | 150 | 150 | 8.275 | 453 | 488.38 | 43.2 | Cyl | 3500 | 22500 | 4691.0975 | 17808.9025 | 1 | 0.2084932 | 0.2634131 | 18.12689 | 2291038.2 | 769344.588 | 11.30509 | 2.977909 | 10.46159
CSC50SD9 | 150 | 152 | 8.275 | 451 | 488.38 | 55.3 | Cyl | 3575 | 22800 | 4724.1975 | 18075.8025 | 1.013333 | 0.2072016 | 0.2613548 | 18.12689 | 2307203.6 | 999591.9 | 8.831465 | 2.308146 | 10.4154
HS1C40SA1 | 100 | 120 | 5.7 | 361 | 514.53 | 43.2 | Cyl | 1960 | 12000 | 2378.04 | 9621.96 | 1.2 | 0.19817 | 0.2471472 | 17.54386 | 1223572.9 | 415668.672 | 11.91042 | 2.943626 | 12.50541
HS1C50SA4 | 100 | 120 | 5.7 | 360 | 514.53 | 55.3 | Cyl | 2100 | 12000 | 2378.04 | 9621.96 | 1.2 | 0.19817 | 0.2471472 | 17.54386 | 1223572.9 | 532094.388 | 9.30434 | 2.299541 | 12.47077
HS1C40SB2 | 121 | 182 | 5.7 | 540 | 514.53 | 43.2 | Cyl | 2485 | 22022 | 3324.24 | 18697.76 | 1.504132 | 0.1509509 | 0.1777881 | 21.22807 | 1710421.2 | 807743.232 | 11.91042 | 2.117531 | 15.45963
HS1C50SB8 | 122 | 181 | 5.7 | 540 | 514.53 | 55.3 | Cyl | 2710 | 22082 | 3324.24 | 18757.76 | 1.483607 | 0.1505407 | 0.1772195 | 21.40351 | 1710421.2 | 1037304.128 | 9.30434 | 1.64891 | 15.33291
HS2C40SA61 | 103 | 121 | 7.69 | 363 | 423.2 | 43.2 | Cyl | 2545 | 12463 | 3208.5756 | 9254.4244 | 1.174757 | 0.2574481 | 0.3467072 | 13.39402 | 1357869.2 | 399791.1 | 9.796296 | 3.396446 | 12.20844
HS2C50SA64 | 101 | 120 | 7.69 | 358 | 423.2 | 55.3 | Cyl | 2730 | 12120 | 3162.4356 | 8957.5644 | 1.188119 | 0.260927 | 0.3530464 | 13.13394 | 1338342.7 | 495353.3 | 7.652803 | 2.701794 | 12.2787
HS2C40SB62 | 119 | 179 | 7.69 | 542 | 423.2 | 43.2 | Cyl | 3130 | 21301 | 4346.6956 | 16954.3044 | 1.504202 | 0.2040606 | 0.2563771 | 15.47464 | 1839521.6 | 732426 | 9.796296 | 2.511546 | 15.77767
HS2C50SB65 | 120 | 180 | 7.69 | 545 | 423.2 | 55.3 | Cyl | 3150 | 21600 | 4377.4556 | 17222.5444 | 1.5 | 0.20266 | 0.2541701 | 15.60468 | 1852539.2 | 952406.7 | 7.652803 | 1.945114 | 15.73279
S1-1 | 101.6 | 101.6 | 3 | 1000 | 483.9 | 25 | Cyl | 718.88 | 10322.56 | 1183.2 | 9139.36 | 1 | 0.1146227 | 0.129462 | 33.86667 | 572550.48 | 228484 | 19.356 | 2.505867 | 34.09549
S1-2 | 101.6 | 101.6 | 3 | 1500 | 483.9 | 25 | Cyl | 691.38 | 10322.56 | 1183.2 | 9139.36 | 1 | 0.1146227 | 0.129462 | 33.86667 | 572550.48 | 228484 | 19.356 | 2.505867 | 51.14323
S1-3 | 101.6 | 101.6 | 3 | 2000 | 483.9 | 25 | Cyl | 589.48 | 10322.56 | 1183.2 | 9139.36 | 1 | 0.1146227 | 0.129462 | 33.86667 | 572550.48 | 228484 | 19.356 | 2.505867 | 68.19098
S1-4 | 101.6 | 101.6 | 3 | 2500 | 483.9 | 25 | Cyl | 471.29 | 10322.56 | 1183.2 | 9139.36 | 1 | 0.1146227 | 0.129462 | 33.86667 | 572550.48 | 228484 | 19.356 | 2.505867 | 85.23872
S1-5 | 120 | 120 | 3.5 | 1000 | 401 | 25 | Cyl | 1164.16 | 14400 | 1631 | 12769 | 1 | 0.1132639 | 0.1277312 | 34.28571 | 654031 | 319225 | 16.04 | 2.048809 | 28.86751
S1-6 | 120 | 120 | 3.5 | 1500 | 401 | 25 | Cyl | 997.19 | 14400 | 1631 | 12769 | 1 | 0.1132639 | 0.1277312 | 34.28571 | 654031 | 319225 | 16.04 | 2.048809 | 43.30127
S1-7 | 120 | 120 | 3.5 | 2000 | 401 | 25 | Cyl | 899.65 | 14400 | 1631 | 12769 | 1 | 0.1132639 | 0.1277312 | 34.28571 | 654031 | 319225 | 16.04 | 2.048809 | 57.73503
S1-8 | 120 | 120 | 3.5 | 2500 | 401 | 25 | Cyl | 729.1 | 14400 | 1631 | 12769 | 1 | 0.1132639 | 0.1277312 | 34.28571 | 654031 | 319225 | 16.04 | 2.048809 | 72.16878
S1-9 | 150 | 150 | 3.5 | 1000 | 405 | 25 | Cyl | 1516.26 | 22500 | 2051 | 20449 | 1 | 0.09115556 | 0.1002983 | 42.85714 | 830655 | 511225 | 16.2 | 1.624833 | 23.09401
S1-10 | 150 | 150 | 3.5 | 1500 | 405 | 25 | Cyl | 1330.13 | 22500 | 2051 | 20449 | 1 | 0.09115556 | 0.1002983 | 42.85714 | 830655 | 511225 | 16.2 | 1.624833 | 34.64102
S1-11 | 150 | 150 | 3.5 | 2000 | 405 | 25 | Cyl | 1307.61 | 22500 | 2051 | 20449 | 1 | 0.09115556 | 0.1002983 | 42.85714 | 830655 | 511225 | 16.2 | 1.624833 | 46.18802
S1-12 | 150 | 150 | 3.5 | 2500 | 405 | 25 | Cyl | 1198.25 | 22500 | 2051 | 20449 | 1 | 0.09115556 | 0.1002983 | 42.85714 | 830655 | 511225 | 16.2 | 1.624833 | 57.73503
S2-1 | 60 | 60 | 3 | 2700 | 351.51 | 28.8 | Cyl | 105.4 | 3600 | 684 | 2916 | 1 | 0.19 | 0.2345679 | 20 | 240432.84 | 83980.8 | 12.20521 | 2.86295 | 155.8846
S2-2 | 60 | 60 | 4 | 2700 | 528.55 | 28.8 | Cyl | 127.7 | 3600 | 896 | 2704 | 1 | 0.2488889 | 0.3313609 | 15 | 473580.8 | 77875.2 | 18.35243 | 6.081279 | 155.8846
S2-3 | 60 | 60 | 4.5 | 2700 | 522.11 | 28.8 | Cyl | 156 | 3600 | 999 | 2601 | 1 | 0.2775 | 0.384083 | 13.33333 | 521587.89 | 74908.8 | 18.12882 | 6.962972 | 155.8846
S2-4 | 63 | 63 | 3 | 2700 | 442.69 | 28.8 | Cyl | 123.6 | 3969 | 720 | 3249 | 1 | 0.1814059 | 0.2216066 | 21 | 318736.8 | 93571.2 | 15.37118 | 3.406356 | 148.4615
S2-5 | 63 | 63 | 4 | 2700 | 517.49 | 28.8 | Cyl | 154.7 | 3969 | 944 | 3025 | 1 | 0.2378433 | 0.3120661 | 15.75 | 488510.56 | 87120 | 17.9684 | 5.60733 | 148.4615
S2-6 | 63 | 63 | 4.5 | 2700 | 449.95 | 28.8 | Cyl | 168.6 | 3969 | 1053 | 2916 | 1 | 0.2653061 | 0.3611111 | 14 | 473797.35 | 83980.8 | 15.62326 | 5.641734 | 148.4615
S2-7 | 76 | 76 | 3 | 2700 | 441.12 | 28.8 | Cyl | 212 | 5776 | 876 | 4900 | 1 | 0.151662 | 0.1787755 | 25.33333 | 386421.12 | 141120 | 15.31667 | 2.738245 | 123.0668
S2-8 | 76 | 76 | 4 | 2700 | 498.38 | 28.8 | Cyl | 247.3 | 5776 | 1152 | 4624 | 1 | 0.199446 | 0.2491349 | 19 | 574133.76 | 133171.2 | 17.30486 | 4.311246 | 123.0668
S2-9 | 76 | 76 | 4.5 | 2700 | 500.97 | 28.8 | Cyl | 266.5 | 5776 | 1287 | 4489 | 1 | 0.2228186 | 0.2867008 | 16.88889 | 644748.39 | 129283.2 | 17.39479 | 4.987101 | 123.0668
S2-10 | 100 | 100 | 3 | 2700 | 441.19 | 28.8 | Cyl | 405 | 10000 | 1164 | 8836 | 1 | 0.1164 | 0.1317338 | 33.33333 | 513545.16 | 254476.8 | 15.3191 | 2.018043 | 93.53074
S3-1 | 100 | 100 | 4.5 | 2700 | 424.49 | 28.8 | Cyl | 501.71 | 10000 | 1719 | 8281 | 1 | 0.1719 | 0.2075836 | 22.22222 | 729698.31 | 238492.8 | 14.73924 | 3.059624 | 93.53074
S3-2 | 120 | 120 | 3 | 2700 | 400.77 | 28.8 | Cyl | 770.385 | 14400 | 1404 | 12996 | 1 | 0.0975 | 0.1080332 | 40 | 562681.08 | 374284.8 | 13.915625 | 1.50335 | 77.94229
S3-3 | 120 | 120 | 4.5 | 2700 | 436.54 | 28.8 | Cyl | 830 | 14400 | 2079 | 12321 | 1 | 0.144375 | 0.1687363 | 26.66667 | 907566.66 | 354844.8 | 15.15764 | 2.557644 | 77.94229
S3-4 | 150 | 150 | 3 | 2700 | 429.14 | 28.8 | Cyl | 1087.1 | 22500 | 1764 | 20736 | 1 | 0.0784 | 0.08506944 | 50 | 757002.96 | 597196.8 | 14.90069 | 1.267594 | 62.35383
S3-5 | 150 | 150 | 4.5 | 2700 | 334.8 | 28.8 | Cyl | 1285.1 | 22500 | 2619 | 19881 | 1 | 0.1164 | 0.1317338 | 33.33333 | 876841.2 | 572572.8 | 11.625 | 1.531406 | 62.35383
CB15-SL1(A) | 73.93 | 73.93 | 4.89 | 1512 | 762 | 113 | Cyl | 1732 | 5465.6449 | 1350.4224 | 4115.2225 | 1 | 0.2470747 | 0.3281529 | 15.11861 | 1029021.9 | 465020.1425 | 6.743363 | 2.212854 | 70.84704
CB15-SL1(B) | 73.84 | 73.84 | 4.89 | 1512 | 762 | 113 | Cyl | 1362 | 5452.3456 | 1348.662 | 4103.6836 | 1 | 0.2473545 | 0.3286467 | 15.1002 | 1027680.444 | 463716.2468 | 6.743363 | 2.216184 | 70.93339
CB15-SL1(C) | 73.6 | 73.6 | 4.96 | 1512 | 762 | 113 | Cyl | 1572 | 5416.96 | 1361.8176 | 4055.1424 | 1 | 0.2513989 | 0.3358249 | 14.83871 | 1037705.0 | 458231.0912 | 6.743363 | 2.264589 | 71.1647
CB20-SL1(A) | 98.87 | 98.87 | 4.93 | 1512 | 762 | 113 | Cyl | 2087 | 9775.2769 | 1852.4968 | 7922.7801 | 1 | 0.1895084 | 0.233819 | 20.05477 | 1411602.6 | 895274.1513 | 6.743363 | 1.576727 | 52.97584
CB20-SL1(B) | 98.89 | 98.89 | 4.92 | 1512 | 762 | 113 | Cyl | 2109 | 9779.2321 | 1849.3296 | 7929.9025 | 1 | 0.1891079 | 0.2332096 | 20.09959 | 1409189.2 | 896078.9825 | 6.743363 | 1.572617 | 52.96513
CB20-SL1(C) | 99.29 | 99.29 | 4.89 | 1512 | 762 | 113 | Cyl | 2374 | 9858.5041 | 1846.464 | 8012.0401 | 1 | 0.1872966 | 0.2304612 | 20.3047 | 1407005.568 | 905360.5313 | 6.743363 | 1.554083 | 52.75175
CB25-SL1(A) | 124.12 | 124.12 | 4.93 | 1512 | 762 | 113 | Cyl | 3748 | 15405.7744 | 2350.4268 | 13055.3476 | 1 | 0.1525679 | 0.1800356 | 25.17647 | 1791025.2 | 1475254.3 | 6.743363 | 1.214045 | 42.19885
CB25-SL1(B) | 124.39 | 124.39 | 4.89 | 1512 | 762 | 113 | Cyl | 3560 | 15472.8721 | 2337.42 | 13135.4521 | 1 | 0.1510657 | 0.1779474 | 25.43763 | 1781114.04 | 1484306.1 | 6.743363 | 1.199964 | 42.10726
CB25-SL1(C) | 124.05 | 124.05 | 4.93 | 1512 | 762 | 113 | Cyl | 2799 | 15388.4025 | 2349.0464 | 13039.3561 | 1 | 0.1526504 | 0.1801505 | 25.16227 | 1789973.4 | 1473447.2 | 6.743363 | 1.21482 | 42.22267
CB15-SL2(A) | 74.36 | 74.36 | 4.9 | 2512 | 762 | 113 | Cyl | 583 | 5529.4096 | 1361.416 | 4167.9936 | 1 | 0.2462136 | 0.3266358 | 15.17551 | 1037398.992 | 470983.2768 | 6.743363 | 2.202624 | 117.0229
CB15-SL2(B) | 74.44 | 74.44 | 4.94 | 2512 | 762 | 113 | Cyl | 878 | 5541.3136 | 1373.32 | 4167.9936 | 1 | 0.2478329 | 0.3294919 | 15.06883 | 1046469.84 | 470983.2768 | 6.743363 | 2.221883 | 116.8971
CB15-SL2(C) | 75.08 | 75.08 | 4.92 | 2512 | 762 | 113 | Cyl | 594 | 5637.0064 | 1380.7488 | 4256.2576 | 1 | 0.2449436 | 0.3244044 | 15.26016 | 1052130.6 | 480957.1088 | 6.743363 | 2.187577 | 115.9007
CB20-SL2(A) | 99.95 | 99.95 | 4.9 | 2512 | 762 | 113 | Cyl | 1377 | 9990.0025 | 1862.98 | 8127.0225 | 1 | 0.1864844 | 0.2292328 | 20.39796 | 1419590.76 | 918353.5425 | 6.743363 | 1.5458 | 87.06176
CB20-SL2(B) | 100 | 100 | 4.93 | 2512 | 762 | 113 | Cyl | 1049 | 10000 | 1874.7804 | 8125.2196 | 1 | 0.18747804 | 0.230736 | 20.28398 | 1428582.7 | 918149.8148 | 6.743363 | 1.555936 | 87.01823
CB20-SL2(C) | 99.37 | 99.37 | 4.91 | 2512 | 762 | 113 | Cyl | 1235 | 9874.3969 | 1855.1944 | 8019.2025 | 1 | 0.1878793 | 0.231344 | 20.23829 | 1413658.1 | 906169.8825 | 6.743363 | 1.560037 | 87.56992
CB25-SL2(A) | 124.6 | 124.6 | 4.93 | 2512 | 762 | 113 | Cyl | 2823 | 15525.16 | 2359.8924 | 13165.2676 | 1 | 0.1520044 | 0.1792514 | 25.27383 | 1798238.0 | 1487675.2 | 6.743363 | 1.208757 | 69.83807
CB25-SL2(B) | 125.09 | 125.09 | 4.89 | 2512 | 762 | 113 | Cyl | 2546 | 15647.5081 | 2351.112 | 13296.3961 | 1 | 0.1502547 | 0.1768233 | 25.58078 | 1791547.344 | 1502492.8 | 6.743363 | 1.192383 | 69.5645
CB25-SL2(C) | 124.54 | 124.54 | 4.92 | 2512 | 762 | 113 | Cyl | 2522 | 15510.2116 | 2354.1216 | 13156.09 | 1 | 0.1517788 | 0.1789378 | 25.31301 | 1793840.7 | 1486638.17 | 6.743363 | 1.206642 | 69.87171
CB30-SL2(A) | 149.72 | 149.72 | 4.94 | 2512 | 762 | 113 | Cyl | 3938 | 22416.0784 | 2860.8528 | 19555.2256 | 1 | 0.127625 | 0.1462961 | 30.30769 | 2179969.8 | 2209740.5 | 6.743363 | 0.9865275 | 58.12065
CB30-SL2(B) | 149.96 | 149.96 | 4.91 | 2512 | 762 | 113 | Cyl | 3739 | 22488.0016 | 2848.782 | 19639.2196 | 1 | 0.1266801 | 0.1450558 | 30.54175 | 2170771.884 | 2219231.8 | 6.743363 | 0.9781636 | 58.02763
CB30-SL2(C) | 150.31 | 150.31 | 4.92 | 2512 | 762 | 113 | Cyl | 3988 | 22593.0961 | 2861.2752 | 19731.8209 | 1 | 0.1266438 | 0.1450082 | 30.55081 | 2180291.7 | 2229695.8 | 6.743363 | 0.9778427 | 57.89251
CB40-SL2(A) | 199.62 | 199.62 | 4.95 | 2512 | 762 | 113 | Cyl | 6141 | 39848.1444 | 3854.466 | 35993.6784 | 1 | 0.09672887 | 0.1070873 | 40.32727 | 2937103.092 | 4067285.7 | 6.743363 | 0.7221285 | 43.59194
CB40-SL2(B) | 199.5 | 199.5 | 4.92 | 2512 | 762 | 113 | Cyl | 6004 | 39800.25 | 3829.3344 | 35970.9156 | 1 | 0.09621383 | 0.1064564 | 40.54878 | 2917952.8 | 4064713.5 | 6.743363 | 0.7178742 | 43.61816
CB40-SL2(C) | 199.78 | 199.78 | 4.92 | 2512 | 762 | 113 | Cyl | 6329 | 39912.0484 | 3834.8448 | 36077.2036 | 1 | 0.09608238 | 0.1062955 | 40.60569 | 2922151.7 | 4076724.0 | 6.743363 | 0.7167892 | 43.55703
CB15-SL3(A) | 74.41 | 74.41 | 4.95 | 3512 | 762 | 113 | Cyl | 469 | 5536.8481 | 1375.308 | 4161.5401 | 1 | 0.2483919 | 0.3304805 | 15.03232 | 1047984.696 | 470254.0313 | 6.743363 | 2.22855 | 163.4985
CB15-SL3(B) | 73.95 | 73.95 | 4.97 | 3512 | 762 | 113 | Cyl | 286 | 5468.6025 | 1371.3224 | 4097.2801 | 1 | 0.2507629 | 0.3346909 | 14.87928 | 1044947.7 | 462992.6513 | 6.743363 | 2.256942 | 164.5155
CB15-SL3(C) | 74.16 | 74.16 | 4.89 | 3512 | 762 | 113 | Cyl | 410 | 5499.7056 | 1354.9212 | 4144.7844 | 1 | 0.2463625 | 0.3268979 | 15.16564 | 1032450.0 | 468360.6372 | 6.743363 | 2.204391 | 164.0497
CB20-SL3(A) | 98.99 | 98.99 | 4.95 | 3512 | 762 | 113 | Cyl | 810 | 9799.0201 | 1861.992 | 7937.0281 | 1 | 0.1900182 | 0.2345956 | 19.99798 | 1418837.904 | 896884.1753 | 6.743363 | 1.581963 | 122.9005
CB20-SL3(B) | 99.4 | 99.4 | 4.92 | 3512 | 762 | 113 | Cyl | 851 | 9880.36 | 1859.3664 | 8020.9936 | 1 | 0.1881881 | 0.2318125 | 20.20325 | 1416837.2 | 906372.2768 | 6.743363 | 1.563196 | 122.3936
CB20-SL3(C) | 99.51 | 99.51 | 4.92 | 3512 | 762 | 113 | Cyl | 761 | 9902.2401 | 1861.5312 | 8040.7089 | 1 | 0.1879909 | 0.2315133 | 20.22561 | 1418486.8 | 908600.1057 | 6.743363 | 1.561178 | 122.2583
CB25-SL3(A) | 124.41 | 124.41 | 4.92 | 3512 | 762 | 113 | Cyl | 1535 | 15477.8481 | 2351.5632 | 13126.2849 | 1 | 0.1519309 | 0.1791492 | 25.28659 | 1791891.2 | 1483270.2 | 6.743363 | 1.208068 | 97.78896
CB25-SL3(B) | 124.24 | 124.24 | 4.92 | 3512 | 762 | 113 | Cyl | 1196 | 15435.5776 | 2348.2176 | 13087.36 | 1 | 0.1521302 | 0.1794264 | 25.25203 | 1789341.8 | 1478871.68 | 6.743363 | 1.209937 | 97.92277
CB25-SL3(C) | 124.4 | 124.4 | 4.95 | 3512 | 762 | 113 | Cyl | 1539 | 15475.36 | 2365.11 | 13110.25 | 1 | 0.1528307 | 0.1804016 | 25.13131 | 1802213.82 | 1481458.25 | 6.743363 | 1.216513 | 97.79682
CB30-SL3(A) | 149.33 | 149.33 | 4.93 | 3512 | 762 | 113 | Cyl | 4142 | 22299.4489 | 2847.568 | 19451.8809 | 1 | 0.1276968 | 0.1463904 | 30.29006 | 2169846.816 | 2198062.5 | 6.743363 | 0.9871634 | 81.47007
CB30-SL3(B) | 148.88 | 148.88 | 4.93 | 3512 | 762 | 113 | Cyl | 2303 | 22165.2544 | 2838.694 | 19326.5604 | 1 | 0.1280695 | 0.1468805 | 30.19878 | 2163084.828 | 2183901.3 | 6.743363 | 0.9904682 | 81.71631
CB30-SL3(C) | 149.92 | 149.92 | 4.93 | 3512 | 762 | 113 | Cyl | 2556 | 22476.0064 | 2859.2028 | 19616.8036 | 1 | 0.1272113 | 0.1457527 | 30.40974 | 2178712.5 | 2216698.8 | 6.743363 | 0.9828636 | 81.14945
CB40-SL3(A) | 199.84 | 199.84 | 4.93 | 3512 | 762 | 113 | Cyl | 5002 | 39936.0256 | 3843.6252 | 36092.4004 | 1 | 0.09624456 | 0.106494 | 40.5355 | 2928842.4 | 4078441.2 | 6.743363 | 0.7181279 | 60.87833
CB40-SL3(B) | 199.59 | 199.59 | 4.92 | 3512 | 762 | 113 | Cyl | 5896 | 39836.1681 | 3831.1056 | 36005.0625 | 1 | 0.09617154 | 0.1064046 | 40.56707 | 2919302.5 | 4068572.1 | 6.743363 | 0.7175251 | 60.95458
CB40-SL3(C) | 200.67 | 200.67 | 4.93 | 3512 | 762 | 113 | Cyl | 5052 | 40268.4489 | 3859.9928 | 36408.4561 | 1 | 0.09585651 | 0.1060191 | 40.70385 | 2941314.5 | 4114155.5 | 6.743363 | 0.7149255 | 60.62653
CB15-SH(A) | 74.04 | 74.04 | 4.91 | 285 | 762 | 100 | Cyl | 1636 | 5481.9216 | 1357.7132 | 4124.2084 | 1 | 0.247671 | 0.3292058 | 15.07943 | 1034577.5 | 412420.84 | 7.62 | 2.508548 | 13.33426
CB15-SH(B) | 72.87 | 72.87 | 4.88 | 285 | 762 | 100 | Cyl | 1755 | 5310.0369 | 1327.1648 | 3982.8721 | 1 | 0.2499351 | 0.333218 | 14.93238 | 1011299.6 | 398287.21 | 7.62 | 2.539121 | 13.54836
CB20-SH(A) | 99.56 | 99.56 | 4.91 | 360 | 762 | 100 | Cyl | 2520 | 9912.1936 | 1858.926 | 8053.2676 | 1 | 0.1875393 | 0.2308288 | 20.27699 | 1416501.612 | 805326.76 | 7.62 | 1.758915 | 12.52588
CB20-SH(B) | 99.2 | 99.2 | 4.93 | 360 | 762 | 100 | Cyl | 2632 | 9840.64 | 1859.0044 | 7981.6356 | 1 | 0.1889109 | 0.2329102 | 20.1217 | 1416561.4 | 798163.56 | 7.62 | 1.774776 | 12.57134
CB25-SH(A) | 124.43 | 124.43 | 4.93 | 435 | 762 | 100 | Cyl | 3023 | 15482.8249 | 2356.54 | 13126.2849 | 1 | 0.1522035 | 0.1795283 | 25.23935 | 1795683.48 | 1312628.49 | 7.62 | 1.368006 | 12.1103
CB25-SH(B) | 124.94 | 124.94 | 4.94 | 435 | 762 | 100 | Cyl | 2962 | 15610.0036 | 2371.2 | 13238.8036 | 1 | 0.1519026 | 0.1791098 | 25.2915 | 1806854.4 | 1323880.36 | 7.62 | 1.364817 | 12.06086
CB30-SH(A) | 149.99 | 149.99 | 4.92 | 510 | 762 | 100 | Cyl | 4115 | 22497.0001 | 2854.9776 | 19642.0225 | 1 | 0.1269048 | 0.1453505 | 30.48577 | 2175492.9 | 1964202.25 | 7.62 | 1.107571 | 11.77873
CB30-SH(B) | 149.87 | 149.87 | 4.92 | 510 | 762 | 100 | Cyl | 3968 | 22461.0169 | 2852.616 | 19608.4009 | 1 | 0.127003 | 0.1454793 | 30.46138 | 2173693.392 | 1960840.09 | 7.62 | 1.108552 | 11.78816
CB30-SL1(A) | 149.77 | 149.77 | 4.93 | 1514 | 762 | 113 | Cyl | 5164 | 22431.0529 | 2856.2448 | 19574.8081 | 1 | 0.1273344 | 0.1459143 | 30.37931 | 2176458.5 | 2211953.3 | 6.743363 | 0.9839532 | 35.01803
CB30-SL1(B) | 149.37 | 149.37 | 4.94 | 1514 | 762 | 113 | Cyl | 4833 | 22311.3969 | 2853.9368 | 19457.4601 | 1 | 0.1279139 | 0.1466757 | 30.23684 | 2174699.8 | 2198693.0 | 6.743363 | 0.9890875 | 35.1118
CB30-SL1(C) | 149.58 | 149.58 | 4.95 | 1514 | 762 | 113 | Cyl | 5085 | 22374.1764 | 2863.674 | 19510.5024 | 1 | 0.1279901 | 0.146776 | 30.21818 | 2182119.588 | 2204686.8 | 6.743363 | 0.989764 | 35.06251
CB40-SH(A) | 199.01 | 199.01 | 4.92 | 660 | 762 | 113 | Cyl | 5184 | 39604.9801 | 3819.6912 | 35785.2889 | 1 | 0.09644472 | 0.1067391 | 40.44919 | 2910604.7 | 4043737.6 | 6.743363 | 0.7197808 | 11.4884
CB40-SH(B) | 198.71 | 198.71 | 4.92 | 660 | 762 | 113 | Cyl | 5604 | 39485.6641 | 3813.7872 | 35671.8769 | 1 | 0.09658663 | 0.106913 | 40.38821 | 2906105.8 | 4030922.1 | 6.743363 | 0.7209531 | 11.50575
CB40-SL1(A) | 198.92 | 198.92 | 4.91 | 1514 | 762 | 113 | Cyl | 7478 | 39569.1664 | 3810.3564 | 35758.81 | 1 | 0.0962961 | 0.1065571 | 40.51324 | 2903491.6 | 4040745.53 | 6.743363 | 0.7185534 | 26.36562
CB40-SL1(B) | 198.99 | 198.99 | 4.92 | 1514 | 762 | 113 | Cyl | 7506 | 39597.0201 | 3819.2976 | 35777.7225 | 1 | 0.09645417 | 0.1067507 | 40.44512 | 2910304.8 | 4042882.6 | 6.743363 | 0.7198588 | 26.35635
CB40-SL1(C) | 198.96 | 198.96 | 4.94 | 1514 | 762 | 113 | Cyl | 6460 | 39585.0816 | 3833.8352 | 35751.2464 | 1 | 0.09685051 | 0.1072364 | 40.2753 | 2921382.4 | 4039890.8 | 6.743363 | 0.723134 | 26.36032
NS1 [C] | 186 | 186 | 3 | 540 | 300 | 32 | Cyl | 1555 | 34596 | 2196 | 32400 | 1 | 0.06347555 | 0.06777778 | 62 | 658800 | 1036800 | 9.375 | 0.6354167 | 10.05707
HS1 [C] | 126 | 126 | 3 | 360 | 300 | 50 | Cyl | 1114 | 15876 | 1476 | 14400 | 1 | 0.09297052 | 0.1025 | 42 | 442800 | 720000 | 6 | 0.615 | 9.897433
SH-C110 | 120 | 120 | 5 | 430 | 761 | 20.34 | Cyl | 1835 | 14400 | 2300 | 12100 | 1 | 0.1597222 | 0.1900826 | 24 | 1750300 | 246114 | 37.41396 | 7.111745 | 12.41303
SH-C160 | 170 | 170 | 5 | 580 | 761 | 20.34 | Cyl | 2831 | 28900 | 3300 | 25600 | 1 | 0.1141869 | 0.12890625 | 34 | 2511300 | 520704 | 37.41396 | 4.822894 | 11.8187
SH-C210 | 220 | 220 | 5 | 730 | 761 | 20.34 | Cyl | 3609 | 48400 | 4300 | 44100 | 1 | 0.08884298 | 0.09750567 | 44 | 3272300 | 896994 | 37.41396 | 3.648073 | 11.49452
SH-C260 | 270 | 270 | 5 | 880 | 761 | 20.34 | Cyl | 3950 | 72900 | 5300 | 67600 | 1 | 0.07270233 | 0.07840237 | 54 | 4033300 | 1374984 | 37.41396 | 2.933343 | 11.29041
HSC1 | 65 | 65 | 3 | 250 | 350 | 79 | Cyl | 502 | 4225 | 744 | 3481 | 1 | 0.1760947 | 0.2137317 | 21.66667 | 260400 | 274999 | 4.43038 | 0.9469125 | 13.32347
HSC2 | 75 | 75 | 3 | 250 | 370 | 79 | Cyl | 684 | 5625 | 864 | 4761 | 1 | 0.1536 | 0.1814745 | 25 | 319680 | 376119 | 4.683544 | 0.8499438 | 11.54701
MSC1 | 75 | 65 | 3 | 250 | 370 | 52 | Cyl | 568 | 4875 | 804 | 4071 | 0.8666667 | 0.1649231 | 0.1974945 | 25 | 297480 | 211692 | 7.115385 | 1.405249 | 13.32347
MSC2 | 65 | 75 | 3 | 250 | 350 | 52 | Cyl | 434 | 4875 | 804 | 4071 | 1.153846 | 0.1649231 | 0.1974945 | 21.66667 | 281400 | 211692 | 6.730769 | 1.32929 | 13.32347
CCH1 | 75 | 75 | 3 | 1770 | 450 | 79 | Cyl | 414 | 5625 | 864 | 4761 | 1 | 0.1536 | 0.1814745 | 25 | 388800 | 376119 | 5.696203 | 1.033715 | 81.7528
CCH2 | 65 | 75 | 3 | 1770 | 400 | 79 | Cyl | 294 | 4875 | 804 | 4071 | 1.153846 | 0.1649231 | 0.1974945 | 21.66667 | 321600 | 321609 | 5.063291 | 0.999972 | 94.33015
CCM1 | 75 | 65 | 3 | 1770 | 450 | 52 | Cyl | 343 | 4875 | 804 | 4071 | 0.8666667 | 0.1649231 | 0.1974945 | 25 | 361800 | 211692 | 8.653846 | 1.709087 | 94.33015
CCM2 | 65 | 75 | 3 | 1770 | 400 | 52 | Cyl | 269 | 4875 | 804 | 4071 | 1.153846 | 0.1649231 | 0.1974945 | 21.66667 | 321600 | 211692 | 7.692308 | 1.519188 | 94.33015
S1 | 150 | 150 | 8 | 450 | 779 | 152.3 | Cyl 100 | 6536 | 22500 | 4544 | 17956 | 1 | 0.2019556 | 0.253063 | 18.75 | 3539776 | 2734698.8 | 5.114905 | 1.294393 | 10.3923
S2 | 150 | 150 | 8 | 450 | 779 | 157.2 | Cyl 100 | 6715 | 22500 | 4544 | 17956 | 1 | 0.2019556 | 0.253063 | 18.75 | 3539776 | 2822683.2 | 4.955471 | 1.254047 | 10.3923
S3 | 150 | 150 | 8 | 450 | 779 | 147 | Cyl 100 | 6616 | 22500 | 4544 | 17956 | 1 | 0.2019556 | 0.253063 | 18.75 | 3539776 | 2639532 | 5.29932 | 1.341062 | 10.3923
S4 | 150 | 150 | 8 | 450 | 779 | 164.1 | Cyl 100 | 7276 | 22500 | 4544 | 17956 | 1 | 0.2019556 | 0.253063 | 18.75 | 3539776 | 2946579.6 | 4.747105 | 1.201317 | 10.3923
S5 | 150 | 150 | 8 | 450 | 779 | 148 | Cyl 100 | 6974 | 22500 | 4544 | 17956 | 1 | 0.2019556 | 0.253063 | 18.75 | 3539776 | 2657488 | 5.263514 | 1.332001 | 10.3923
S6 | 150 | 150 | 12 | 450 | 756 | 152.3 | Cyl 100 | 8585 | 22500 | 6624 | 15876 | 1 | 0.2944 | 0.4172336 | 12.5 | 5007744 | 2417914.8 | 4.963887 | 2.0711 | 10.3923
S7 | 150 | 150 | 12 | 450 | 756 | 157.2 | Cyl 100 | 8452 | 22500 | 6624 | 15876 | 1 | 0.2944 | 0.4172336 | 12.5 | 5007744 | 2495707.2 | 4.80916 | 2.006543 | 10.3923
S8 | 150 | 150 | 12 | 450 | 756 | 147 | Cyl 100 | 8687 | 22500 | 6624 | 15876 | 1 | 0.2944 | 0.4172336 | 12.5 | 5007744 | 2333772 | 5.142857 | 2.145773 | 10.3923
S9 | 150 | 150 | 12 | 450 | 756 | 164.1 | Cyl 100 | 8730 | 22500 | 6624 | 15876 | 1 | 0.2944 | 0.4172336 | 12.5 | 5007744 | 2605251.6 | 4.606947 | 1.922173 | 10.3923
S10 | 150 | 150 | 12 | 450 | 756 | 148 | Cyl 100 | 8912 | 22500 | 6624 | 15876 | 1 | 0.2944 | 0.4172336 | 12.5 | 5007744 | 2349648 | 5.108108 | 2.131274 | 10.3923
S11 | 150 | 150 | 12.5 | 450 | 446 | 152.3 | Cyl 100 | 5953 | 22500 | 6875 | 15625 | 1 | 0.3055556 | 0.44 | 12 | 3066250 | 2379687.5 | 2.928431 | 1.28851 | 10.3923
S12 | 150 | 150 | 12.5 | 450 | 446 | 157.2 | Cyl 100 | 5911 | 22500 | 6875 | 15625 | 1 | 0.3055556 | 0.44 | 12 | 3066250 | 2456250 | 2.83715 | 1.248346 | 10.3923
S13 | 150 | 150 | 12.5 | 450 | 446 | 147 | Cyl 100 | 6039 | 22500 | 6875 | 15625 | 1 | 0.3055556 | 0.44 | 12 | 3066250 | 2296875 | 3.034014 | 1.334966 | 10.3923
S14 | 150 | 150 | 12.5 | 450 | 446 | 164.1 | Cyl 100 | 6409 | 22500 | 6875 | 15625 | 1 | 0.3055556 | 0.44 | 12 | 3066250 | 2564062.5 | 2.717855 | 1.195856 | 10.3923
S15 | 150 | 150 | 12.5 | 450 | 446 | 148 | Cyl 100 | 6285 | 22500 | 6875 | 15625 | 1 | 0.3055556 | 0.44 | 12 | 3066250 | 2312500 | 3.013514 | 1.325946 | 10.3923
Pa-6-1 | 197 | 197 | 6.4 | 600 | 437.88 | 26.58 | Cube | 2730 | 38809 | 4879.36 | 33929.64 | 1 | 0.1257275 | 0.1438082 | 30.78125 | 2136574.2 | 901849.8312 | 16.47404 | 2.369102 | 10.55056
Pa-6-2 | 198.5 | 198.5 | 6.1 | 600 | 437.88 | 25.81 | Cube | 3010 | 39402.25 | 4694.56 | 34707.69 | 1 | 0.1191445 | 0.1352599 | 32.54098 | 2055653.9 | 895805.4789 | 16.96552 | 2.294755 | 10.47084
Pa-6-3 | 200.5 | 200.5 | 6.3 | 600 | 437.88 | 24.47 | Cube | 2830 | 40200.25 | 4893.84 | 35306.41 | 1 | 0.1217366 | 0.1386105 | 31.8254 | 2142914.7 | 863947.8527 | 17.89456 | 2.480375 | 10.36639
Pa-10-1 | 201 | 201 | 10.3 | 600 | 381.68 | 26.58 | Cube | 3980 | 40401 | 7856.84 | 32544.16 | 1 | 0.1944714 | 0.2414209 | 19.51456 | 2998798.7 | 865023.7728 | 14.35967 | 3.466724 | 10.3406
Pa-10-2 | 201 | 201 | 10 | 600 | 381.68 | 25.81 | Cube | 3920 | 40401 | 7640 | 32761 | 1 | 0.1891042 | 0.2332041 | 20.1 | 2916035.2 | 845561.41 | 14.78807 | 3.448638 | 10.3406
Pa-10-3 | 199.5 | 199.5 | 10.1 | 600 | 381.68 | 24.47 | Cube | 3900 | 39800.25 | 7651.76 | 32148.49 | 1 | 0.1922541 | 0.238013 | 19.75248 | 2920523.8 | 786673.5503 | 15.59787 | 3.712498 | 10.41835
C4K4-1-4-1 | 100 | 150 | 4.5 | 1855 | 379.8 | 29 | Cyl | 1344.8 | 15000 | 2169 | 12831 | 1.5 | 0.1446 | 0.1690437 | 22.22222 | 823786.2 | 372099 | 13.09655 | 2.21389 | 64.25908
C4K4-1-4-2 | 100 | 150 | 4.5 | 1855 | 379.8 | 29 | Cyl | 1281.3 | 15000 | 2169 | 12831 | 1.5 | 0.1446 | 0.1690437 | 22.22222 | 823786.2 | 372099 | 13.09655 | 2.21389 | 64.25908
C4K4-1-4-3 | 100 | 150 | 4.5 | 1855 | 379.8 | 29 | Cyl | 1320.2 | 15000 | 2169 | 12831 | 1.5 | 0.1446 | 0.1690437 | 22.22222 | 823786.2 | 372099 | 13.09655 | 2.21389 | 64.25908
C4K4-1-4-4 | 100 | 150 | 4.5 | 1855 | 379.8 | 29 | Cyl | 1367.6 | 15000 | 2169 | 12831 | 1.5 | 0.1446 | 0.1690437 | 22.22222 | 823786.2 | 372099 | 13.09655 | 2.21389 | 64.25908
C9K6-1-6-1 | 100 | 150 | 4.5 | 1855 | 379.8 | 63 | Cyl | 1756.1 | 15000 | 2169 | 12831 | 1.5 | 0.1446 | 0.1690437 | 22.22222 | 823786.2 | 808353 | 6.028571 | 1.019092 | 64.25908
C9K6-1-6-2 | 100 | 150 | 4.5 | 1855 | 379.8 | 63 | Cyl | 1702.8 | 15000 | 2169 | 12831 | 1.5 | 0.1446 | 0.1690437 | 22.22222 | 823786.2 | 808353 | 6.028571 | 1.019092 | 64.25908
C9K6-1-6-3 | 100 | 150 | 4.5 | 1855 | 379.8 | 63 | Cyl | 1762.7 | 15000 | 2169 | 12831 | 1.5 | 0.1446 | 0.1690437 | 22.22222 | 823786.2 | 808353 | 6.028571 | 1.019092 | 64.25908
C9K6-1-6-4 | 100 | 150 | 4.5 | 1855 | 379.8 | 63 | Cyl | 1737.5 | 15000 | 2169 | 12831 | 1.5 | 0.1446 | 0.1690437 | 22.22222 | 823786.2 | 808353 | 6.028571 | 1.019092 | 64.25908
C9K6-1-6-5 | 100 | 150 | 4.5 | 1855 | 379.8 | 63 | Cyl | 1669.2 | 15000 | 2169 | 12831 | 1.5 | 0.1446 | 0.1690437 | 22.22222 | 823786.2 | 808353 | 6.028571 | 1.019092 | 64.25908
C9K6-1-6-6 | 100 | 150 | 4.5 | 1855 | 379.8 | 63 | Cyl | 1705.8 | 15000 | 2169 | 12831 | 1.5 | 0.1446 | 0.1690437 | 22.22222 | 823786.2 | 808353 | 6.028571 | 1.019092 | 64.25908
C10K6-1-6-1 | 100 | 150 | 4.5 | 1855 | 379.8 | 70 | Cyl | 1894.6 | 15000 | 2169 | 12831 | 1.5 | 0.1446 | 0.1690437 | 22.22222 | 823786.2 | 898170 | 5.425714 | 0.9171829 | 64.25908
C10K6-1-6-2 | 100 | 150 | 4.5 | 1855 | 379.8 | 70 | Cyl | 1889.2 | 15000 | 2169 | 12831 | 1.5 | 0.1446 | 0.1690437 | 22.22222 | 823786.2 | 898170 | 5.425714 | 0.9171829 | 64.25908
C10K6-1-6-3 | 100 | 150 | 4.5 | 1855 | 379.8 | 70 | Cyl | 1885.6 | 15000 | 2169 | 12831 | 1.5 | 0.1446 | 0.1690437 | 22.22222 | 823786.2 | 898170 | 5.425714 | 0.9171829 | 64.25908
C10K6-1-6-4 | 100 | 150 | 4.5 | 1855 | 379.8 | 70 | Cyl | 1891.6 | 15000 | 2169 | 12831 | 1.5 | 0.1446 | 0.1690437 | 22.22222 | 823786.2 | 898170 | 5.425714 | 0.9171829 | 64.25908
C10K6-1-6-5 | 100 | 150 | 4.5 | 1855 | 379.8 | 70 | Cyl | 1862.3 | 15000 | 2169 | 12831 | 1.5 | 0.1446 | 0.1690437 | 22.22222 | 823786.2 | 898170 | 5.425714 | 0.9171829 | 64.25908
C10K6-1-6-6 | 100 | 150 | 4.5 | 1855 | 379.8 | 70 | Cyl | 1889.8 | 15000 | 2169 | 12831 | 1.5 | 0.1446 | 0.1690437 | 22.22222 | 823786.2 | 898170 | 5.425714 | 0.9171829 | 64.25908
C12K6-1-6-1 | 100 | 150 | 4.5 | 1855 | 379.8 | 84 | Cyl | 2066.1 | 15000 | 2169 | 12831 | 1.5 | 0.1446 | 0.1690437 | 22.22222 | 823786.2 | 1077804 | 4.521429 | 0.7643191 | 64.25908
C12K6-1-6-2 | 100 | 150 | 4.5 | 1855 | 379.8 | 84 | Cyl | 2196.4 | 15000 | 2169 | 12831 | 1.5 | 0.1446 | 0.1690437 | 22.22222 | 823786.2 | 1077804 | 4.521429 | 0.7643191 | 64.25908
C12K6-1-6-3 | 100 | 150 | 4.5 | 1855 | 379.8 | 84 | Cyl | 2096.1 | 15000 | 2169 | 12831 | 1.5 | 0.1446 | 0.1690437 | 22.22222 | 823786.2 | 1077804 | 4.521429 | 0.7643191 | 64.25908
C12K6-1-6-4 | 100 | 150 | 4.5 | 1855 | 379.8 | 84 | Cyl | 2090.1 | 15000 | 2169 | 12831 | 1.5 | 0.1446 | 0.1690437 | 22.22222 | 823786.2 | 1077804 | 4.521429 | 0.7643191 | 64.25908
C12K6-1-6-5 | 100 | 150 | 4.5 | 1855 | 379.8 | 84 | Cyl | 2006.7 | 15000 | 2169 | 12831 | 1.5 | 0.1446 | 0.1690437 | 22.22222 | 823786.2 | 1077804 | 4.521429 | 0.7643191 | 64.25908
C12K6-1-6-6 | 100 | 150 | 4.5 | 1855 | 379.8 | 84 | Cyl | 2083.5 | 15000 | 2169 | 12831 | 1.5 | 0.1446 | 0.1690437 | 22.22222 | 823786.2 | 1077804 | 4.521429 | 0.7643191 | 64.25908
S3-1-1 | 150 | 150 | 8 | 450 | 779 | 152.3 | Cyl 100 | 6536 | 22500 | 4544 | 17956 | 1 | 0.2019556 | 0.253063 | 18.75 | 3539776 | 2734698.8 | 5.114905 | 1.294393 | 10.3923
S3-1-2 | 150 | 150 | 8 | 450 | 779 | 157.2 | Cyl 100 | 6715 | 22500 | 4544 | 17956 | 1 | 0.2019556 | 0.253063 | 18.75 | 3539776 | 2822683.2 | 4.955471 | 1.254047 | 10.3923
S3-1-3 | 150 | 150 | 8 | 450 | 779 | 147 | Cyl 100 | 6616 | 22500 | 4544 | 17956 | 1 | 0.2019556 | 0.253063 | 18.75 | 3539776 | 2639532 | 5.29932 | 1.341062 | 10.3923
S3-1-4 | 150 | 150 | 8 | 450 | 779 | 164.1 | Cyl 100 | 7276 | 22500 | 4544 | 17956 | 1 | 0.2019556 | 0.253063 | 18.75 | 3539776 | 2946579.6 | 4.747105 | 1.201317 | 10.3923
S3-1-5 | 150 | 150 | 8 | 450 | 779 | 148 | Cyl 100 | 6974 | 22500 | 4544 | 17956 | 1 | 0.2019556 | 0.253063 | 18.75 | 3539776 | 2657488 | 5.263514 | 1.332001 | 10.3923
S3-2-1 | 150 | 150 | 12 | 450 | 756 | 152.3 | Cyl 100 | 8585 | 22500 | 6624 | 15876 | 1 | 0.2944 | 0.4172336 | 12.5 | 5007744 | 2417914.8 | 4.963887 | 2.0711 | 10.3923
S3-2-2 | 150 | 150 | 12 | 450 | 756 | 157.2 | Cyl 100 | 8452 | 22500 | 6624 | 15876 | 1 | 0.2944 | 0.4172336 | 12.5 | 5007744 | 2495707.2 | 4.80916 | 2.006543 | 10.3923
S3-2-3 | 150 | 150 | 12 | 450 | 756 | 147 | Cyl 100 | 8687 | 22500 | 6624 | 15876 | 1 | 0.2944 | 0.4172336 | 12.5 | 5007744 | 2333772 | 5.142857 | 2.145773 | 10.3923
S3-2-4 | 150 | 150 | 12 | 450 | 756 | 164.1 | Cyl 100 | 8730 | 22500 | 6624 | 15876 | 1 | 0.2944 | 0.4172336 | 12.5 | 5007744 | 2605251.6 | 4.606947 | 1.922173 | 10.3923
S3-2-5 | 150 | 150 | 12 | 450 | 756 | 148 | Cyl 100 | 8912 | 22500 | 6624 | 15876 | 1 | 0.2944 | 0.4172336 | 12.5 | 5007744 | 2349648 | 5.108108 | 2.131274 | 10.3923
S3-3-1 | 150 | 150 | 12.5 | 450 | 446 | 152.3 | Cyl 100 | 5953 | 22500 | 6875 | 15625 | 1 | 0.3055556 | 0.44 | 12 | 3066250 | 2379687.5 | 2.928431 | 1.28851 | 10.3923
S3-3-2 | 150 | 150 | 12.5 | 450 | 446 | 157.2 | Cyl 100 | 5911 | 22500 | 6875 | 15625 | 1 | 0.3055556 | 0.44 | 12 | 3066250 | 2456250 | 2.83715 | 1.248346 | 10.3923
S3-3-3 | 150 | 150 | 12.5 | 450 | 446 | 147 | Cyl 100 | 6039 | 22500 | 6875 | 15625 | 1 | 0.3055556 | 0.44 | 12 | 3066250 | 2296875 | 3.034014 | 1.334966 | 10.3923
S3-3-4 | 150 | 150 | 12.5 | 450 | 446 | 164.1 | Cyl 100 | 6409 | 22500 | 6875 | 15625 | 1 | 0.3055556 | 0.44 | 12 | 3066250 | 2564062.5 | 2.717855 | 1.195856 | 10.3923
S3-3-5 | 150 | 150 | 12.5 | 450 | 446 | 148 | Cyl 100 | 6285 | 22500 | 6875 | 15625 | 1 | 0.3055556 | 0.44 | 12 | 3066250 | 2312500 | 3.013514 | 1.325946 | 10.3923
SS1-1 | 100.4 | 100.4 | 2.07 | 300 | 348.7 | 59 | Cyl | 987 | 10080.16 | 814.1724 | 9265.9876 | 1 | 0.08076979 | 0.08786677 | 48.50242 | 283901.9 | 546693.2684 | 5.910169 | 0.5193075 | 10.3509
SS1-2 | 100.4 | 100.4 | 2.03 | 300 | 348.7 | 113.2 | Cyl | 1406 | 10080.16 | 798.7644 | 9281.3956 | 1 | 0.07924124 | 0.08606081 | 49.45813 | 278529.1 | 1050654.0 | 3.080389 | 0.2651007 | 10.3509
SS1-3 | 100.4 | 100.4 | 2.05 | 300 | 348.7 | 130.8 | Cyl | 1575 | 10080.16 | 806.47 | 9273.69 | 1 | 0.08000567 | 0.08696323 | 48.97561 | 281216.089 | 1212998.652 | 2.665902 | 0.2318355 | 10.3509
SS2-1 | 100.4 | 100.4 | 3.79 | 300 | 306.7 | 59 | Cyl | 1138 | 10080.16 | 1464.6076 | 8615.5524 | 1 | 0.1452961 | 0.1699958 | 26.49077 | 449195.2 | 508317.5916 | 5.198305 | 0.88369 | 10.3509
SS2-2 | 100.3 | 100.3 | 3.83 | 300 | 306.7 | 113.2 | Cyl | 1544 | 10060.09 | 1477.9204 | 8582.1696 | 1 | 0.1469093 | 0.1722082 | 26.18799 | 453278.2 | 971501.6 | 2.709364 | 0.4665748 | 10.36122
SS2-3 | 100.4 | 100.4 | 3.79 | 300 | 306.7 | 130.8 | Cyl | 1676 | 10080.16 | 1464.6076 | 8615.5524 | 1 | 0.1452961 | 0.1699958 | 26.49077 | 449195.2 | 1126914.3 | 2.344801 | 0.3986063 | 10.3509
SS3-1 | 100.7 | 100.7 | 7.6 | 300 | 371.6 | 59 | Cyl | 1647 | 10140.49 | 2830.24 | 7310.25 | 1 | 0.2791029 | 0.3871605 | 13.25 | 1051717.184 | 431304.75 | 6.298305 | 2.438455 | 10.32006
SS3-2 | 100.7 | 100.7 | 7.59 | 300 | 371.6 | 113.2 | Cyl | 1976 | 10140.49 | 2826.8196 | 7313.6704 | 1 | 0.2787656 | 0.3865118 | 13.26746 | 1050446.2 | 827907.5 | 3.282686 | 1.268797 | 10.32006
SS3-3 | 100.7 | 100.7 | 7.63 | 300 | 371.6 | 130.8 | Cyl | 2051 | 10140.49 | 2840.4964 | 7299.9936 | 1 | 0.2801143 | 0.3891094 | 13.1979 | 1055528.5 | 954839.2 | 2.840979 | 1.105452 | 10.32006
S125x125x4_30 | 125 | 125 | 4 | 300 | 342.59 | 46.67 | Cyl | 1159.2 | 15625 | 1936 | 13689 | 1 | 0.123904 | 0.1414274 | 31.25 | 663254.24 | 638865.63 | 7.34069 | 1.038175 | 8.313844
S125x125x4_90 | 125 | 125 | 4 | 300 | 342.59 | 94.33 | Cyl | 1882.5 | 15625 | 1936 | 13689 | 1 | 0.123904 | 0.1414274 | 31.25 | 663254.24 | 1291283.37 | 3.631824 | 0.5136396 | 8.313844
R150x100x4_30 | 100 | 150 | 4 | 300 | 270.84 | 40.41 | Cyl | 912 | 15000 | 1936 | 13064 | 1.5 | 0.1290667 | 0.1481935 | 25 | 524346.24 | 527916.24 | 6.702301 | 0.9932376 | 10.3923
R150x100x4_90 | 100 | 150 | 4 | 300 | 270.84 | 90.58 | Cyl | 1188.5 | 15000 | 1936 | 13064 | 1.5 | 0.1290667 | 0.1481935 | 25 | 524346.24 | 1183337.12 | 2.990064 | 0.4431081 | 10.3923
S125x125x3_30 | 125 | 125 | 3 | 300 | 296.06 | 46.67 | Cyl | 824.5 | 15625 | 1464 | 14161 | 1 | 0.093696 | 0.1033825 | 41.66667 | 433431.84 | 660893.87 | 6.34369 | 0.6558267 | 8.313844
S125x125x3_90 | 125 | 125 | 3 | 300 | 296.06 | 94.31 | Cyl | 1441.2 | 15625 | 1464 | 14161 | 1 | 0.093696 | 0.1033825 | 41.66667 | 433431.84 | 1335523.91 | 3.139222 | 0.3245407 | 8.313844
30S-1 | 200 | 200 | 6 | 695 | 485 | 38 | Cyl | 3488 | 40000 | 4656 | 35344 | 1 | 0.1164 | 0.1317338 | 33.33333 | 2258160 | 1343072 | 12.76316 | 1.681339 | 12.03775
30S-2 | 200 | 200 | 6 | 695 | 485 | 38 | Cyl | 3452 | 40000 | 4656 | 35344 | 1 | 0.1164 | 0.1317338 | 33.33333 | 2258160 | 1343072 | 12.76316 | 1.681339 | 12.03775
50S-1 | 200 | 200 | 6 | 695 | 485 | 80.5 | Cyl | 4921 | 40000 | 4656 | 35344 | 1 | 0.1164 | 0.1317338 | 33.33333 | 2258160 | 2845192 | 6.024845 | 0.7936758 | 12.03775
50S-2 | 200 | 200 | 6 | 695 | 485 | 80.5 | Cyl | 4973 | 40000 | 4656 | 35344 | 1 | 0.1164 | 0.1317338 | 33.33333 | 2258160 | 2845192 | 6.024845 | 0.7936758 | 12.03775
80S-1 | 200 | 200 | 6 | 695 | 485 | 112.1 | Cyl | 6060 | 40000 | 4656 | 35344 | 1 | 0.1164 | 0.1317338 | 33.33333 | 2258160 | 3962062.4 | 4.326494 | 0.5699456 | 12.03775
80S-2 | 200 | 200 | 6 | 695 | 485 | 112.1 | Cyl | 6298 | 40000 | 4656 | 35344 | 1 | 0.1164 | 0.1317338 | 33.33333 | 2258160 | 3962062.4 | 4.326494 | 0.5699456 | 12.03775
80S-3 | 200 | 200 | 6 | 695 | 485 | 112.1 | Cyl | 6218 | 40000 | 4656 | 35344 | 1 | 0.1164 | 0.1317338 | 33.33333 | 2258160 | 3962062.4 | 4.326494 | 0.5699456 | 12.03775
LB1 | 126 | 126 | 3 | 300 | 300 | 40 | Cyl | 950 | 15876 | 1476 | 14400 | 1 | 0.09297052 | 0.1025 | 42 | 442800 | 576000 | 7.5 | 0.76875 | 8.247861
LB3 | 156 | 156 | 3 | 300 | 300 | 50 | Cyl | 1300 | 24336 | 1836 | 22500 | 1 | 0.07544379 | 0.0816 | 52 | 550800 | 1125000 | 6 | 0.4896 | 6.661734
LB5 | 186 | 186 | 3 | 300 | 300 | 32 | Cyl | 1200 | 34596 | 2196 | 32400 | 1 | 0.06347555 | 0.06777778 | 62 | 658800 | 1036800 | 9.375 | 0.6354167 | 5.587261
LB7 | 246 | 246 | 3 | 300 | 300 | 38 | Cyl | 2200 | 60516 | 2916 | 57600 | 1 | 0.0481856 | 0.050625 | 82 | 874800 | 2188800 | 7.894737 | 0.3996711 | 4.224514
LB9 | 306 | 306 | 3 | 300 | 300 | 38 | Cyl | 2519 | 93636 | 3636 | 90000 | 1 | 0.03883122 | 0.0404 | 102 | 1090800 | 3420000 | 7.894737 | 0.3189474 | 3.396178
HS1 | 126 | 126 | 3 | 360 | 300 | 50 | Cyl | 1114 | 15876 | 1476 | 14400 | 1 | 0.09297052 | 0.1025 | 42 | 442800 | 720000 | 6 | 0.615 | 9.897433
HS7 | 156 | 156 | 3 | 450 | 300 | 50 | Cyl | 1708 | 24336 | 1836 | 22500 | 1 | 0.07544379 | 0.0816 | 52 | 550800 | 1125000 | 6 | 0.4896 | 9.992601
NS1 | 186 | 186 | 3 | 540 | 300 | 32 | Cyl | 1555 | 34596 | 2196 | 32400 | 1 | 0.06347555 | 0.06777778 | 62 | 658800 | 1036800 | 9.375 | 0.6354167 | 10.05707
NS7 | 246 | 246 | 3 | 720 | 300 | 38 | Cyl | 3095 | 60516 | 2916 | 57600 | 1 | 0.0481856 | 0.050625 | 82 | 874800 | 2188800 | 7.894737 | 0.3996711 | 10.13883
NS13 | 306 | 306 | 3 | 900 | 300 | 38 | Cyl | 4000 | 93636 | 3636 | 90000 | 1 | 0.03883122 | 0.0404 | 102 | 1090800 | 3420000 | 7.894737 | 0.3189474 | 10.18853
NS14 | 306 | 306 | 3 | 900 | 300 | 38 | Cyl | 4253 | 93636 | 3636 | 90000 | 1 | 0.03883122 | 0.0404 | 102 | 1090800 | 3420000 | 7.894737 | 0.3189474 | 10.18853
NS15 | 306 | 306 | 3 | 900 | 300 | 38 | Cyl | 4495 | 93636 | 3636 | 90000 | 1 | 0.03883122 | 0.0404 | 102 | 1090800 | 3420000 | 7.894737 | 0.3189474 | 10.18853
NS16 | 306 | 306 | 3 | 900 | 300 | 38 | Cyl | 4581 | 93636 | 3636 | 90000 | 1 | 0.03883122 | 0.0404 | 102 | 1090800 | 3420000 | 7.894737 | 0.3189474 | 10.18853
UNC-L | 250 | 250 | 2.5 | 750 | 338 | 25.5 | Cube | 1993 | 62500 | 2475 | 60025 | 1 | 0.0396 | 0.04123282 | 100 | 836550 | 1530637.5 | 13.2549 | 0.546537 | 10.3923
UFRC-L | 250 | 250 | 2.5 | 750 | 338 | 25.5 | Cube | 2020 | 62500 | 2475 | 60025 | 1 | 0.0396 | 0.04123282 | 100 | 836550 | 1530637.5 | 13.2549 | 0.546537 | 10.3923
UNC-H | 250 | 250 | 2.5 | 750 | 338 | 50.8 | Cube | 3190 | 62500 | 2475 | 60025 | 1 | 0.0396 | 0.04123282 | 100 | 836550 | 3049270 | 6.653543 | 0.2743444 | 10.3923
UFRC-H | 250 | 250 | 2.5 | 750 | 338 | 51.2 | Cube | 3150 | 62500 | 2475 | 60025 | 1 | 0.0396 | 0.04123282 | 100 | 836550 | 3073280 | 6.6015625 | 0.272201 | 10.3923
UNC25a | 250 | 250 | 2.5 | 750 | 342 | 67 | Cube | 4080 | 62500 | 2475 | 60025 | 1 | 0.0396 | 0.04123282 | 100 | 846450 | 4021675 | 5.104478 | 0.210472 | 10.3923
UNC25b | 250 | 250 | 2.5 | 750 | 342 | 67 | Cube | 4040 | 62500 | 2475 | 60025 | 1 | 0.0396 | 0.04123282 | 100 | 846450 | 4021675 | 5.104478 | 0.210472 | 10.3923
UNC19a | 190 | 190 | 2.5 | 570 | 342 | 67 | Cube | 2480 | 36100 | 1875 | 34225 | 1 | 0.05193906 | 0.05478451 | 76 | 641250 | 2293075 | 5.104478 | 0.2796463 | 10.3923
UNC19b | 190 | 190 | 2.5 | 570 | 342 | 67 | Cube | 2430 | 36100 | 1875 | 34225 | 1 | 0.05193906 | 0.05478451 | 76 | 641250 | 2293075 | 5.104478 | 0.2796463 | 10.3923
UNC25c | 250 | 250 | 2.5 | 750 | 270 | 58.3 | Cube | 3495 | 62500 | 2475 | 60025 | 1 | 0.0396 | 0.04123282 | 100 | 668250 | 3499457.5 | 4.631218 | 0.1909582 | 10.3923
UNC19c | 190 | 190 | 2.5 | 570 | 270 | 58.3 | Cube | 2140 | 36100 | 1875 | 34225 | 1 | 0.05193906 | 0.05478451 | 76 | 506250 | 1995317.5 | 4.631218 | 0.253719 | 10.3923
UCFT25 | 249 | 250.4 | 2.5 | 750 | 234.3 | 50.1 | Cyl | 3409 | 62349.6 | 2472 | 59877.6 | 1.005622 | 0.03964741 | 0.04128422 | 99.6 | 579189.6 | 2999867.76 | 4.676647 | 0.1930717 | 10.43404
UCFT13 | 128.2 | 129.1 | 2.5 | 390 | 234.3 | 54.8 | Cyl | 1150 | 16550.62 | 1261.5 | 15289.12 | 1.00702 | 0.07622071 | 0.08250965 | 51.28 | 295569.45 | 837843.776 | 4.275547 | 0.3527739 | 10.53822
14-1 | 120 | 120 | 8 | 3000 | 379 | 80 | Cyl | 1610 | 14400 | 3584 | 10816 | 1 | 0.2488889 | 0.3313609 | 15 | 1358336 | 865280 | 4.7375 | 1.569822 | 86.60254
1-2 | 120 | 120 | 5 | 500 | 304 | 47 | Cyl | 1440 | 14400 | 2300 | 12100 | 1 | 0.1597222 | 0.1900826 | 24 | 699200 | 568700 | 6.468085 | 1.229471 | 14.43376
2-2 | 120 | 120 | 5 | 500 | 438 | 46 | Cyl | 1690 | 14400 | 2300 | 12100 | 1 | 0.1597222 | 0.1900826 | 24 | 1007400 | 556600 | 9.521739 | 1.809917 | 14.43376
3-2 | 120 | 120 | 5 | 500 | 327 | 96 | Cyl | 2040 | 14400 | 2300 | 12100 | 1 | 0.1597222 | 0.1900826 | 24 | 752100 | 1161600 | 3.40625 | 0.647469 | 14.43376
4-2 | 120 | 120 | 5 | 500 | 439 | 96 | Cyl | 2240 | 14400 | 2300 | 12100 | 1 | 0.1597222 | 0.1900826 | 24 | 1009700 | 1161600 | 4.572917 | 0.8692321 | 14.43376
5-2 | 120 | 120 | 8 | 500 | 323 | 39 | Cyl | 1550 | 14400 | 3584 | 10816 | 1 | 0.2488889 | 0.3313609 | 15 | 1157632 | 421824 | 8.282051 | 2.744348 | 14.43376
6-2 | 120 | 120 | 8 | 500 | 300 | 46 | Cyl | 1670 | 14400 | 3584 | 10816 | 1 | 0.2488889 | 0.3313609 | 15 | 1075200 | 497536 | 6.521739 | 2.16105 | 14.43376
7-2 | 120 | 120 | 8 | 500 | 376 | 47 | Cyl | 1990 | 14400 | 3584 | 10816 | 1 | 0.2488889 | 0.3313609 | 15 | 1347584 | 508352 | 8 | 2.650888 | 14.43376
8-2 | 120 | 120 | 8 | 500 | 323 | 103 | Cyl | 2270 | 14400 | 3584 | 10816 | 1 | 0.2488889 | 0.3313609 | 15 | 1157632 | 1114048 | 3.135922 | 1.039122 | 14.43376
9-2 | 120 | 120 | 8 | 500 | 379 | 103 | Cyl | 2680 | 14400 | 3584 | 10816 | 1 | 0.2488889 | 0.3313609 | 15 | 1358336 | 1114048 | 3.679612 | 1.21928 | 14.43376
10-2 | 120 | 120 | 8 | 500 | 379 | 39 | Cyl | 1800 | 14400 | 3584 | 10816 | 1 | 0.2488889 | 0.3313609 | 15 | 1358336 | 421824 | 9.717949 | 3.220149 | 14.43376
13-2 | 120 | 120 | 8 | 500 | 390 | 80 | Cyl | 2300 | 14400 | 3584 | 10816 | 1 | 0.2488889 | 0.3313609 | 15 | 1397760 | 865280 | 4.875 | 1.615385 | 14.43376
14-2 | 120 | 120 | 8 | 500 | 379 | 80 | Cyl | 2290 | 14400 | 3584 | 10816 | 1 | 0.2488889 | 0.3313609 | 15 | 1358336 | 865280 | 4.7375 | 1.569822 | 14.43376
17-2 | 120 | 120 | 8 | 500 | 404 | 92 | Cyl | 1380 | 14400 | 3584 | 10816 | 1 | 0.2488889 | 0.3313609 | 15 | 1447936 | 995072 | 4.391304 | 1.455107 | 14.43376
S-150-2.0A | 150.3 | 149.9 | 1.98 | 399.5 | 413 | 56 | Cube | 2046 | 22529.97 | 1173.1104 | 21356.8596 | 0.9973387 | 0.05206888 | 0.05492897 | 75.90909 | 484494.5952 | 1195984.1 | 7.375 | 0.4051012 | 9.207642
S-150-2.0B | 150.1 | 149.8 | 2 | 400.1 | 413 | 56 | Cube | 2200 | 22484.98 | 1183.6 | 21301.38 | 0.9980013 | 0.05263958 | 0.05556448 | 75.05 | 488826.8 | 1192877.28 | 7.375 | 0.409788 | 9.233758
S-150-3.0A | 150.2 | 150.2 | 2.98 | 401 | 392 | 56 | Cube | 2360 | 22560.04 | 1754.8624 | 20805.1776 | 1 | 0.07778632 | 0.08434739 | 50.40268 | 687906.0608 | 1165089.9 | 7 | 0.5904317 | 9.248367
S-150-3.0B | 150.4 | 150 | 3 | 400.6 | 392 | 56 | Cube | 2300 | 22560 | 1766.4 | 20793.6 | 0.9973404 | 0.07829787 | 0.08494922 | 50.13333 | 692428.8 | 1164441.6 | 7 | 0.5946445 | 9.226856
R-200-100-2.0 | 200.3 | 100.5 | 1.98 | 400 | 413 | 56 | Cube | 1980 | 20130.15 | 1175.4864 | 18954.6636 | 0.5017474 | 0.05839432 | 0.06201568 | 101.1616 | 485475.8832 | 1061461.2 | 7.375 | 0.4573657 | 13.78747
R-200-100-3.0 | 200.5 | 100.5 | 2.97 | 402 | 392 | 56 | Cube | 2160 | 20150.25 | 1752.6564 | 18397.5936 | 0.5012469 | 0.08697939 | 0.09526552 | 67.50842 | 687041.3088 | 1030265.2 | 7 | 0.6668587 | 13.85641
G300F10-9 | 300 | 300 | 6 | 1050 | 414 | 10 |  | 3428 | 90000 | 7056 | 82944 | 1 | 0.0784 | 0.08506944 | 50 | 2921184 | 829440 | 41.4 | 3.521875 | 12.12436
G400F10-10 | 400 | 400 | 6 | 1400 | 414 | 10 |  | 4452 | 160000 | 9456 | 150544 | 1 | 0.0591 | 0.0628122 | 66.66667 | 3914784 | 1505440 | 41.4 | 2.600425 | 12.12436
G300F40-14 | 300 | 300 | 6 | 1050 | 369 | 40 |  | 6298 | 90000 | 7056 | 82944 | 1 | 0.0784 | 0.08506944 | 50 | 2603664 | 3317760 | 9.225 | 0.784765625 | 12.12436
G400F40-15 | 400 | 400 | 6 | 1400 | 369 | 40 |  | 8802 | 160000 | 9456 | 150544 | 1 | 0.0591 | 0.0628122 | 66.66667 | 3489264 | 6021760 | 9.225 | 0.5794426 | 12.12436
SA1-1 | 60 | 60 | 1.87 | 180 | 282 | 81 | Cube | 382 | 3600 | 434.8124 | 3165.1876 | 1 | 0.1207812 | 0.1373733 | 32.08556 | 122617.0968 | 256380.1956 | 3.481481 | 0.4782627 | 10.3923
SA1-2 | 60 | 60 | 1.87 | 180 | 282 | 81 | Cube | 350 | 3600 | 434.8124 | 3165.1876 | 1 | 0.1207812 | 0.1373733 | 32.08556 | 122617.0968 | 256380.1956 | 3.481481 | 0.4782627 | 10.3923
SA2-1 | 100 | 100 | 1.87 | 300 | 282 | 81 | Cube | 860 | 10000 | 734.0124 | 9265.9876 | 1 | 0.07340124 | 0.07921578 | 53.47594 | 206991.4968 | 750544.9956 | 3.481481 | 0.2757883 | 10.3923
SA2-2 | 100 | 100 | 1.87 | 300 | 282 | 81 | Cube | 840 | 10000 | 734.0124 | 9265.9876 | 1 | 0.07340124 | 0.07921578 | 53.47594 | 206991.4968 | 750544.9956 | 3.481481 | 0.2757883 | 10.3923
SA3-1 | 150 | 150 | 1.87 | 450 | 282 | 81 | Cube | 1662 | 22500 | 1108.0124 | 21391.9876 | 1 | 0.049245 | 0.05179567 | 80.2139 | 312459.4968 | 1732751.0 | 3.481481 | 0.1803257 | 10.3923
SA3-2 | 150 | 150 | 1.87 | 450 | 282 | 81 | Cube | 1740 | 22500 | 1108.0124 | 21391.9876 | 1 | 0.049245 | 0.05179567 | 80.2139 | 312459.4968 | 1732751.0 | 3.481481 | 0.1803257 | 10.3923
SA4-1 | 200 | 200 | 1.87 | 600 | 282 | 81 | Cube | 2890 | 40000 | 1482.0124 | 38517.9876 | 1 | 0.03705031 | 0.03847585 | 106.9519 | 417927.4968 | 3119957.0 | 3.481481 | 0.133953 | 10.3923
SA4-2 | 200 | 200 | 1.87 | 600 | 282 | 81 | Cube | 2920 | 40000 | 1482.0124 | 38517.9876 | 1 | 0.03705031 | 0.03847585 | 106.9519 | 417927.4968 | 3119957.0 | 3.481481 | 0.133953 | 10.3923
SA5-1 | 250 | 250 | 1.87 | 750 | 282 | 60 | Cube | 3304 | 62500 | 1856.0124 | 60643.9876 | 1 | 0.0296961984 | 0.03060505 | 133.6898 | 523395.4968 | 3638639.256 | 4.7 | 0.1438437 | 10.3923
SA5-2 | 250 | 250 | 1.87 | 750 | 282 | 60 | Cube | 3400 | 62500 | 1856.0124 | 60643.9876 | 1 | 0.0296961984 | 0.03060505 | 133.6898 | 523395.4968 | 3638639.256 | 4.7 | 0.1438437 | 10.3923
SB1-1 | 60 | 60 | 2 | 180 | 404 | 50.9 | Cube | 318 | 3600 | 464 | 3136 | 1 | 0.1288889 | 0.1479592 | 30 | 187456 | 159622.4 | 7.937132 | 1.174372 | 10.3923
SB1-2 | 60 | 60 | 2 | 180 | 404 | 50.9 | Cube | 322 | 3600 | 464 | 3136 | 1 | 0.1288889 | 0.1479592 | 30 | 187456 | 159622.4 | 7.937132 | 1.174372 | 10.3923
SB2-1 | 100 | 100 | 2 | 300 | 404 | 50.9 | Cube | 770 | 10000 | 784 | 9216 | 1 | 0.0784 | 0.08506944 | 50 | 316736 | 469094.4 | 7.937132 | 0.6752074 | 10.3923
SB2-2 | 100 | 100 | 2 | 300 | 404 | 50.9 | Cube | 772 | 10000 | 784 | 9216 | 1 | 0.0784 | 0.08506944 | 50 | 316736 | 469094.4 | 7.937132 | 0.6752074 | 10.3923
SB3-1 | 150 | 150 | 2 | 450 | 404 | 50.9 | Cube | 1300 | 22500 | 1184 | 21316 | 1 | 0.05262222 | 0.05554513 | 75 | 478336 | 1084984.4 | 7.937132 | 0.440869 | 10.3923
SB3-2 | 150 | 150 | 2 | 450 | 404 | 50.9 | Cube | 1420 | 22500 | 1184 | 21316 | 1 | 0.05262222 | 0.05554513 | 75 | 478336 | 1084984.4 | 7.937132 | 0.440869 | 10.3923
SB4-1 | 200 | 200 | 2 | 600 | 404 | 50.9 | Cube | 1990 | 40000 | 1584 | 38416 | 1 | 0.0396 | 0.04123282 | 100 | 639936 | 1955374.4 | 7.937132 | 0.3272703 | 10.3923
SB4-2 | 200 | 200 | 2 | 600 | 404 | 50.9 | Cube | 2054 | 40000 | 1584 | 38416 | 1 | 0.0396 | 0.04123282 | 100 | 639936 | 1955374.4 | 7.937132 | 0.3272703 | 10.3923
SB5-1 | 250 | 250 | 2 | 750 | 404 | 50.9 | Cube | 3100 | 62500 | 1984 | 60516 | 1 | 0.031744 | 0.03278472 | 125 | 801536 | 3080264.4 | 7.937132 | 0.2602166 | 10.3923
SB5-2 | 250 | 250 | 2 | 750 | 404 | 50.9 | Cube | 2965 | 62500 | 1984 | 60516 | 1 | 0.031744 | 0.03278472 | 125 | 801536 | 3080264.4 | 7.937132 | 0.2602166 | 10.3923
SC1-1 | 60 | 60 | 2 | 180 | 404 | 81 | Cube | 422 | 3600 | 464 | 3136 | 1 | 0.1288889 | 0.1479592 | 30 | 187456 | 254016 | 4.987654 | 0.7379693 | 10.3923
SC1-2 | 60 | 60 | 2 | 180 | 404 | 81 | Cube | 406 | 3600 | 464 | 3136 | 1 | 0.1288889 | 0.1479592 | 30 | 187456 | 254016 | 4.987654 | 0.7379693 | 10.3923
SC2-1 | 150 | 150 | 2 | 450 | 404 | 81 | Cube | 2060 | 22500 | 1184 | 21316 | 1 | 0.05262222 | 0.05554513 | 75 | 478336 | 1726596 | 4.987654 | 0.2770399 | 10.3923
SC2-2 | 150 | 150 | 2 | 450 | 404 | 81 | Cube | 1980 | 22500 | 1184 | 21316 | 1 | 0.05262222 | 0.05554513 | 75 | 478336 | 1726596 | 4.987654 | 0.2770399 | 10.3923