## C_CFST
No | Refference | Year | Ref. No | Speciment | D (mm) | t (mm) | Le (mm) | fy (MPa) | fu (MPa) | Es (GPa) | fc (MPa) | Ec (GPa) | fc type | N Test (kN)
1 | Gardner | 1968 | [1] | 1a | 168.8 | 2.64 | 305 | 302.4 |  |  | 18.2 |  | Cyl | 1326
2 | Gardner | 1968 | [1] | 2a | 168.8 | 2.64 | 305 | 302.4 |  |  | 34.7 |  | Cyl | 1219
3 | Gardner | 1968 | [1] | 3a | 169.3 | 2.62 | 305 | 338.1 |  |  | 37.1 |  | Cyl | 1308
4 | Gardner | 1968 | [1] | 4a | 169.3 | 2.62 | 305 | 338.1 |  |  | 34.1 |  | Cyl | 1330
5 | Gardner | 1968 | [1] | 5a | 168.3 | 3.6 | 305 | 288.4 |  |  | 27 |  | Cyl | 1557
6 | Gardner | 1968 | [1] | 6a | 168.3 | 3.6 | 305 | 288.4 |  |  | 33.3 |  | Cyl | 1432
7 | Gardner | 1968 | [1] | 6b | 168.3 | 3.6 | 305 | 288.4 |  |  | 33.3 |  | Cyl | 1463
8 | Gardner | 1968 | [1] | 7a | 168.8 | 5 | 305 | 200.2 |  |  | 33.4 |  | Cyl | 1966
9 | Gardner | 1968 | [1] | 7b | 168.8 | 5 | 305 | 200.2 |  |  | 33.4 |  | Cyl | 1970
10 | Gardner | 1968 | [1] | 8a | 168.8 | 5 | 305 | 200.2 |  |  | 27.9 |  | Cyl | 1984
11 | Gardner | 1968 | [1] | 8b | 168.8 | 5 | 305 | 200.2 |  |  | 27.9 |  | Cyl | 1984
12 | Tsuji et al. | 1991 | [2] |  | 114.3 | 3.5 | 229 | 350 |  |  | 33.4 |  | Cyl | 969
13 | Tsuji et al. | 1991 | [2] |  | 114.3 | 4.5 | 229 | 339 |  |  | 33.4 |  | Cyl | 1069
14 | Sakino & Hayashi | 1991 | [3] | L-20-1 | 178 | 9 | 360 | 283.3141185 |  |  | 22.163029 |  | Cyl | 2922.382
15 | Sakino & Hayashi | 1991 | [3] | L-20-2 | 178 | 9 | 360 | 283.3141185 |  |  | 22.163029 |  | Cyl | 2853.735
16 | Sakino & Hayashi | 1991 | [3] | H-20-1 | 178 | 9 | 360 | 283.3141185 |  |  | 45.4047895 |  | Cyl | 3216.581
17 | Sakino & Hayashi | 1991 | [3] | H-20-2 | 178 | 9 | 360 | 283.3141185 |  |  | 45.4047895 |  | Cyl | 3177.355
18 | Sakino & Hayashi | 1991 | [3] | L-32-1 | 179 | 5.5 | 360 | 248.500511 |  |  | 22.163029 |  | Cyl | 1814.23
19 | Sakino & Hayashi | 1991 | [3] | L-32-2 | 179 | 5.5 | 360 | 248.500511 |  |  | 23.928226 |  | Cyl | 1814.23
20 | Sakino & Hayashi | 1991 | [3] | H-32-1 | 179 | 5.5 | 360 | 248.500511 |  |  | 43.6395925 |  | Cyl | 2039.783
21 | Sakino & Hayashi | 1991 | [3] | H-32-2 | 179 | 5.5 | 360 | 248.500511 |  |  | 43.6395925 |  | Cyl | 2029.977
22 | Sakino & Hayashi | 1991 | [3] | L-58-1 | 174 | 3 | 360 | 265.956348 |  |  | 23.928226 |  | Cyl | 1314.091
23 | Sakino & Hayashi | 1991 | [3] | L-58-2 | 174 | 3 | 360 | 265.956348 |  |  | 23.928226 |  | Cyl | 1304.284
24 | Sakino & Hayashi | 1991 | [3] | H-58-1 | 174 | 3 | 360 | 265.956348 |  |  | 45.698989 |  | Cyl | 1608.291
25 | Sakino & Hayashi | 1991 | [3] | H-58-2 | 174 | 3 | 360 | 265.956348 |  |  | 45.698989 |  | Cyl | 1676.937
26 | Luksha et al. | 1991 | [4] | SB 1 | 159 | 5.07 | 477 | 381.5 |  |  | 41.5 |  | Cyl | 2230
27 | Luksha et al. | 1991 | [4] | SB 2 | 630 | 7 | 1890 | 291.4 |  |  | 36 |  | Cyl | 16650
28 | Luksha et al. | 1991 | [4] | SB 6 | 630 | 7.61 | 1890 | 349.5 |  |  | 35 |  | Cyl | 18000
29 | Luksha et al. | 1991 | [4] | SB 7 | 630 | 8.44 | 1890 | 350 |  |  | 34.5 |  | Cyl | 18600
30 | Luksha et al. | 1991 | [4] | SB 3 | 630 | 10.21 | 1890 | 323.3 |  |  | 38.4 |  | Cyl | 20500
31 | Luksha et al. | 1991 | [4] | SB 4 | 630 | 11.6 | 1890 | 347.2 |  |  | 46 |  | Cyl | 24400
32 | Luksha et al. | 1991 | [4] | SB 8 | 720 | 8.3 | 2160 | 312 |  |  | 15 |  | Cyl | 15000
33 | Luksha et al. | 1991 | [4] | SB 5 | 820 | 8.93 | 2460 | 331 |  |  | 45 |  | Cyl | 33600
34 | Luksha et al. | 1991 | [4] | SB 9 | 1020 | 9.64 | 3060 | 336 |  |  | 16.9 |  | Cyl | 30000
35 | Luksha et al. | 1991 | [4] | SB 10 | 1020 | 13.25 | 3060 | 368.7 |  |  | 28.9 |  | Cyl | 46000
36 | Cheng | 1988 | [110] | 1-3Y6 | 165 | 4.5 | 660 | 254.4 |  |  | 33.2 |  | Cyl | 1647
37 | Cheng | 1988 | [110] | 2-3Y4 | 114 | 4.5 | 456 | 271 |  |  | 33.2 |  | Cyl | 1033
38 | Cheng | 1988 | [110] | 3-3Y3 | 88.5 | 4 | 354 | 232 |  |  | 33.2 |  | Cyl | 602
39 | Cheng | 1988 | [110] | 4-3Y2 | 60 | 3.5 | 240 | 223 |  |  | 33.2 |  | Cyl | 334
40 | Cheng | 1988 | [110] | 5-3Y1.5 | 48 | 3.5 | 192 | 304 |  |  | 33.2 |  | Cyl | 273
41 | Wang & Yang | 1985 | [111] | No. 2 | 131.76 | 2.38 | 264 | 235 |  |  | 17.4 |  | Cyl | 535
42 | Wang & Yang | 1985 | [111] | No. 3 | 134.3 | 3.12 | 264 | 235 |  |  | 26.6 |  | Cyl | 681
43 | Wang & Yang | 1985 | [111] | No. 4 | 130.6 | 4.3 | 264 | 235 |  |  | 26.6 |  | Cyl | 725
44 | Wang & Yang | 1985 | [111] | No. 5 | 132.45 | 5.25 | 264 | 235 |  |  | 26.6 |  | Cyl | 872
45 | Wang & Yang | 1985 | [111] | No. 6 | 134.1 | 6.2 | 264 | 235 |  |  | 26.6 |  | Cyl | 1006
46 | Sakino et al. | 1985 | [66] | S3LA | 101.8 | 2.94 | 200 | 320 |  |  | 18 |  | Cyl | 628
47 | Sakino et al. | 1985 | [66] | S3HA | 101.8 | 2.94 | 200 | 320 |  |  | 37.4 |  | Cyl | 660
48 | Sakino et al. | 1985 | [66] | S6LA | 101.8 | 5.7 | 200 | 305 |  |  | 18 |  | Cyl | 954
49 | Sakino et al. | 1985 | [66] | S6HA | 101.8 | 5.7 | 200 | 305 |  |  | 37.4 |  | Cyl | 971
50 | Sakino et al. | 1985 | [66] | SPLA 1-3Av | 100 | 0.52 | 200 | 244 |  |  | 18 |  | Cyl | 239
51 | Sakino et al. | 1985 | [66] | SPHA 1-3Av | 100 | 0.52 | 200 | 244 |  |  | 37.4 |  | Cyl | 396
52 | Goode | 1989 |  | TWC1 | 86.49 | 2.735 | 270 | 226.7 |  |  | 30.2 |  | Cyl | 412
53 | Goode | 1989 |  | NWC1 | 89.27 | 4 | 270 | 226.7 |  |  | 30.2 |  | Cyl | 491
54 | Goode | 1989 |  | TWC2 | 86.54 | 2.795 | 270 | 226.7 |  |  | 48 |  | Cyl | 489
55 | Goode | 1989 |  | NWC2 | 89.19 | 4.05 | 270 | 226.7 |  |  | 48 |  | Cyl | 605
56 | Matsui | 1995 | [5] | 4-0 | 165.2 | 4.17 | 660.8 | 358.7 |  |  | 40.9 |  | Cyl | 1594
57 | Kilpatrick | 1994 | [6] | M1a | 76 | 2.2 | 266 | 390 |  |  | 57 |  | Cyl | 470
58 | Kilpatrick | 1994 | [6] | M2a | 76 | 2.2 | 266 | 390 |  |  | 57 |  | Cyl | 480
59 | Kilpatrick | 1994 | [6] | M3a | 76 | 2.2 | 266 | 390 |  |  | 57 |  | Cyl | 420
60 | Kilpatrick | 1994 | [6] | M-FC1 | 76 | 2.2 | 266 | 390 |  |  | 57 |  | Cyl | 465
61 | Kilpatrick | 1994 | [6] | M4a | 101.7 | 2.4 | 356 | 380 |  |  | 57 |  | Cyl | 770
62 | Kilpatrick | 1994 | [6] | M5a | 101.7 | 2.4 | 356 | 380 |  |  | 57 |  | Cyl | 775
63 | Kilpatrick | 1994 | [6] | M6a | 101.7 | 2.4 | 356 | 380 |  |  | 57 |  | Cyl | 740
64 | Kilpatrick | 1994 | [6] | M7a | 101.7 | 2.4 | 356 | 380 |  |  | 57 |  | Cyl | 690
65 | Kilpatrick | 1994 | [6] | M-FC2 | 101.7 | 2.4 | 356 | 380 |  |  | 57 |  | Cyl | 775
66 | Bridge & O'Shea | 1997 | [8] | S30CS50B | 165 | 2.82 | 580.5 | 363.3 |  |  | 48.3 |  | Cyl | 1661.6
67 | Bridge & O'Shea | 1997 | [8] | S20CS50A | 190 | 1.94 | 663.5 | 256.4 |  |  | 41 |  | Cyl | 1678.2
68 | Bridge & O'Shea | 1997 | [8] | S16CS50B | 190 | 1.52 | 664.5 | 306.1 |  |  | 48.3 |  | Cyl | 1694.8
69 | Bridge & O'Shea | 1997 | [8] | S12CS50A | 190 | 1.13 | 664.5 | 185.7 |  |  | 41 |  | Cyl | 1376.6
70 | Bridge & O'Shea | 1997 | [8] | S10CS50A | 190 | 0.86 | 659 | 210.7 |  |  | 41 |  | Cyl | 1349.9
71 | Bridge & O'Shea | 1997 | [8] | S30CS80A | 165 | 2.82 | 580.5 | 363.3 |  |  | 80.2 |  | Cyl | 2295
72 | Bridge & O'Shea | 1997 | [8] | S20CS80B | 190 | 1.94 | 663.5 | 256.4 |  |  | 74.7 |  | Cyl | 2592
73 | Bridge & O'Shea | 1997 | [8] | S16CS80A | 190 | 1.52 | 663.5 | 306.1 |  |  | 80.2 |  | Cyl | 2602
74 | Bridge & O'Shea | 1997 | [8] | S12CS80A | 190 | 1.13 | 662.5 | 185.7 |  |  | 80.2 |  | Cyl | 2295
75 | Bridge & O'Shea | 1997 | [8] | S10CS80B | 190 | 0.86 | 663.5 | 210.7 |  |  | 74.7 |  | Cyl | 2451
76 | Bridge & O'Shea | 1997 | [8] | S30CS10A | 165 | 2.82 | 577.5 | 363.3 |  |  | 108 |  | Cyl | 2673
77 | Bridge & O'Shea | 1997 | [8] | S20CS10A | 190 | 1.94 | 660 | 256.4 |  |  | 108 |  | Cyl | 3360
78 | Bridge & O'Shea | 1997 | [8] | S16CS10A | 190 | 1.52 | 661.5 | 306.1 |  |  | 108 |  | Cyl | 3260
79 | Bridge & O'Shea | 1997 | [8] | S12CS10A | 190 | 1.13 | 660 | 185.7 |  |  | 108 |  | Cyl | 3058
80 | Bridge & O'Shea | 1997 | [8] | S10CS10A | 190 | 0.86 | 662 | 210.7 |  |  | 108 |  | Cyl | 3070
81 | Han | 1997 | [165] | HSC1-1 | 111.3 | 2 | 339 | 354.6 |  |  | 60.75 |  | Cyl | 855
82 | Han | 1997 | [165] | HSC2-Av.3 | 113.6 | 3.2 | 338 | 354.6 |  |  | 60.75 |  | Cyl | 1145
83 | Han | 1997 | [165] | HSC3-Av.3 | 114.8 | 3.9 | 338 | 357.7 |  |  | 60.75 |  | Cyl | 1116
84 | Han | 1997 | [165] | HSC4-Av.4 | 115.9 | 4.9 | 356 | 309.5 |  |  | 60.75 |  | Cyl | 1174
85 | Han | 1997 | [165] | HSC5-1 | 130.6 | 2.3 | 396 | 324.3 |  |  | 60.75 |  | Cyl | 1250
86 | Han | 1997 | [165] | HSC6-1 | 133.1 | 4.5 | 397 | 324.3 |  |  | 60.75 |  | Cyl | 1535
87 | Han | 1997 | [165] | HSC7-Av.3 | 141.8 | 4.3 | 419 | 433 |  |  | 60.75 |  | Cyl | 1618
88 | Han | 1997 | [165] | HSC8-Av.3 | 159.8 | 6.3 | 476 | 482.5 |  |  | 60.75 |  | Cyl | 3123
89 | Han | 1997 | [165] | HSC9-Av.3 | 165.7 | 5.1 | 497 | 373.3 |  |  | 60.75 |  | Cyl | 2309
90 | Zhong | 1999 | [112], [113] | 1 | 101.3 | 1.5 | 310 | 264.9 |  |  | 21.9 |  | Cyl | 370
91 | Zhong | 1999 | [112], [113] | 2 | 102.3 | 1.52 | 310 | 264.9 |  |  | 21.9 |  | Cyl | 485
92 | Zhong | 1999 | [112], [113] | 3 | 104.2 | 2.44 | 310 | 264.9 |  |  | 21.9 |  | Cyl | 450
93 | Zhong | 1999 | [112], [113] | 4 | 105 | 2.06 | 310 | 264.9 |  |  | 18.4 |  | Cyl | 539
94 | Zhong | 1999 | [112], [113] | 5 | 105.1 | 2.85 | 310 | 264.9 |  |  | 18.4 |  | Cyl | 550
95 | Zhong | 1999 | [112], [113] | 6 | 107.9 | 4.32 | 310 | 264.9 |  |  | 18.4 |  | Cyl | 686
96 | Zhong | 1999 | [112], [113] | 7 | 107.9 | 4.32 | 424 | 264.9 |  |  | 18.4 |  | Cyl | 727
97 | Zhong | 1999 | [112], [113] | 8 | 107.9 | 4.32 | 424 | 264.9 |  |  | 18.4 |  | Cyl | 734
98 | Zhong | 1999 | [112], [113] | 9 | 107.9 | 4.32 | 424 | 264.9 |  |  | 18.4 |  | Cyl | 803
99 | Zhong | 1999 | [112], [113] | 10 | 153.9 | 1.8 | 470 | 356.1 |  |  | 18.4 |  | Cyl | 981
100 | Zhong | 1999 | [112], [113] | 11 | 154.2 | 2.65 | 470 | 356.1 |  |  | 18.4 |  | Cyl | 1294
101 | Zhong | 1999 | [112], [113] | 12 | 155.6 | 2.63 | 470 | 356.1 |  |  | 23 |  | Cyl | 1300
102 | Zhong | 1999 | [112], [113] | 13 | 159.3 | 5.25 | 470 | 356.1 |  |  | 21.9 |  | Cyl | 1577
103 | Zhong | 1999 | [112], [113] | 14 | 160.2 | 5.4 | 470 | 356.1 |  |  | 21.9 |  | Cyl | 1775
104 | Zhong | 1999 | [112], [113] | 15 | 159.8 | 5.08 | 470 | 356.1 |  |  | 21.9 |  | Cyl | 1746
105 | Zhong | 1999 | [112], [113] | 16 | 264.6 | 4.55 | 812 | 323.4 |  |  | 21.9 |  | Cyl | 3579
106 | Zhong | 1999 | [112], [113] | 17 | 265 | 4.75 | 812 | 323.4 |  |  | 21.9 |  | Cyl | 3789
107 | Zhong | 1999 | [112], [113] | 18 | 264.4 | 4.5 | 812 | 323.4 |  |  | 21.9 |  | Cyl | 3357
108 | Zhong | 1999 | [112], [113] | 19 | 111.3 | 2 | 399 | 354.6 |  |  | 42.7 |  | Cyl | 840
109 | Zhong | 1999 | [112], [113] | 20 | 113.6 | 3.2 | 337 | 354.6 |  |  | 42.7 |  | Cyl | 1141
110 | Zhong | 1999 | [112], [113] | 21 | 113.6 | 3.2 | 338 | 354.6 |  |  | 42.7 |  | Cyl | 1091
111 | Zhong | 1999 | [112], [113] | 22 | 113.6 | 3.2 | 336 | 354.6 |  |  | 42.7 |  | Cyl | 1139
112 | Zhong | 1999 | [112], [113] | 23 | 114.8 | 3.9 | 335 | 357.7 |  |  | 42.7 |  | Cyl | 1041
113 | Zhong | 1999 | [112], [113] | 24 | 114.8 | 3.9 | 338 | 357.7 |  |  | 42.7 |  | Cyl | 1110
114 | Zhong | 1999 | [112], [113] | 25 | 114.8 | 3.9 | 343 | 357.7 |  |  | 42.7 |  | Cyl | 1030
115 | Zhong | 1999 | [112], [113] | 26 | 115.9 | 4.9 | 356 | 309.5 |  |  | 42.7 |  | Cyl | 1122
116 | Zhong | 1999 | [112], [113] | 27 | 115.9 | 4.9 | 344 | 309.5 |  |  | 42.7 |  | Cyl | 1234
117 | Zhong | 1999 | [112], [113] | 28 | 115.9 | 4.9 | 340 | 309.5 |  |  | 42.7 |  | Cyl | 1102
118 | Zhong | 1999 | [112], [113] | 29 | 115.9 | 4.9 | 357 | 309.5 |  |  | 42.7 |  | Cyl | 1140
119 | Zhong | 1999 | [112], [113] | 30 | 130.1 | 2.3 | 396 | 324.3 |  |  | 42.7 |  | Cyl | 1240
120 | Zhong | 1999 | [112], [113] | 31 | 133.1 | 4.5 | 397 | 324.3 |  |  | 42.7 |  | Cyl | 1440
121 | Uenaka et al. | 2003 | [10] | t10-000 | 158.7 | 0.9 | 450 | 221 |  |  | 18.7 |  | Cyl | 699.7
122 | Uenaka et al. | 2003 | [10] | t16-000 | 157.5 | 1.5 | 450 | 308 |  |  | 18.7 |  | Cyl | 815.4
123 | Uenaka et al. | 2003 | [10] | t23-000 | 157.7 | 2.14 | 450 | 286 |  |  | 18.7 |  | Cyl | 907.5
124 | Cai et al. | 1984 | [11] | Cai-13 | 166 | 5 | 660 | 274.4 |  |  | 26.56 |  | Cyl | 1744
125 | Cai et al. | 1984 | [11] | Cai-14 | 166 | 5 | 660 | 274.4 |  |  | 26.56 |  | Cyl | 1695
126 | Cai et al. | 1984 | [11] | Cai-15 | 166 | 5 | 660 | 274.4 |  |  | 29.62 |  | Cyl | 1862
127 | Cai et al. | 1984 | [11] | Cai-16 | 166 | 5 | 660 | 274.4 |  |  | 29.62 |  | Cyl | 1872
128 | Cai et al. | 1984 | [11] | Cai-17 | 166 | 5 | 660 | 274.4 |  |  | 29.62 |  | Cyl | 1695
129 | Cai et al. | 1984 | [11] | Cai-18 | 166 | 5 | 660 | 274.4 |  |  | 29.62 |  | Cyl | 1735
130 | Cai et al. | 1984 | [11] | Cai-19 | 166 | 5 | 660 | 274.4 |  |  | 29.62 |  | Cyl | 2029
131 | Cai et al. | 1984 | [11] | Cai-20 | 166 | 5 | 660 | 274.4 |  |  | 29.62 |  | Cyl | 2107
132 | Cai et al. | 1984 | [11] | Cai-23 | 166 | 5 | 350 | 274.4 |  |  | 29.62 |  | Cyl | 1784
133 | Cai et al. | 1984 | [11] | Cai-24 | 166 | 5 | 350 | 274.4 |  |  | 29.62 |  | Cyl | 2038
134 | Cai et al. | 1984 | [11] | Cai-25 | 166 | 5 | 500 | 274.4 |  |  | 29.62 |  | Cyl | 1999
135 | Cai et al. | 1984 | [11] | Cai-26 | 166 | 5 | 500 | 274.4 |  |  | 29.62 |  | Cyl | 2043
136 | Cai et al. | 1984 | [11] | Cai-27 | 166 | 5 | 660 | 274.4 |  |  | 29.62 |  | Cyl | 1975
137 | Cai et al. | 1984 | [11] | Cai-29 | 320 | 7 | 260 | 249.9 |  |  | 46.57 |  | Cyl | 7909
138 | Cai et al. | 1984 | [11] | Cai-30 | 320 | 7 | 440 | 249.9 |  |  | 46.57 |  | Cyl | 5900
139 | Cai et al. | 1984 | [11] | Cai-31 | 320 | 7 | 520 | 249.9 |  |  | 46.57 |  | Cyl | 5890
140 | Cai et al. | 1984 | [11] | Cai-32 | 320 | 7 | 520 | 249.9 |  |  | 46.57 |  | Cyl | 6380
141 | Cai & Gu | 1985 | [65] | Cai-1 | 108 | 4 | 338.88 | 324 |  |  | 28.99 |  | Cyl | 1117.2
142 | Cai & Gu | 1985 | [65] | Cai-2 | 108 | 4 | 338.88 | 324 |  |  | 28.99 |  | Cyl | 1058.4
143 | Cai & Gu | 1985 | [65] | Cai-3 | 108 | 4 | 338.88 | 324 |  |  | 28.99 |  | Cyl | 1073.1
144 | Tan et al. | 1999 | [12] | Tan-1 | 125 | 1 | 438 | 232 |  |  | 106.02 |  | Cyl | 1275
145 | Tan et al. | 1999 | [12] | Tan-2 | 125 | 1 | 438 | 232 |  |  | 106.02 |  | Cyl | 1239
146 | Tan et al. | 1999 | [12] | Tan-3 | 127 | 2 | 445 | 258 |  |  | 106.02 |  | Cyl | 1491
147 | Tan et al. | 1999 | [12] | Tan-4 | 127 | 2 | 445 | 258 |  |  | 106.02 |  | Cyl | 1339
148 | Tan et al. | 1999 | [12] | Tan-5 | 133 | 3.5 | 465 | 352 |  |  | 106.02 |  | Cyl | 1995
149 | Tan et al. | 1999 | [12] | Tan-6 | 133 | 3.5 | 465 | 352 |  |  | 106.02 |  | Cyl | 1991
150 | Tan et al. | 1999 | [12] | Tan-7 | 133 | 3.5 | 465 | 352 |  |  | 106.02 |  | Cyl | 1962
151 | Tan et al. | 1999 | [12] | Tan-8 | 133 | 4.7 | 465 | 352 |  |  | 106.02 |  | Cyl | 2273
152 | Tan et al. | 1999 | [12] | Tan-9 | 133 | 4.7 | 465 | 352 |  |  | 106.02 |  | Cyl | 2158
153 | Tan et al. | 1999 | [12] | Tan-10 | 133 | 4.7 | 465 | 352 |  |  | 106.02 |  | Cyl | 2253
154 | Tan et al. | 1999 | [12] | Tan-11 | 127 | 7 | 445 | 429 |  |  | 106.02 |  | Cyl | 3404
155 | Tan et al. | 1999 | [12] | Tan-12 | 127 | 7 | 445 | 429 |  |  | 106.02 |  | Cyl | 3370
156 | Tan et al. | 1999 | [12] | Tan-13 | 127 | 7 | 445 | 429 |  |  | 106.02 |  | Cyl | 3364
157 | Tan et al. | 1999 | [12] | B-1 | 108 | 4.5 | 378 | 358 |  |  | 77.4 |  | Cyl | 1535
158 | Tan et al. | 1999 | [12] | B-2 | 108 | 4.5 | 378 | 358 |  |  | 77.4 |  | Cyl | 1578
159 | Tan et al. | 1999 | [12] | B-3 | 108 | 4.5 | 378 | 358 |  |  | 77.4 |  | Cyl | 1518
160 | Tang et al. | 1982 | [114] | Tang-12 | 100 | 2.5 | 300 | 433.2 |  |  | 45.77 |  | Cyl | 828
161 | Tang et al. | 1982 | [114] | Tang-14 | 100 | 3 | 300 | 426.3 |  |  | 35.17 |  | Cyl | 777
162 | Tang et al. | 1982 | [114] | Tang-19 | 210 | 2.5 | 630 | 237.2 |  |  | 26.56 |  | Cyl | 1637
163 | Tang et al. | 1982 | [114] | Tang-20 | 100 | 2.5 | 300 | 244 |  |  | 34.85 |  | Cyl | 670
164 | Tang et al. | 1982 | [114] | Tang-21 | 100 | 2 | 300 | 236.2 |  |  | 34.85 |  | Cyl | 537
165 | Tang et al. | 1982 | [114] | Tang-22 | 100 | 1.5 | 300 | 232.3 |  |  | 34.85 |  | Cyl | 505
166 | Tang et al. | 1982 | [114] | Tang-23 | 92 | 3 | 276 | 260.7 |  |  | 23.37 |  | Cyl | 538
167 | Tang et al. | 1982 | [114] | Tang-26 | 108 | 4 | 324 | 332 |  |  | 41.17 |  | Cyl | 970
168 | Tang et al. | 1982 | [114] | Tang-27 | 100 | 2.5 | 300 | 433.2 |  |  | 48.35 |  | Cyl | 828
169 | Tang et al. | 1982 | [114] | Tang-28 | 210 | 2.5 | 630 | 237.2 |  |  | 27.82 |  | Cyl | 1637
170 | Tang et al. | 1982 | [114] | Tang-29 | 100 | 2.5 | 300 | 244 |  |  | 36.19 |  | Cyl | 670
171 | Tang et al. | 1982 | [114] | Tang-30 | 100 | 1.5 | 300 | 232.3 |  |  | 36.19 |  | Cyl | 505
172 | Tang et al. | 1982 | [114] | Tang-31 | 100 | 2 | 300 | 236.2 |  |  | 36.19 |  | Cyl | 537
173 | Tang et al. | 1982 | [114] | Tang-32 | 106 | 3 | 278 | 298.9 |  |  | 43.21 |  | Cyl | 848
174 | Tang et al. | 1982 | [114] | Tang-33 | 101.5 | 3.4 | 203 | 602.7 |  |  | 32.68 |  | Cyl | 1080
175 | Tang et al. | 1982 | [114] | Tang-34 | 153 | 3.2 | 322 | 413.6 |  |  | 21.54 |  | Cyl | 1191
176 | Tang et al. | 1982 | [114] | Tang-35 | 76.5 | 1.7 | 153 | 361.6 |  |  | 24.37 |  | Cyl | 344
177 | Tang et al. | 1982 | [114] | Tang-36 | 300 | 3 | 1000 | 274.4 |  |  | 9.9 |  | Cyl | 2636
178 | Tang et al. | 1982 | [114] | Tang-37 | 300 | 3 | 1000 | 274.4 |  |  | 28.72 |  | Cyl | 3420
179 | Tang et al. | 1982 | [114] | Tang-38 | 300 | 3 | 1000 | 266.9 |  |  | 24.12 |  | Cyl | 3038
180 | Tang et al. | 1982 | [114] | Tang-52 | 92 | 3 | 276 | 260.7 |  |  | 20.71 |  | Cyl | 538
181 | Tang et al. | 1982 | [114] | Tang-56 | 108 | 4.5 | 324 | 259.7 |  |  | 20.22 |  | Cyl | 931
182 | Tang et al. | 1982 | [114] | Tang-62 | 108 | 4 | 324 | 332 |  |  | 39.23 |  | Cyl | 970
183 | Tang et al. | 1982 | [114] | Tang-69 | 108 | 4.2 | 324 | 259.7 |  |  | 20.54 |  | Cyl | 916
184 | Tang et al. | 1982 | [114] | Tang-72 | 210 | 2.5 | 630 | 237.2 |  |  | 26.56 |  | Cyl | 1637
185 | Tang et al. | 1982 | [114] | Tang-75 | 106 | 3 | 418 | 298.9 |  |  | 36.14 |  | Cyl | 736
186 | Yamamoto et al. | 2000 | [13] | C10A-2I-1 | 101.6 | 3.03 | 305 | 371 |  |  | 23.2 |  | Cyl | 635
187 | Yamamoto et al. | 2000 | [13] | C10A-2I-2 | 101.8 | 3.03 | 305 | 371 |  |  | 23.2 |  | Cyl | 679
188 | Yamamoto et al. | 2000 | [13] | C10A-2I-3 | 101.8 | 3.03 | 305 | 371 |  |  | 23.2 |  | Cyl | 632
189 | Yamamoto et al. | 2000 | [13] | C20A-2I | 216.5 | 6.61 | 650 | 452 |  |  | 24.3 |  | Cyl | 3568
190 | Yamamoto et al. | 2000 | [13] | C30A-2I | 318.5 | 10.37 | 955 | 335 |  |  | 24.2 |  | Cyl | 6901
191 | Yamamoto et al. | 2000 | [13] | C10A-3I-1 | 101.6 | 3.03 | 305 | 371 |  |  | 40.2 |  | Cyl | 864
192 | Yamamoto et al. | 2000 | [13] | C10A-3I-2 | 101.7 | 3.03 | 305 | 371 |  |  | 40.2 |  | Cyl | 803
193 | Yamamoto et al. | 2000 | [13] | C20A-3I | 216.5 | 6.61 | 650 | 452 |  |  | 38.2 |  | Cyl | 4200
194 | Yamamoto et al. | 2000 | [13] | C30A-3I | 318.4 | 10.37 | 955 | 335 |  |  | 39.2 |  | Cyl | 7742
195 | Yamamoto et al. | 2000 | [13] | C10A-4I-1 | 101.5 | 3.03 | 305 | 371 |  |  | 51.3 |  | Cyl | 859
196 | Yamamoto et al. | 2000 | [13] | C10A-4I-2 | 101.9 | 3.03 | 305 | 371 |  |  | 51.3 |  | Cyl | 926
197 | Yamamoto et al. | 2000 | [13] | C20A-4I | 216.4 | 6.61 | 650 | 452 |  |  | 46.7 |  | Cyl | 4283
198 | Yamamoto et al. | 2000 | [13] | C30A-4I | 318.3 | 10.37 | 955 | 335 |  |  | 52.2 |  | Cyl | 9297
199 | Yamamoto et al. | 2000 | [13] | C10A-2A-1 | 101.4 | 3.03 | 305 | 371 |  |  | 23.2 |  | Cyl | 660
200 | Yamamoto et al. | 2000 | [13] | C10A-2A-2 | 101.9 | 3.03 | 305 | 371 |  |  | 23.2 |  | Cyl | 649
201 | Yamamoto et al. | 2000 | [13] | C10A-2A-3 | 101.8 | 3.03 | 305 | 371 |  |  | 23.2 |  | Cyl | 682
202 | Yamamoto et al. | 2000 | [13] | C20A-2A | 216.4 | 6.61 | 649 | 452 |  |  | 24.3 |  | Cyl | 3568
203 | Yamamoto et al. | 2000 | [13] | C30A-2A | 318.3 | 10.37 | 955 | 335 |  |  | 24.2 |  | Cyl | 6565
204 | Yamamoto et al. | 2000 | [13] | C10A-3A-1 | 101.7 | 3.03 | 305 | 371 |  |  | 40.2 |  | Cyl | 800
205 | Yamamoto et al. | 2000 | [13] | C10A-3A-2 | 101.3 | 3.03 | 305 | 371 |  |  | 40.2 |  | Cyl | 742
206 | Yamamoto et al. | 2000 | [13] | C20A-3A | 216.4 | 6.61 | 649 | 452 |  |  | 38.2 |  | Cyl | 4023
207 | Yamamoto et al. | 2000 | [13] | C30A-3A | 318.3 | 10.37 | 955 | 335 |  |  | 39.2 |  | Cyl | 7933
208 | Yamamoto et al. | 2000 | [13] | C10A-4A-1 | 101.9 | 3.03 | 305 | 371 |  |  | 51.3 |  | Cyl | 877
209 | Yamamoto et al. | 2000 | [13] | C10A-4A-2 | 101.5 | 3.03 | 305 | 371 |  |  | 51.3 |  | Cyl | 862
210 | Yamamoto et al. | 2000 | [13] | C20A-4A | 216.4 | 6.61 | 649 | 452 |  |  | 46.8 |  | Cyl | 4214
211 | Yamamoto et al. | 2000 | [13] | C30A-4A | 318.5 | 10.37 | 955 | 335 |  |  | 52.2 |  | Cyl | 8289
212 | Han & Yao | 2003-2004 | [14], [15] | scsc1-1 | 100 | 3 | 300 | 303.5 |  |  | 46.8 |  | Cyl | 708
213 | Han & Yao | 2003-2004 | [14], [15] | scsc1-2 | 100 | 3 | 300 | 303.5 |  |  | 46.8 |  | Cyl | 820
214 | Han & Yao | 2003-2004 | [14], [15] | sch1-1 | 100 | 3 | 300 | 303.5 |  |  | 46.8 |  | Cyl | 766
215 | Han & Yao | 2003-2004 | [14], [15] | sch1-2 | 100 | 3 | 300 | 303.5 |  |  | 46.8 |  | Cyl | 820
216 | Han & Yao | 2003-2004 | [14], [15] | scv1-1 | 100 | 3 | 300 | 303.5 |  |  | 46.8 |  | Cyl | 780
217 | Han & Yao | 2003-2004 | [14], [15] | scv1-2 | 100 | 3 | 300 | 303.5 |  |  | 46.8 |  | Cyl | 814
218 | Han & Yao | 2003-2004 | [14], [15] | scsc2-2 | 200 | 3 | 600 | 303.5 |  |  | 46.8 |  | Cyl | 2320
219 | Han & Yao | 2003-2004 | [14], [15] | scsc2-2 | 200 | 3 | 600 | 303.5 |  |  | 46.8 |  | Cyl | 2330
220 | Han & Yao | 2003-2004 | [14], [15] | sch2-1 | 200 | 3 | 600 | 303.5 |  |  | 46.8 |  | Cyl | 2160
221 | Han & Yao | 2003-2004 | [14], [15] | sch2-2 | 200 | 3 | 600 | 303.5 |  |  | 46.8 |  | Cyl | 2160
222 | Han & Yao | 2003-2004 | [14], [15] | scv2-1 | 200 | 3 | 600 | 303.5 |  |  | 46.8 |  | Cyl | 2383
223 | Han & Yao | 2003-2004 | [14], [15] | scv2-2 | 200 | 3 | 600 | 303.5 |  |  | 46.8 |  | Cyl | 2256
224 | Zhong & Wang | 1978 | [115] | 1 | 108 | 4.5 | 240 | 409.64 |  |  | 28.6 |  | Cyl | 1244.6
225 | Zhong & Wang | 1978 | [115] | 2 | 108 | 4.5 | 240 | 409.64 |  |  | 28.6 |  | Cyl | 1234.8
226 | Zhong & Wang | 1978 | [115] | 3 | 108 | 4.5 | 285 | 409.64 |  |  | 28.6 |  | Cyl | 1254.4
227 | Zhong & Wang | 1978 | [115] | 4 | 108 | 4.5 | 290 | 409.64 |  |  | 28.6 |  | Cyl | 1225
228 | Zhong & Wang | 1978 | [115] | 5 | 108 | 4.5 | 340 | 409.64 |  |  | 28.6 |  | Cyl | 1161.3
229 | Zhong & Wang | 1978 | [115] | 6 | 108 | 4.5 | 380 | 409.64 |  |  | 28.6 |  | Cyl | 1166.2
230 | Zhong & Wang | 1978 | [115] | 7 | 108 | 4.5 | 380 | 409.64 |  |  | 28.6 |  | Cyl | 1210.3
231 | Zhong & Wang | 1978 | [115] | 10 | 108 | 4.5 | 400 | 409.64 |  |  | 28.6 |  | Cyl | 1871.8
232 | Zhong & Wang | 1978 | [115] | from col. with M | 108.6 | 4.6 | 326 | 271.9 |  |  | 30.7 |  | Cyl | 757
233 | Beck et al. | 2009 | [17] | 1 | 114.3 | 3.35 | 343 | 287.33 |  |  | 32.68 |  | Cyl | 737
234 | Beck et al. | 2009 | [17] | 5 | 114.3 | 3.35 | 343 | 287.33 |  |  | 58.68 |  | Cyl | 952
235 | Beck et al. | 2009 | [17] | 9 | 114.3 | 3.35 | 343 | 287.33 |  |  | 88.78 |  | Cyl | 1136.2
236 | Beck et al. | 2009 | [17] | 13 | 114.3 | 3.35 | 343 | 287.33 |  |  | 105.45 |  | Cyl | 1453.1
237 | Beck et al. | 2009 | [17] | 17 | 114.3 | 6 | 343 | 342.95 |  |  | 32.68 |  | Cyl | 1075.4
238 | Beck et al. | 2009 | [17] | 21 | 114.3 | 6 | 343 | 342.95 |  |  | 58.68 |  | Cyl | 1329.1
239 | Beck et al. | 2009 | [17] | 25 | 114.3 | 6 | 343 | 342.95 |  |  | 88.78 |  | Cyl | 1496
240 | Beck et al. | 2009 | [17] | 29 | 114.3 | 6 | 343 | 342.95 |  |  | 105.45 |  | Cyl | 1683.4
241 | Beck et al. | 2009 | [17] | 33 | 114.3 | 6 | 343 | 342.95 |  |  | 73.3 |  | Cyl | 1361.6
242 | Yu et al. | 2007 | [18] | 1 | 219 | 4.78 | 650 | 350 |  |  | 41.9 |  | Cyl | 3400
243 | Yu et al. | 2007 | [18] | 2 | 219 | 4.72 | 650 | 350 |  |  | 41.9 |  | Cyl | 3350
244 | Yu et al. | 2007 | [18] | 3 | 219 | 4.75 | 650 | 350 |  |  | 34.1 |  | Cyl | 3150
245 | Yu et al. | 2007 | [18] | 4 | 219 | 4.74 | 650 | 350 |  |  | 41.9 |  | Cyl | 3160
246 | Yu et al. | 2007 | [18] | 5 | 219 | 4.73 | 650 | 350 |  |  | 34.1 |  | Cyl | 3150
247 | Yu et al. | 2007 | [18] | 6 | 219 | 4.72 | 650 | 350 |  |  | 41.9 |  | Cyl | 3380
248 | Yu et al. | 2007 | [18] | 7 | 219 | 4.73 | 650 | 350 |  |  | 41.9 |  | Cyl | 3600
249 | Yu et al. | 2007 | [18] | 8 | 219 | 4.73 | 650 | 350 |  |  | 41.9 |  | Cyl | 2900
250 | Yu et al. | 2007 | [18] | 9 | 219 | 4.74 | 650 | 350 |  |  | 41.9 |  | Cyl | 2680
251 | Yu et al. | 2007 | [18] | 10 | 165 | 2.43 | 510 | 350 |  |  | 68.7 |  | Cyl | 2080
252 | Yu et al. | 2007 | [18] | 11 | 165 | 2.76 | 510 | 350 |  |  | 68.7 |  | Cyl | 2060
253 | Yu et al. | 2007 | [18] | 12 | 165 | 2.81 | 510 | 350 |  |  | 68.7 |  | Cyl | 2160
254 | Yu et al. | 2007 | [18] | 13 | 165 | 2.81 | 510 | 350 |  |  | 68.7 |  | Cyl | 2095
255 | Yu et al. | 2007 | [18] | 14 | 165 | 2.76 | 510 | 350 |  |  | 68.7 |  | Cyl | 2250
256 | Yu et al. | 2007 | [18] | 15 | 165 | 2.72 | 510 | 350 |  |  | 48.5 |  | Cyl | 1750
257 | Yu et al. | 2007 | [18] | 16 | 165 | 2.74 | 510 | 350 |  |  | 48.5 |  | Cyl | 1785
258 | Yu et al. | 2007 | [18] | 17 | 165 | 2.75 | 510 | 350 |  |  | 38.4 |  | Cyl | 1560
259 | Gardener & Jacobson | 1967 | [21] | 3 | 101.7016 | 3.0734 | 203.2762 | 605.0839 | 735.6706 |  | 34.12905 |  | Cyl | 1112.0554
260 | Gardener & Jacobson | 1967 | [21] | 4 | 101.7016 | 3.0734 | 203.2508 | 605.0839 | 735.6706 |  | 31.1643 |  | Cyl | 1067.573184
261 | Gardener & Jacobson | 1967 | [21] | 8 | 120.8278 | 4.064 | 241.3254 | 451.6066 | 500.4215 |  | 34.40484 |  | Cyl | 1201.019832
262 | Gardener & Jacobson | 1967 | [21] | 9 | 120.8024 | 4.0894 | 241.3508 | 451.6066 | 500.4215 |  | 29.57851 |  | Cyl | 1201.019832
263 | Gardener & Jacobson | 1967 | [21] | 10 | 120.8278 | 4.0894 | 241.3508 | 451.6066 | 500.4215 |  | 25.92429 |  | Cyl | 1112.0554
264 | Gardener & Jacobson | 1967 | [21] | 13 | 152.6286 | 3.175 | 304.8 | 415.1333 | 513.3147 |  | 20.89111 |  | Cyl | 1201.019832
265 | Gardener & Jacobson | 1967 | [21] | 14 | 152.6032 | 3.1496 | 304.927 | 415.1333 | 513.3147 |  | 23.09744 |  | Cyl | 1201.019832
266 | Gardener & Jacobson | 1967 | [21] | 15 | 152.5778 | 4.9276 | 304.9016 | 633.4214 | 774.2812 |  | 41.98907 |  | Cyl | 2909.137
267 | Gardener & Jacobson | 1967 | [21] | 16 | 152.5524 | 4.9022 | 304.8762 | 633.4214 | 774.2812 |  | 43.43697 |  | Cyl | 2913.585148
268 | Gardener & Jacobson | 1967 | [21] | 19 | 76.4286 | 1.7018 | 152.3492 | 363.2848 | 511.2463 |  | 24.95902 |  | Cyl | 355.857728
269 | Gardener & Jacobson | 1967 | [21] | 22 | 76.454 | 1.6764 | 152.3492 | 363.2848 | 511.2463 |  | 40.88591 |  | Cyl | 434.5913
270 | Gardener & Jacobson | 1967 | [21] | 23 | 76.4286 | 1.7018 | 152.3746 | 363.2848 | 511.2463 |  | 25.92429 |  | Cyl | 372.3161
271 | Gardener & Jacobson | 1967 | [21] | 24 | 76.454 | 1.7018 | 152.4 | 363.2848 | 511.2463 |  | 33.30168 |  | Cyl | 433.2568
272 | Gardener & Jacobson | 1967 | [21] | 25 | 76.454 | 1.7272 | 152.4762 | 363.2848 | 511.2463 |  | 33.30168 |  | Cyl | 434.5913
273 | Chapman & Neogi | 1966 | [24] | DF1 | 140.1 | 9.68 | 406 | 270 |  | 203 | 32.6 |  | Cyl | 2949
274 | Chapman & Neogi | 1966 | [24] | DF1X | 140.1 | 9.68 | 406 | 273 |  | 203 | 32.6 |  | Cyl | 2949
275 | Chapman & Neogi | 1966 | [24] | DF2 | 140.4 | 4.93 | 406 | 293 |  | 203 | 33.2 |  | Cyl | 1824
276 | Chapman & Neogi | 1966 | [24] | DF2X | 140.4 | 4.93 | 406 | 302 |  | 203 | 33.2 |  | Cyl | 1824
277 | Cai & Jiao | 1984 | [64] | G-1 | 166 | 5 | 660 | 274.5862 |  |  | 31.38128 |  | Cube 200 | 1745.584
278 | Cai & Jiao | 1984 | [64] | G-2 | 166 | 5 | 660 | 274.5862 |  |  | 31.38128 |  | Cube 200 | 1696.55
279 | Cai & Jiao | 1984 | [64] | G-12 | 166 | 5 | 660 | 274.5862 |  |  | 34.715541 |  | Cube 200 | 1863.264
280 | Cai & Jiao | 1984 | [64] | G-15 | 166 | 5 | 660 | 274.5862 |  |  | 34.715541 |  | Cube 200 | 1873.07
281 | Cai & Jiao | 1984 | [64] | G-16 | 166 | 5 | 660 | 274.5862 |  |  | 34.715541 |  | Cube 200 | 1696.55
282 | Cai & Jiao | 1984 | [64] | G-22 | 166 | 5 | 660 | 274.5862 |  |  | 34.715541 |  | Cube 200 | 1735.777
283 | Cai & Jiao | 1984 | [64] | G-23 | 166 | 5 | 660 | 274.5862 |  |  | 34.715541 |  | Cube 200 | 2029.977
284 | Cai & Jiao | 1984 | [64] | G-29 | 166 | 5 | 660 | 274.5862 |  |  | 34.715541 |  | Cube 200 | 2108.43
285 | Cai & Jiao | 1984 | [64] | G-7 | 166 | 5 | 350 | 274.5862 |  |  | 34.715541 |  | Cube 200 | 1784.81
286 | Cai & Jiao | 1984 | [64] | G-8 | 166 | 5 | 350 | 274.5862 |  |  | 34.715541 |  | Cube 200 | 2039.783
287 | Cai & Jiao | 1984 | [64] | G-9 | 166 | 5 | 500 | 274.5862 |  |  | 34.715541 |  | Cube 200 | 2000.557
288 | Cai & Jiao | 1984 | [64] | G-10 | 166 | 5 | 500 | 274.5862 |  |  | 34.715541 |  | Cube 200 | 2044.687
289 | Cai & Jiao | 1984 | [64] | G-11 | 166 | 5 | 660 | 274.5862 |  |  | 34.715541 |  | Cube 200 | 1976.04
290 | Cai & Jiao | 1984 | [64] | G-64 | 320 | 7 | 260 | 250.069575 |  |  | 52.95591 |  | Cube 200 | 7913.967
291 | Cai & Jiao | 1984 | [64] | G-65 | 320 | 7 | 440 | 250.069575 |  |  | 52.95591 |  | Cube 200 | 5903.603
292 | Cai & Jiao | 1984 | [64] | G-66 | 320 | 7 | 520 | 250.069575 |  |  | 52.95591 |  | Cube 200 | 5893.797
293 | Cai & Jiao | 1984 | [64] | G-67 | 320 | 7 | 520 | 250.069575 |  |  | 52.95591 |  | Cube 200 | 6384.129
294 | Cai & Jiao | 1984 | [64] | G-60 | 121 | 12 | 200 | 294.1995 |  |  | 9.16921775 |  | Cube 200 | 2706.635
295 | Cai & Jiao | 1984 | [64] | G-62 | 121 | 12 | 200 | 294.1995 |  |  | 15.69064 |  | Cube 200 | 2745.862
296 | Cai & Jiao | 1984 | [64] | G-63 | 121 | 12 | 200 | 294.1995 |  |  | 15.69064 |  | Cube 200 | 2843.929
297 | Cai & Gu | 1985 | [65] | C-1 | 108 | 4 | 324 | 339.113957 |  |  | 34.0290755 |  | Cube 200 | 1117.958
298 | Cai & Gu | 1985 | [65] | C-2 | 108 | 4 | 324 | 339.113957 |  |  | 34.0290755 |  | Cube 200 | 1059.118
299 | Cai & Gu | 1985 | [65] | C-3 | 108 | 4 | 324 | 339.113957 |  |  | 34.0290755 |  | Cube 200 | 1073.828
300 | Sakino et al. | 1985 | [66] | S3LA | 101.8 | 2.94 | 200 | 319.69679 | 430.511935 |  | 17.9461695 |  |  | 627.6256
301 | Sakino et al. | 1985 | [66] | S3HA | 101.8 | 2.94 | 200 | 319.69679 | 430.511935 |  | 37.3633365 |  |  | 659.9875
302 | Sakino et al. | 1985 | [66] | S6LA | 101.8 | 5.7 | 200 | 304.986815 | 421.68595 |  | 17.9461695 |  |  | 953.2064
303 | Sakino et al. | 1985 | [66] | S6HA | 101.8 | 5.7 | 200 | 304.986815 | 421.68595 |  | 37.3633365 |  |  | 970.8584
304 | Sakino et al. | 1985 | [66] | SPLA-1 | 100 | 0.52 | 200 | 244.185585 | 350.097405 |  | 17.9461695 |  |  | 238.3016
305 | Sakino et al. | 1985 | [66] | SPLA-2 | 100 | 0.52 | 200 | 244.185585 | 350.097405 |  | 17.9461695 |  |  | 242.2243
306 | Sakino et al. | 1985 | [66] | SPLA-3 | 100 | 0.52 | 200 | 244.185585 | 350.097405 |  | 17.9461695 |  |  | 237.3209
307 | Sakino et al. | 1985 | [66] | SPHA-4 | 100 | 0.52 | 200 | 244.185585 | 350.097405 |  | 37.3633365 |  |  | 389.324
308 | Sakino et al. | 1985 | [66] | SPHA-5 | 100 | 0.52 | 200 | 244.185585 | 350.097405 |  | 37.3633365 |  |  | 394.2273
309 | Sakino et al. | 1985 | [66] | SPHA-6 | 100 | 0.52 | 200 | 244.185585 | 350.097405 |  | 37.3633365 |  |  | 404.034
310 | Lin | 1988 | [67] | D1 | 150 | 0.7 | 480 | 245.16625 |  |  | 22.555295 |  |  | 538.3851
311 | Lin | 1988 | [67] | E1 | 150 | 0.7 | 480 | 245.16625 |  |  | 33.4406765 |  |  | 744.3247
312 | Luksha & Nesterovich | 1991 | [69] | SB-1 | 159 | 5.07 | 477 | 391.5 |  |  | 41.5 |  |  | 2230
313 | Luksha & Nesterovich | 1991 | [69] | SB-2 | 630 | 7 | 1890 | 291.4 |  |  | 36 |  |  | 16650
314 | Luksha & Nesterovich | 1991 | [69] | SB-6 | 630 | 7.61 | 1890 | 349.5 |  |  | 35 |  |  | 18000
315 | Luksha & Nesterovich | 1991 | [69] | SB-7 | 630 | 8.44 | 1890 | 350 |  |  | 34.5 |  |  | 18600
316 | Luksha & Nesterovich | 1991 | [69] | SB-3 | 630 | 10.21 | 1890 | 323.3 |  |  | 38.4 |  |  | 20500
317 | Luksha & Nesterovich | 1991 | [69] | SB-4 | 630 | 11.6 | 1890 | 347.2 |  |  | 46 |  |  | 24400
318 | Luksha & Nesterovich | 1991 | [69] | SB-8 | 720 | 8.3 | 2160 | 312 |  |  | 15 |  |  | 15000
319 | Luksha & Nesterovich | 1991 | [69] | SB-5 | 820 | 8.93 | 2460 | 331 |  |  | 45 |  |  | 33600
320 | Luksha & Nesterovich | 1991 | [69] | SB-9 | 1020 | 9.64 | 3060 | 336 |  |  | 16.9 |  |  | 30000
321 | Luksha & Nesterovich | 1991 | [69] | SB-10 | 1020 | 13.25 | 3060 | 368.7 |  |  | 28.9 |  |  | 46000
322 | Bergmann | 1994 | [52] | RU11 | 323.9 | 5.6 | 1000 | 443.9 |  |  | 92.3 |  | Cyl | 11481
323 | O'Shea & Bridge | 1997a | [9] | R12CF1 | 190 | 1.11 | 662 | 203.1 | 299 | 662 | 110.3 |  | Cyl | 3030
324 | O'Shea & Bridge | 1997a | [9] | R12CF2 | 190 | 1.11 | 656 | 203.1 | 299 | 656 | 110.3 |  | Cyl | 2940
325 | O'Shea & Bridge | 1997a | [9] | R12CF3 | 190 | 1.11 | 662 | 203.1 | 299 | 662 | 110.3 |  | Cyl | 3140
326 | O'Shea & Bridge | 1997a | [9] | R12CF4 | 190 | 1.11 | 662 | 203.1 | 299 | 662 | 94.7 |  | Cyl | 2462
327 | O'Shea & Bridge | 1997a | [9] | R12CF5 | 190 | 1.11 | 664 | 203.1 | 299 | 664 | 110.3 |  | Cyl | 3055
328 | O'Shea & Bridge | 1997a | [9] | R12CF7 | 190 | 1.11 | 660 | 203.1 | 299 | 660 | 110.3 |  | Cyl | 3000
329 | O'Shea & Bridge | 2000 | [75] | S30CS50B | 165 | 2.82 | 580.5 | 363.3 | 466.9 |  | 48.3 |  | Cyl | 1662
330 | O'Shea & Bridge | 2000 | [75] | S20CS50A | 190 | 1.94 | 663.5 | 256.4 | 369 |  | 41 |  | Cyl | 1678
331 | O'Shea & Bridge | 2000 | [75] | S16CS50B | 190 | 1.52 | 664.5 | 306.1 | 381.2 |  | 48.3 |  | Cyl | 1695
332 | O'Shea & Bridge | 2000 | [75] | S12CS50A | 190 | 1.13 | 664.5 | 185.7 | 307.6 |  | 41 |  | Cyl | 1377
333 | O'Shea & Bridge | 2000 | [75] | S10CS50A | 190 | 0.86 | 659 | 210.7 | 322.1 |  | 41 |  | Cyl | 1350
334 | O'Shea & Bridge | 2000 | [75] | S30CS80A | 165 | 2.82 | 580.5 | 363.3 | 466.9 |  | 80.2 |  | Cyl | 2295
335 | O'Shea & Bridge | 2000 | [75] | S20CS80B | 190 | 1.94 | 663.5 | 256.4 | 369 |  | 74.7 |  | Cyl | 2592
336 | O'Shea & Bridge | 2000 | [75] | S16CS80A | 190 | 1.52 | 663.5 | 306.1 | 381.2 |  | 80.2 |  | Cyl | 2602
337 | O'Shea & Bridge | 2000 | [75] | S12CS80A | 190 | 1.13 | 662.5 | 185.7 | 307.6 |  | 80.2 |  | Cyl | 2295
338 | O'Shea & Bridge | 2000 | [75] | S10CS80B | 190 | 0.86 | 663.5 | 210.7 | 322.1 |  | 74.7 |  | Cyl | 2451
339 | O'Shea & Bridge | 2000 | [75] | S30CS10A | 165 | 2.82 | 577.5 | 363.3 | 466.9 |  | 108 |  | Cyl | 2673
340 | O'Shea & Bridge | 2000 | [75] | S20CS10A | 190 | 1.94 | 660 | 256.4 | 369 |  | 108 |  | Cyl | 3360
341 | O'Shea & Bridge | 2000 | [75] | S16CS10A | 190 | 1.52 | 661.5 | 306.1 | 381.2 |  | 108 |  | Cyl | 3260
342 | O'Shea & Bridge | 2000 | [75] | S12CS10A | 190 | 1.13 | 660 | 185.7 | 307.6 |  | 108 |  | Cyl | 3058
343 | O'Shea & Bridge | 2000 | [75] | S10CS10A | 190 | 0.86 | 662 | 210.7 | 322.1 |  | 108 |  | Cyl | 3070
344 | Han & Yao | 2003b | [16] | 4 | 133 | 4.5 | 465 | 325 |  |  | 42.2 |  | Cube | 800
345 | Giakoumelis & Lam | 2004 | [79] | C3 | 114.43 | 3.98 | 300 | 343 |  |  | 31.4 |  | Cube | 948
346 | Giakoumelis & Lam | 2004 | [79] | C4 | 114.57 | 3.99 | 300 | 343 |  |  | 93.6 |  | Cube | 1308
347 | Giakoumelis & Lam | 2004 | [79] | C5 | 114.43 | 3.82 | 300 | 343 |  |  | 34.7 |  | Cube | 929
348 | Giakoumelis & Lam | 2004 | [79] | C6 | 114.26 | 3.93 | 300 | 343 |  |  | 97.2 |  | Cube | 1359
349 | Giakoumelis & Lam | 2004 | [79] | C7 | 114.88 | 4.91 | 300.5 | 365 |  |  | 34.7 |  | Cube | 1380
350 | Giakoumelis & Lam | 2004 | [79] | C8 | 115.04 | 4.92 | 300 | 365 |  |  | 104.9 |  | Cube | 1787
351 | Giakoumelis & Lam | 2004 | [79] | C9 | 115.02 | 5.02 | 300.5 | 365 |  |  | 57.6 |  | Cube | 1413
352 | Giakoumelis & Lam | 2004 | [79] | C10 | 114.49 | 3.75 | 299.3 | 343 |  |  | 57.6 |  | Cube | 1038
353 | Giakoumelis & Lam | 2004 | [79] | C11 | 114.29 | 3.75 | 300 | 343 |  |  | 57.6 |  | Cube | 1067
354 | Giakoumelis & Lam | 2004 | [79] | C12 | 114.3 | 3.85 | 300 | 343 |  |  | 31.9 |  | Cube | 998
355 | Giakoumelis & Lam | 2004 | [79] | C13 | 114.09 | 3.85 | 300.5 | 343 |  |  | 31.9 |  | Cube | 948
356 | Giakoumelis & Lam | 2004 | [79] | C14 | 114.54 | 3.84 | 300 | 343 |  |  | 98.9 |  | Cube | 1359
357 | Giakoumelis & Lam | 2004 | [79] | C15 | 114.37 | 3.85 | 299.5 | 343 |  |  | 98.9 |  | Cube | 1182
358 | Sakino et al. | 2004 | [80] | CC4-A-2 | 149 | 2.96 | 447 | 308 | 340 |  | 25.4 |  | Cyl | 941
359 | Sakino et al. | 2004 | [80] | CC4-A-4-1 | 149 | 2.96 | 447 | 308 | 340 |  | 40.5 |  | Cyl | 1064
360 | Sakino et al. | 2004 | [80] | CC4-A-4-2 | 149 | 2.96 | 447 | 308 | 340 |  | 40.5 |  | Cyl | 1080
361 | Sakino et al. | 2004 | [80] | CC4-A-8 | 149 | 2.96 | 447 | 308 | 340 |  | 77 |  | Cyl | 1781
362 | Sakino et al. | 2004 | [80] | CC4-C-2 | 301 | 2.96 | 903 | 279 | 284 |  | 25.4 |  | Cyl | 2382
363 | Sakino et al. | 2004 | [80] | CC4-C-4-1 | 300 | 2.96 | 900 | 279 | 284 |  | 41.1 |  | Cyl | 3277
364 | Sakino et al. | 2004 | [80] | CC4-C-4-2 | 300 | 2.96 | 900 | 279 | 284 |  | 41.1 |  | Cyl | 3152
365 | Sakino et al. | 2004 | [80] | CC4-C-8 | 301 | 2.96 | 903 | 279 | 284 |  | 80.3 |  | Cyl | 5540
366 | Sakino et al. | 2004 | [80] | CC4-D-2 | 450 | 2.96 | 1350 | 279 | 284 |  | 25.4 |  | Cyl | 4415
367 | Sakino et al. | 2004 | [80] | CC4-D-4-1 | 450 | 2.96 | 1350 | 279 | 284 |  | 41.1 |  | Cyl | 6870
368 | Sakino et al. | 2004 | [80] | CC4-D-4-2 | 450 | 2.96 | 1350 | 279 | 284 |  | 41.1 |  | Cyl | 6985
369 | Sakino et al. | 2004 | [80] | CC4-D-8 | 450 | 2.96 | 1350 | 279 | 284 |  | 85.1 |  | Cyl | 11665
370 | Sakino et al. | 2004 | [80] | CC6-A-2 | 122 | 4.54 | 366 | 576 | 636 |  | 25.4 |  | Cyl | 1509
371 | Sakino et al. | 2004 | [80] | CC6-A-4-1 | 122 | 4.54 | 366 | 576 | 636 |  | 40.5 |  | Cyl | 1657
372 | Sakino et al. | 2004 | [80] | CC6-A-4-2 | 122 | 4.54 | 366 | 576 | 636 |  | 40.5 |  | Cyl | 1663
373 | Sakino et al. | 2004 | [80] | CC6-A-8 | 122 | 4.54 | 366 | 576 | 636 |  | 77 |  | Cyl | 2100
374 | Sakino et al. | 2004 | [80] | CC6-C-2 | 239 | 4.54 | 717 | 507 | 531 |  | 25.4 |  | Cyl | 3035
375 | Sakino et al. | 2004 | [80] | CC6-C-4-1 | 238 | 4.54 | 714 | 507 | 531 |  | 40.5 |  | Cyl | 3583
376 | Sakino et al. | 2004 | [80] | CC6-C-4-2 | 238 | 4.54 | 714 | 507 | 531 |  | 40.5 |  | Cyl | 3647
377 | Sakino et al. | 2004 | [80] | CC6-C-8 | 238 | 4.54 | 714 | 507 | 531 |  | 77 |  | Cyl | 5578
378 | Sakino et al. | 2004 | [80] | CC6-D-2 | 361 | 4.54 | 1083 | 525 | 548 |  | 25.4 |  | Cyl | 5633
379 | Sakino et al. | 2004 | [80] | CC6-D-4-1 | 361 | 4.54 | 1083 | 525 | 548 |  | 41.1 |  | Cyl | 7260
380 | Sakino et al. | 2004 | [80] | CC6-D-4-2 | 360 | 4.54 | 1080 | 525 | 548 |  | 41.1 |  | Cyl | 7045
381 | Sakino et al. | 2004 | [80] | CC6-D-8 | 360 | 4.54 | 1080 | 525 | 548 |  | 85.1 |  | Cyl | 11505
382 | Sakino et al. | 2004 | [80] | CC8-A-2 | 108 | 6.47 | 324 | 853 | 940 |  | 25.4 |  | Cyl | 2275
383 | Sakino et al. | 2004 | [80] | CC8-A-4-1 | 109 | 6.47 | 327 | 853 | 940 |  | 40.5 |  | Cyl | 2446
384 | Sakino et al. | 2004 | [80] | CC8-A-4-2 | 108 | 6.47 | 324 | 853 | 940 |  | 40.5 |  | Cyl | 2402
385 | Sakino et al. | 2004 | [80] | CC8-A-8 | 108 | 6.47 | 324 | 853 | 940 |  | 77 |  | Cyl | 2713
386 | Sakino et al. | 2004 | [80] | CC8-C-2 | 222 | 6.47 | 666 | 843 | 875 |  | 25.4 |  | Cyl | 4964
387 | Sakino et al. | 2004 | [80] | CC8-C-4-1 | 222 | 6.47 | 666 | 843 | 875 |  | 40.5 |  | Cyl | 5638
388 | Sakino et al. | 2004 | [80] | CC8-C-4-2 | 222 | 6.47 | 666 | 843 | 875 |  | 40.5 |  | Cyl | 5714
389 | Sakino et al. | 2004 | [80] | CC8-C-8 | 222 | 6.47 | 666 | 843 | 875 |  | 77 |  | Cyl | 7304
390 | Sakino et al. | 2004 | [80] | CC8-D-2 | 337 | 6.47 | 1011 | 823 | 863 |  | 25.4 |  | Cyl | 8475
391 | Sakino et al. | 2004 | [80] | CC8-D-4-1 | 337 | 6.47 | 1011 | 823 | 863 |  | 41.1 |  | Cyl | 9668
392 | Sakino et al. | 2004 | [80] | CC8-D-4-2 | 337 | 6.47 | 1011 | 823 | 863 |  | 41.1 |  | Cyl | 9835
393 | Sakino et al. | 2004 | [80] | CC8-D-8 | 337 | 6.47 | 1011 | 823 | 863 |  | 85.1 |  | Cyl | 13776
394 | Yu et al. | 2008 | [81] | C30-1 | 100 | 1.9 | 300 | 404 |  |  | 121.6 |  | Cube | 1125
395 | Yu et al. | 2008 | [81] | C30-2 | 100 | 1.9 | 300 | 404 |  |  | 121.6 |  | Cube | 1085
396 | Yu et al. | 2008 | [81] | C30-3 | 100 | 1.9 | 300 | 404 |  |  | 121.6 |  | Cube | 1100
397 | Yu et al. | 2008 | [81] | C30-4 | 100 | 1.9 | 300 | 404 |  |  | 121.6 |  | Cube | 1170
398 | Chang et al. | 2013 | [87] | CST-16 | 111.64 | 1.9 | 400 | 261.3 |  |  | 47.8 |  | Cube | 666.6
399 | Chang et al. | 2013 | [87] | CST-17 | 111.64 | 1.9 | 400 | 261.3 |  |  | 56.7 |  | Cube | 701.9
400 | Chang et al. | 2013 | [87] | CST-18 | 113.64 | 3.64 | 400 | 259.6 |  |  | 56.7 |  | Cube | 1011
401 | Guler et al. | 2013 | [88] | CF2.5-1 | 76.21 | 2.52 | 300 | 286 | 381 |  | 145 |  | Cyl | 752
402 | Guler et al. | 2013 | [88] | CF2.5-2 | 76.12 | 2.51 | 300 | 286 | 381 |  | 145 |  | Cyl | 762
403 | Guler et al. | 2013 | [88] | CF2.5-3 | 76.11 | 2.48 | 300 | 286 | 381 |  | 145 |  | Cyl | 774
404 | Guler et al. | 2013 | [88] | CF3-1 | 76.19 | 2.99 | 300 | 278 | 374 |  | 145 |  | Cyl | 805
405 | Guler et al. | 2013 | [88] | CF3-2 | 75.84 | 2.99 | 300 | 278 | 374 |  | 145 |  | Cyl | 796
406 | Guler et al. | 2013 | [88] | CF3-3 | 75.97 | 2.98 | 300 | 278 | 374 |  | 145 |  | Cyl | 801
407 | Guler et al. | 2013 | [88] | CF3.3-1 | 76.18 | 3.31 | 300 | 305 | 402 |  | 145 |  | Cyl | 841
408 | Ekmekyapar & AL-Eliwi | 2016 | [90] | 114.3-2.74-300-56 | 114.3 | 2.74 | 300 | 235 |  |  | 56.2 |  | Cyl | 901.81
409 | Ekmekyapar & AL-Eliwi | 2016 | [90] | 114.3-2.74-300-66 | 114.3 | 2.74 | 300 | 235 |  |  | 66.75 |  | Cyl | 981.23
410 | Ekmekyapar & AL-Eliwi | 2016 | [90] | 114.3-2.74-300-107 | 114.3 | 2.74 | 300 | 235 |  |  | 107.2 |  | Cyl | 1295.06
411 | Ekmekyapar & AL-Eliwi | 2016 | [90] | 114.3-5.90-300-56 | 114.3 | 5.9 | 300 | 355 |  |  | 56.2 |  | Cyl | 1735.77
412 | Ekmekyapar & AL-Eliwi | 2016 | [90] | 114.3-5.90-300-66 | 114.3 | 5.9 | 300 | 355 |  |  | 66.75 |  | Cyl | 1818.62
413 | Ekmekyapar & AL-Eliwi | 2016 | [90] | 114.3-5.90-300-107 | 114.3 | 5.9 | 300 | 355 |  |  | 107.2 |  | Cyl | 1989.86
414 | Prion and Boehme | 1994 | [133] | B5 | 152 | 1.7 | 500 | 270 |  |  | 73 |  | Cyl | 1548
415 | Prion and Boehme | 1994 | [133] | B7 | 152 | 1.7 | 500 | 270 |  |  | 73 |  | Cyl | 1448
416 | Xiong et al. | 2017 | [136] | C3 | 114.3 | 3.6 | 250 | 403 | 505 | 213 | 173.5 | 63 | Cyl 100 | 2422
417 | Xiong et al. | 2017 | [136] | C4 | 114.3 | 3.6 | 250 | 403 | 505 | 213 | 173.5 | 63 | Cyl 100 | 2340
418 | Xiong et al. | 2017 | [136] | C5 | 114.3 | 3.6 | 250 | 403 | 505 | 213 | 184.2 | 63 | Cyl 100 | 2497
419 | Xiong et al. | 2017 | [136] | C6 | 114.3 | 3.6 | 250 | 403 | 505 | 213 | 184.2 | 63 | Cyl 100 | 2314
420 | Xiong et al. | 2017 | [136] | C7 | 114.3 | 3.6 | 250 | 428 | 519 | 209 | 173.5 | 63 | Cyl 100 | 2610
421 | Xiong et al. | 2017 | [136] | C8 | 114.3 | 3.6 | 250 | 428 | 519 | 209 | 173.5 | 63 | Cyl 100 | 2633
422 | Xiong et al. | 2017 | [136] | C9 | 219.1 | 5 | 600 | 380 | 511 | 205 | 51.6 | 28 | Cyl 100 | 3118
423 | Xiong et al. | 2017 | [136] | C10 | 219.1 | 5 | 600 | 380 | 511 | 205 | 185.1 | 66 | Cyl 100 | 7837
424 | Xiong et al. | 2017 | [136] | C11 | 219.1 | 5 | 600 | 380 | 511 | 205 | 193.3 | 67 | Cyl 100 | 8664
425 | Xiong et al. | 2017 | [136] | C12 | 219.1 | 10 | 600 | 381 | 509 | 212 | 51.6 | 28 | Cyl 100 | 5241
426 | Xiong et al. | 2017 | [136] | C13 | 219.1 | 10 | 600 | 381 | 509 | 212 | 185.1 | 66 | Cyl 100 | 9085
427 | Xiong et al. | 2017 | [136] | C14 | 219.1 | 10 | 600 | 381 | 509 | 212 | 193.3 | 67 | Cyl 100 | 9187
428 | Xiong et al. | 2017 | [136] | C15 | 219.1 | 6.3 | 600 | 300 | 467 | 202 | 163 | 62 | Cyl 100 | 6915
429 | Xiong et al. | 2017 | [136] | C16 | 219.1 | 6.3 | 600 | 300 | 467 | 202 | 175.4 | 58 | Cyl 100 | 7407
430 | Xiong et al. | 2017 | [136] | C17 | 219.1 | 6.3 | 600 | 300 | 467 | 202 | 148.8 | 54 | Cyl 100 | 6838
431 | Xiong et al. | 2017 | [136] | C18 | 219.1 | 6.3 | 600 | 300 | 467 | 202 | 174.5 | 56 | Cyl 100 | 7569
432 | Ye et al. | 2016 | [139] | CFST-1 | 165 | 2.37 | 615 | 287.5 | 448.4 | 207.4 | 30.2 | 31.2 | Cube | 1008
433 | Ye et al. | 2017 | [139] | CFST-2 | 165 | 2.37 | 615 | 287.5 | 448.4 | 207.4 | 30.2 | 31.2 | Cube | 996
434 | Zhu et al. | 2016 | [141] | Z3 | 558.1 | 16.53 | 997.5 | 546 |  | 195.59 | 31.7 | 30.35 | Cube | 29050
435 | Zhu et al. | 2016 | [141] | Z4 | 557.65 | 16.52 | 994.9 | 546 |  | 195.59 | 31.7 | 30.35 | Cube | 28830
436 | Zhu et al. | 2016 | [141] | Z5 | 559.4 | 16.54 | 994.85 | 546 |  | 195.59 | 31.7 | 30.35 | Cube | 29590
437 | Liew et al. | 2016 | [143] | S1-3-1(a) | 114.3 | 3.6 | 250 | 403 | 505 | 213 | 173.5 | 63 | Cyl 100 | 2422
438 | Liew et al. | 2016 | [143] | S1-3-1(b) | 114.3 | 3.6 | 250 | 403 | 505 | 213 | 173.5 | 63 | Cyl 100 | 2340
439 | Liew et al. | 2016 | [143] | S1-3-2(a) | 114.3 | 3.6 | 250 | 403 | 505 | 213 | 184.2 | 63 | Cyl 100 | 2497
440 | Liew et al. | 2016 | [143] | S1-3-2(b) | 114.3 | 3.6 | 250 | 403 | 505 | 213 | 184.2 | 63 | Cyl 100 | 2314
441 | Liew et al. | 2016 | [143] | S1-3-3(a) | 114.3 | 6.3 | 250 | 428 | 519 | 209 | 173.5 | 63 | Cyl 100 | 2610
442 | Liew et al. | 2016 | [143] | S1-3-3(b) | 114.3 | 6.3 | 250 | 428 | 519 | 209 | 173.5 | 63 | Cyl 100 | 2633
443 | Liew et al. | 2016 | [143] | S2-1-2 | 219.1 | 5 | 600 | 380 | 511 | 205 | 51.6 | 28 | Cyl 100 | 3118
444 | Liew et al. | 2016 | [143] | S2-1-3 | 219.1 | 5 | 600 | 380 | 511 | 205 | 185.1 | 66 | Cyl 100 | 7837
445 | Liew et al. | 2016 | [143] | S2-1-4 | 219.1 | 5 | 600 | 380 | 511 | 205 | 193.3 | 67 | Cyl 100 | 8664
446 | Liew et al. | 2016 | [143] | S2-2-2 | 219.1 | 10 | 600 | 381 | 509 | 212 | 51.6 | 28 | Cyl 100 | 5241
447 | Liew et al. | 2016 | [143] | S2-2-3 | 219.1 | 10 | 600 | 381 | 509 | 212 | 185.1 | 66 | Cyl 100 | 9085
448 | Liew et al. | 2016 | [143] | S2-2-4 | 219.1 | 10 | 600 | 381 | 509 | 212 | 193.3 | 67 | Cyl 100 | 9187
449 | Chen et al. | 2018 | [146] | CS1-1 | 113.7 | 2.09 | 342 | 269.9 | 395.4 |  | 59 | 45.8 | Cyl | 904
450 | Chen et al. | 2018 | [146] | CS1-2 | 113.7 | 2.06 | 342 | 269.9 | 395.4 |  | 113.2 | 45.83 | Cyl | 1491
451 | Chen et al. | 2018 | [146] | CS1-3 | 113.7 | 2.05 | 342 | 269.9 | 395.4 |  | 130.8 | 45.61 | Cyl | 1535
452 | Chen et al. | 2018 | [146] | CS2-1 | 114.9 | 3.93 | 342 | 304.3 | 370.8 |  | 59 | 45.8 | Cyl | 1163
453 | Chen et al. | 2018 | [146] | CS2-2 | 114.9 | 4.01 | 342 | 304.3 | 370.8 |  | 113.2 | 45.83 | Cyl | 1631
454 | Chen et al. | 2018 | [146] | CS2-3 | 114.9 | 4.01 | 342 | 304.3 | 370.8 |  | 130.8 | 45.61 | Cyl | 1748
455 | Chen et al. | 2018 | [146] | CS3-1 | 107.9 | 7.99 | 342 | 251.8 | 421.1 |  | 59 | 45.8 | Cyl | 1249
456 | Chen et al. | 2018 | [146] | CS3-2 | 107.9 | 8.01 | 342 | 251.8 | 421.1 |  | 113.2 | 45.83 | Cyl | 1482
457 | Chen et al. | 2018 | [146] | CS3-3 | 107.9 | 8.03 | 342 | 251.8 | 421.1 |  | 130.8 | 45.61 | Cyl | 1613
458 | Ibanez et al. | 2018 | [147] | C168.3x2.8_30 | 168.3 | 2.8 | 300 | 317.8 |  | 210 | 37.71 |  | Cyl | 1282.5
459 | Ibanez et al. | 2018 | [147] | C168.3x2.8_90 | 168.3 | 2.8 | 300 | 317.8 |  | 210 | 93.74 |  | Cyl | 2375.7
460 | Ibanez et al. | 2018 | [147] | C159x3_30 | 159 | 3 | 300 | 336.28 |  | 210 | 33.39 |  | Cyl | 1185.7
461 | Ibanez et al. | 2018 | [147] | C159x3_90 | 159 | 3 | 300 | 336.28 |  | 210 | 90.85 |  | Cyl | 2021.7
462 | Ibanez et al. | 2018 | [147] | C120x2.5_30 | 120 | 2.5 | 300 | 445.52 |  | 210 | 41.44 |  | Cyl | 879.2
463 | Ibanez et al. | 2018 | [147] | C120x2.5_90 | 120 | 2.5 | 300 | 445.52 |  | 210 | 94.68 |  | Cyl | 1417.2
464 | Ibanez et al. | 2018 | [147] | C100x3_30 | 100 | 3 | 300 | 432.09 |  | 210 | 34.04 |  | Cyl | 724
465 | Ibanez et al. | 2018 | [147] | C100x3_90 | 100 | 3 | 300 | 432.82 |  | 210 | 93.51 |  | Cyl | 1141.3
466 | Ibanez et al. | 2018 | [147] | C101.6x3_30 | 101.6 | 3 | 300 | 425.03 |  | 210 | 34.04 |  | Cyl | 703.3
467 | Ibanez et al. | 2018 | [147] | C101.6x3_90 | 101.6 | 3 | 300 | 425.03 |  | 210 | 93.51 |  | Cyl | 1075.5
468 | Zhu and Chan | 2018 | [149] | 30C-1 | 200 | 6 | 695 | 451 | 577 | 215 | 38 | 27.6 | Cyl | 3503
469 | Zhu and Chan | 2018 | [149] | 30C-2 | 200 | 6 | 695 | 451 | 577 | 215 | 38 | 27.6 | Cyl | 3519
470 | Zhu and Chan | 2018 | [149] | 50C-1 | 200 | 6 | 695 | 451 | 577 | 215 | 80.5 | 35.1 | Cyl | 4463
471 | Zhu and Chan | 2018 | [149] | 50C-2 | 200 | 6 | 695 | 451 | 577 | 215 | 80.5 | 35.1 | Cyl | 4423
472 | Zhu and Chan | 2018 | [149] | 80C-1 | 200 | 6 | 695 | 451 | 577 | 215 | 112.1 | 40.4 | Cyl | 5071
473 | Zhu and Chan | 2018 | [149] | 80C-2 | 200 | 6 | 695 | 451 | 577 | 215 | 112.1 | 40.4 | Cyl | 5040
474 | Zhu and Chan | 2018 | [149] | 80C-3 | 200 | 6 | 695 | 451 | 577 | 215 | 112.1 | 40.4 | Cyl | 5099
475 | Wang et al. | 2017 | [154] | CFST-LA-1 | 153 | 1.54 | 306 | 345 | 512 | 187 | 73.2 | 38.8 | Cyl | 1823
476 | Wang et al. | 2017 | [154] | CFST-LA-2 | 153 | 1.54 | 306 | 345 | 512 | 187 | 73.2 | 38.8 | Cyl | 1842
477 | Wang et al. | 2017 | [154] | CFST-LA-3 | 153 | 1.54 | 306 | 345 | 512 | 187 | 73.2 | 38.8 | Cyl | 1872
478 | Wang et al. | 2017 | [154] | CFST-LB-1 | 250 | 2.48 | 500 | 326 | 477 | 191 | 73.2 | 38.8 | Cyl | 4871
479 | Wang et al. | 2017 | [154] | CFST-LB-2 | 250 | 2.48 | 500 | 326 | 477 | 191 | 73.2 | 38.8 | Cyl | 4528
480 | Wang et al. | 2017 | [154] | CFST-LB-3 | 250 | 2.48 | 500 | 326 | 477 | 191 | 73.2 | 38.8 | Cyl | 4733
481 | Wang et al. | 2017 | [154] | CFST-LC-1 | 372 | 3.64 | 744 | 320 | 451 | 185 | 73.2 | 38.8 | Cyl | 9163
482 | Wang et al. | 2017 | [154] | CFST-LC-2 | 372 | 3.64 | 744 | 320 | 451 | 185 | 73.2 | 38.8 | Cyl | 9996
483 | Wang et al. | 2017 | [154] | CFST-LC-3 | 372 | 3.64 | 744 | 320 | 451 | 185 | 73.2 | 38.8 | Cyl | 9604
484 | Wang et al. | 2017 | [154] | CFST-LD-1 | 469 | 4.66 | 938 | 291 | 448 | 186 | 73.2 | 38.8 | Cyl | 15827
485 | Wang et al. | 2017 | [154] | CFST-LD-2 | 469 | 4.66 | 938 | 291 | 448 | 186 | 73.2 | 38.8 | Cyl | 16670
486 | Wang et al. | 2017 | [154] | CFST-LD-3 | 469 | 4.66 | 938 | 291 | 448 | 186 | 73.2 | 38.8 | Cyl | 15239
487 | Wang et al. | 2017 | [154] | CFST-MA-1 | 157 | 2.48 | 314 | 326 | 477 | 191 | 73.2 | 38.8 | Cyl | 2117
488 | Wang et al. | 2017 | [154] | CFST-MA-2 | 157 | 2.48 | 314 | 326 | 477 | 191 | 73.2 | 38.8 | Cyl | 2058
489 | Wang et al. | 2017 | [154] | CFST-MA-3 | 157 | 2.48 | 314 | 326 | 477 | 191 | 73.2 | 38.8 | Cyl | 2068
490 | Wang et al. | 2017 | [154] | CFST-MB-1 | 282 | 4.36 | 564 | 322 | 484 | 194 | 73.2 | 38.8 | Cyl | 6811
491 | Wang et al. | 2017 | [154] | CFST-MB-2 | 282 | 4.36 | 564 | 322 | 484 | 194 | 73.2 | 38.8 | Cyl | 6380
492 | Wang et al. | 2017 | [154] | CFST-MB-3 | 282 | 4.36 | 564 | 322 | 484 | 194 | 73.2 | 38.8 | Cyl | 6860
493 | Wang et al. | 2017 | [154] | CFST-MC-1 | 358 | 5.66 | 716 | 290 | 450 | 184 | 73.2 | 38.8 | Cyl | 9947
494 | Wang et al. | 2017 | [154] | CFST-MC-2 | 358 | 5.66 | 716 | 290 | 450 | 184 | 73.2 | 38.8 | Cyl | 10045
495 | Wang et al. | 2017 | [154] | CFST-MC-3 | 358 | 5.66 | 716 | 290 | 450 | 184 | 73.2 | 38.8 | Cyl | 9609
496 | Wang et al. | 2017 | [154] | CFST-MD-1 | 474 | 7.42 | 948 | 317 | 468 | 194 | 73.2 | 38.8 | Cyl | 17787
497 | Wang et al. | 2017 | [154] | CFST-MD-2 | 474 | 7.42 | 948 | 317 | 468 | 194 | 73.2 | 38.8 | Cyl | 18306
498 | Wang et al. | 2017 | [154] | CFST-MD-3 | 474 | 7.42 | 948 | 317 | 468 | 194 | 73.2 | 38.8 | Cyl | 17885
499 | Wang et al. | 2017 | [154] | CFST-HA-1 | 153 | 3.64 | 306 | 320 | 451 | 185 | 73.2 | 38.8 | Cyl | 2264
500 | Wang et al. | 2017 | [154] | CFST-HA-2 | 153 | 3.64 | 306 | 320 | 451 | 185 | 73.2 | 38.8 | Cyl | 2274
501 | Wang et al. | 2017 | [154] | CFST-HA-3 | 153 | 3.64 | 306 | 320 | 451 | 185 | 73.2 | 38.8 | Cyl | 2205
502 | Wang et al. | 2017 | [154] | CFST-HB-1 | 235 | 5.66 | 470 | 290 | 450 | 184 | 73.2 | 38.8 | Cyl | 5390
503 | Wang et al. | 2017 | [154] | CFST-HB-2 | 235 | 5.66 | 470 | 290 | 450 | 184 | 73.2 | 38.8 | Cyl | 5047
504 | Wang et al. | 2017 | [154] | CFST-HB-3 | 235 | 5.66 | 470 | 290 | 450 | 184 | 73.2 | 38.8 | Cyl | 5096
505 | Wang et al. | 2017 | [154] | CFST-HC-1 | 393 | 9.38 | 786 | 312 | 451 | 196 | 73.2 | 38.8 | Cyl | 13936
506 | Wang et al. | 2017 | [154] | CFST-HC-2 | 393 | 9.38 | 786 | 312 | 451 | 196 | 73.2 | 38.8 | Cyl | 14406
507 | Wang et al. | 2017 | [154] | CFST-HC-3 | 393 | 9.38 | 786 | 312 | 451 | 196 | 73.2 | 38.8 | Cyl | 14161
508 | Wang et al. | 2017 | [154] | CFST-HD-1 | 477 | 11.36 | 954 | 310 | 446 | 192 | 73.2 | 38.8 | Cyl | 20237
509 | Wang et al. | 2017 | [154] | CFST-HD-2 | 477 | 11.36 | 954 | 310 | 446 | 192 | 73.2 | 38.8 | Cyl | 20462
510 | Wang et al. | 2017 | [154] | CFST-HD-3 | 477 | 11.36 | 954 | 310 | 446 | 192 | 73.2 | 38.8 | Cyl | 19854
511 | Lin et al. | 2018 | [164] | 400-24-31WL-1 | 140 | 4.5 | 420 | 374.2 |  |  | 28 |  | Cyl 100 | 1275.3
512 | Lin et al. | 2018 | [164] | 400-24-31WL-2 | 140 | 4.5 | 420 | 374.2 |  |  | 28 |  | Cyl 100 | 1294.5
513 | Lin et al. | 2018 | [164] | 400-36-31WL-1 | 140 | 4.5 | 420 | 374.2 |  |  | 39 |  | Cyl 100 | 1406.4
514 | Lin et al. | 2018 | [164] | 400-36-31WL-2 | 140 | 4.5 | 420 | 374.2 |  |  | 39 |  | Cyl 100 | 1405
515 | Lin et al. | 2018 | [164] | 400-48-31WL-1 | 140 | 4.5 | 420 | 374.2 |  |  | 52 |  | Cyl 100 | 1524.3
516 | Lin et al. | 2018 | [164] | 400-48-31WL-2 | 140 | 4.5 | 420 | 374.2 |  |  | 52 |  | Cyl 100 | 1530.4
517 | Lin et al. | 2018 | [164] | 490-24-31WL-1 | 140 | 4.5 | 420 | 462.9 |  |  | 28 |  | Cyl 100 | 1646.7
518 | Lin et al. | 2018 | [164] | 490-24-31WL-2 | 140 | 4.5 | 420 | 462.9 |  |  | 28 |  | Cyl 100 | 1662.3
519 | Lin et al. | 2018 | [164] | 490-36-31WL-1 | 140 | 4.5 | 420 | 462.9 |  |  | 39 |  | Cyl 100 | 1763.9
520 | Lin et al. | 2018 | [164] | 490-36-31WL-2 | 140 | 4.5 | 420 | 462.9 |  |  | 39 |  | Cyl 100 | 1753.8
521 | Lin et al. | 2018 | [164] | 490-48-31WL-1 | 140 | 4.5 | 420 | 462.9 |  |  | 52 |  | Cyl 100 | 1865.2
522 | Lin et al. | 2018 | [164] | 490-48-31WL-2 | 140 | 4.5 | 420 | 462.9 |  |  | 52 |  | Cyl 100 | 1871.6
523 | Lin et al. | 2018 | [164] | 400-36-26WL-1 | 216.3 | 8.2 | 648.9 | 381.1 |  |  | 41 |  | Cyl 100 | 3788.4
524 | Lin et al. | 2018 | [164] | 400-36-26WL-2 | 216.3 | 8.2 | 648.9 | 381.1 |  |  | 41 |  | Cyl 100 | 3800.3
525 | Lin et al. | 2018 | [164] | 400-36-36WL-1 | 190.7 | 5.3 | 572.1 | 382.5 |  |  | 41 |  | Cyl 100 | 2530.3
526 | Lin et al. | 2018 | [164] | 400-36-36WL-2 | 190.7 | 5.3 | 572.1 | 382.5 |  |  | 41 |  | Cyl 100 | 2544.8
527 | Lin et al. | 2018 | [164] | 400-36-48WL-1 | 216.3 | 4.5 | 648.9 | 371.9 |  |  | 41 |  | Cyl 100 | 2740.4
528 | Lin et al. | 2018 | [164] | 400-36-48WL-2 | 216.3 | 4.5 | 648.9 | 371.9 |  |  | 41 |  | Cyl 100 | 2751.2
529 | Cai et al. | 1984 | [11] | Cai-1 | 273 | 8 | 1100 | 306.7 |  |  | 29.62 |  | Cyl | 5576
530 | Cai et al. | 1984 | [11] | Cai-2 | 273 | 8 | 1100 | 306.7 |  |  | 40.28 |  | Cyl | 5194
531 | Cai et al. | 1984 | [11] | Cai-3 | 273 | 8 | 1100 | 306.7 |  |  | 40.28 |  | Cyl | 5292
532 | Cai et al. | 1984 | [11] | Cai-4 | 204 | 2 | 840 | 235.2 |  |  | 28.45 |  | Cyl | 1294
533 | Cai et al. | 1984 | [11] | Cai-5 | 204 | 2 | 840 | 235.2 |  |  | 39.53 |  | Cyl | 1637
534 | Cai et al. | 1984 | [11] | Cai-6 | 204 | 2 | 840 | 235.2 |  |  | 40.28 |  | Cyl | 1691
535 | Cai et al. | 1984 | [11] | Cai-9 | 96 | 5 | 400 | 410.6 |  |  | 39.53 |  | Cyl | 1176
536 | Cai et al. | 1984 | [11] | Cai-10 | 96 | 5 | 400 | 410.6 |  |  | 39.53 |  | Cyl | 1171
537 | Cai et al. | 1984 | [11] | Cai-11 | 96 | 5 | 400 | 410.6 |  |  | 39.53 |  | Cyl | 1073
538 | Cai et al. | 1984 | [11] | Cai-12 | 96 | 5 | 405 | 410.6 |  |  | 39.53 |  | Cyl | 1122
539 | Cai et al. | 1984 | [11] | Cai-21 | 121 | 12 | 500 | 294 |  |  | 28.45 |  | Cyl | 2421
540 | Cai et al. | 1984 | [11] | Cai-22 | 121 | 12 | 500 | 294 |  |  | 40.28 |  | Cyl | 2587
541 | Chapman & Neogi | 1966 | [24] | SC4 | 168.3 | 4.47 | 813 | 302 |  | 203 | 23.4 |  | Cyl | 1744
542 | Cai & Jiao/Gu | 1984 & 5 | [64], [65] | Cai-1 | 166 | 5 | 710 | 277.34 |  | 200 | 39.06 |  | Cyl | 1656.2
543 | Cai & Jiao/Gu | 1984 & 5 | [64], [65] | Cai-2 | 166 | 5 | 710 | 277.34 |  | 200 | 42.24 |  | Cyl | 1906.1
544 | Tang et al. | 1982 | [114] | Tang-15 | 200 | 2 | 930 | 237.2 |  | 200 | 24.24 |  | Cyl | 1411
545 | Tang et al. | 1982 | [114] | Tang-17 | 210 | 3 | 1040 | 233.2 |  | 200 | 27.07 |  | Cyl | 1705
546 | Tang et al. | 1982 | [114] | Tang-18 | 180 | 3 | 860 | 233.2 |  | 200 | 24.24 |  | Cyl | 1352
547 | Tang et al. | 1982 | [114] | Tang-53 | 92 | 3 | 460 | 260.7 |  | 200 | 20.71 |  | Cyl | 501
548 | Zhong & Wang | 1978 | [115] | 8* | 108 | 4.5 | 445 | 409.64 |  | 200 | 28.6 |  | Cyl | 970.2
549 | Bai & Li | 2006 | Goode's data | GZJ1-1 | 219 | 7 | 990 | 273 |  | 200 | 38.2 |  | Cyl | 3278
550 | Bai & Li | 2006 | Goode's data | GZJ1-2 | 219 | 7 | 990 | 273 |  | 200 | 38.2 |  | Cyl | 3278
551 | Bai & Li | 2006 | Goode's data | GZJ1-3 | 219 | 7 | 990 | 273 |  | 200 | 38.2 |  | Cyl | 3278
552 | Guiaux & Janss | 1970 | [63] | 4 | 218.25 | 6.5 | 943 | 302.04482 |  |  | 37.069137 |  | Cube 200 | 2755.669
553 | Guiaux & Janss | 1970 | [63] | 5 | 218.5 | 6.375 | 941.5 | 302.04482 |  |  | 37.069137 |  | Cube 200 | 2745.862
554 | Guiaux & Janss | 1970 | [63] | 6 | 219.25 | 6.05 | 941.5 | 302.04482 |  |  | 37.069137 |  | Cube 200 | 2804.702
555 | Cai & Jiao | 1984 | [64] | G-21 | 273 | 8 | 1100 | 306.948145 |  |  | 34.715541 |  | Cube 200 | 5579.984
556 | Cai & Jiao | 1984 | [64] | G-32 | 273 | 8 | 1100 | 306.948145 |  |  | 11.8660465 |  | Cube 200 | 4040.34
557 | Cai & Jiao | 1984 | [64] | G-33 | 273 | 8 | 1100 | 306.948145 |  |  | 11.8660465 |  | Cube 200 | 3844.207
558 | Cai & Jiao | 1984 | [64] | G-56 | 273 | 8 | 1100 | 306.948145 |  |  | 17.455837 |  | Cube 200 | 5197.525
559 | Cai & Jiao | 1984 | [64] | G-57 | 273 | 8 | 1100 | 306.948145 |  |  | 17.455837 |  | Cube 200 | 5295.591
560 | Cai & Jiao | 1984 | [64] | G-31 | 204 | 2 | 880 | 235.3596 |  |  | 12.160246 |  | Cube 200 | 1068.925
561 | Cai & Jiao | 1984 | [64] | G-35 | 204 | 2 | 880 | 235.3596 |  |  | 12.160246 |  | Cube 200 | 1039.505
562 | Cai & Jiao | 1984 | [64] | G-46 | 204 | 2 | 840 | 235.3596 |  |  | 33.4406765 |  | Cube 200 | 1294.478
563 | Cai & Jiao | 1984 | [64] | G-50 | 204 | 2 | 840 | 235.3596 |  |  | 46.091255 |  | Cube 200 | 1637.711
564 | Cai & Jiao | 1984 | [64] | G-51 | 204 | 2 | 840 | 235.3596 |  |  | 46.875787 |  | Cube 200 | 1691.647
565 | Cai & Jiao | 1984 | [64] | G-38 | 96 | 5 | 410 | 410.898635 |  |  | 12.160246 |  | Cube 200 | 912.0185
566 | Cai & Jiao | 1984 | [64] | G-39 | 96 | 5 | 450 | 410.898635 |  |  | 12.160246 |  | Cube 200 | 843.3719
567 | Cai & Jiao | 1984 | [64] | G-48 | 96 | 5 | 400 | 410.898635 |  |  | 46.091255 |  | Cube 200 | 1176.798
568 | Cai & Jiao | 1984 | [64] | G-49 | 96 | 5 | 400 | 410.898635 |  |  | 46.091255 |  | Cube 200 | 1171.895
569 | Cai & Jiao | 1984 | [64] | G-58 | 96 | 5 | 400 | 410.898635 |  |  | 46.091255 |  | Cube 200 | 1073.828
570 | Cai & Jiao | 1984 | [64] | G-59 | 96 | 5 | 405 | 410.898635 |  |  | 46.091255 |  | Cube 200 | 1122.861
571 | Cai & Jiao | 1984 | [64] | G-36 | 121 | 12 | 500 | 294.1995 |  |  | 12.160246 |  | Cube 200 | 2417.339
572 | Cai & Jiao | 1984 | [64] | G-37 | 121 | 12 | 500 | 294.1995 |  |  | 12.160246 |  | Cube 200 | 2373.209
573 | Cai & Jiao | 1984 | [64] | G-42 | 121 | 12 | 500 | 294.1995 |  |  | 33.4406765 |  | Cube 200 | 2500.696
574 | Cai & Jiao | 1984 | [64] | G-41 | 121 | 12 | 500 | 294.1995 |  |  | 11.8660465 |  | Cube 200 | 2333.983
575 | Cai & Jiao | 1984 | [64] | G-43 | 121 | 12 | 500 | 294.1995 |  |  | 33.4406765 |  | Cube 200 | 2422.243
576 | Cai & Jiao | 1984 | [64] | G-52 | 121 | 12 | 500 | 294.1995 |  |  | 46.875787 |  | Cube 200 | 2588.956
577 | Matsui & Tsuda | 1996 | [72] | C4-0 | 165.2 | 4.5 | 661 | 413.84063 | 493.274495 |  | 40.8937305 |  |  | 1562.199
578 | Schneider | 1998 | [53] | C1 | 140.8 | 3 | 635 | 285 |  |  | 28.18 |  | Cyl | 881
579 | Schneider | 1998 | [53] | C2 | 141.4 | 6.5 | 635 | 313 |  |  | 23.805 |  | Cyl | 1825
580 | Han et al. | 2005 | [168] | CA1-1 | 60 | 1.87 | 180 | 282 | 358 | 201.5 | 85.2 | 41.54 | Cube | 312
581 | Han et al. | 2005 | [168] | CA1-2 | 60 | 1.87 | 180 | 282 | 358 | 201.5 | 85.2 | 41.54 | Cube | 320
582 | Han et al. | 2005 | [168] | CA2-1 | 100 | 1.87 | 300 | 282 | 358 | 201.5 | 85.2 | 41.54 | Cube | 822
583 | Han et al. | 2005 | [168] | CA2-2 | 100 | 1.87 | 300 | 282 | 358 | 201.5 | 85.2 | 41.54 | Cube | 845
584 | Han et al. | 2005 | [168] | CA3-1 | 150 | 1.87 | 450 | 282 | 358 | 201.5 | 85.2 | 41.54 | Cube | 1701
585 | Han et al. | 2005 | [168] | CA3-2 | 150 | 1.87 | 450 | 282 | 358 | 201.5 | 85.2 | 41.54 | Cube | 1670
586 | Han et al. | 2005 | [168] | CA4-1 | 200 | 1.87 | 600 | 282 | 358 | 201.5 | 85.2 | 41.54 | Cube | 2783
587 | Han et al. | 2005 | [168] | CA4-2 | 200 | 1.87 | 600 | 282 | 358 | 201.5 | 85.2 | 41.54 | Cube | 2824
588 | Han et al. | 2005 | [168] | CA5-1 | 250 | 1.87 | 750 | 282 | 358 | 201.5 | 85.2 | 41.54 | Cube | 3950
589 | Han et al. | 2005 | [168] | CA5-2 | 250 | 1.87 | 750 | 282 | 358 | 201.5 | 85.2 | 41.54 | Cube | 4102
590 | Han et al. | 2005 | [168] | CB1-1 | 60 | 2 | 180 | 404 | 514 | 207 | 85.2 | 41.54 | Cube | 427
591 | Han et al. | 2005 | [168] | CB1-2 | 60 | 2 | 180 | 404 | 514 | 207 | 85.2 | 41.54 | Cube | 415
592 | Han et al. | 2005 | [168] | CB2-1 | 100 | 2 | 300 | 404 | 514 | 207 | 85.2 | 41.54 | Cube | 930
593 | Han et al. | 2005 | [168] | CB2-2 | 100 | 2 | 300 | 404 | 514 | 207 | 85.2 | 41.54 | Cube | 920
594 | Han et al. | 2005 | [168] | CB3-1 | 150 | 2 | 450 | 404 | 514 | 207 | 85.2 | 41.54 | Cube | 1870
595 | Han et al. | 2005 | [168] | CB3-2 | 150 | 2 | 450 | 404 | 514 | 207 | 85.2 | 41.54 | Cube | 1743
596 | Han et al. | 2005 | [168] | CB4-1 | 200 | 2 | 600 | 404 | 514 | 207 | 85.2 | 41.54 | Cube | 3020
597 | Han et al. | 2005 | [168] | CB4-2 | 200 | 2 | 600 | 404 | 514 | 207 | 85.2 | 41.54 | Cube | 3011
598 | Han et al. | 2005 | [168] | CB5-1 | 250 | 2 | 750 | 404 | 514 | 207 | 85.2 | 41.54 | Cube | 4442
599 | Han et al. | 2005 | [168] | CB5-2 | 250 | 2 | 750 | 404 | 514 | 207 | 85.2 | 41.54 | Cube | 4550
600 | Han et al. | 2005 | [168] | CC1-1 | 60 | 2 | 180 | 404 | 514 | 207 | 90 | 41.54 | Cube | 432
601 | Han et al. | 2005 | [168] | CC1-2 | 60 | 2 | 180 | 404 | 514 | 207 | 90 | 41.54 | Cube | 437
602 | Han et al. | 2005 | [168] | CC2-1 | 150 | 2 | 450 | 404 | 514 | 207 | 90 | 41.54 | Cube | 1980
603 | Han et al. | 2005 | [168] | CC2-2 | 150 | 2 | 450 | 404 | 514 | 207 | 90 | 41.54 | Cube | 1910
604 | Han et al. | 2005 | [168] | CC3-1 | 250 | 2 | 750 | 404 | 514 | 207 | 90 | 41.54 | Cube | 4720
605 | Han et al. | 2005 | [168] | CC3-2 | 250 | 2 | 750 | 404 | 514 | 207 | 90 | 41.54 | Cube | 4800
606 | Kwon et al. | 2011 | [170] | UC-47 | 151 | 3.2 | 620 | 265 |  | 205.7 | 25.4 | 23.67 | Cyl 100 | 1129
607 | Kwon et al. | 2011 | [170] | UC-47a | 150 | 3.2 | 620 | 265 |  | 205.7 | 25.4 | 23.67 | Cyl 100 | 1123
608 | Kwon et al. | 2011 | [170] | UC-62 | 199 | 3.2 | 835 | 265 |  | 205.7 | 25.4 | 23.67 | Cyl 100 | 1535
609 | Kwon et al. | 2011 | [170] | UC-62a | 198 | 3.2 | 835 | 265 |  | 205.7 | 25.4 | 23.67 | Cyl 100 | 1560
610 | Kwon et al. | 2011 | [170] | UC-78 | 251 | 3.2 | 1050 | 265 |  | 205.7 | 25.4 | 23.67 | Cyl 100 | 2033
611 | Kwon et al. | 2011 | [170] | UC-78a | 300 | 3.2 | 1250 | 265 |  | 205.7 | 25.4 | 23.67 | Cyl 100 | 2012
612 | Kwon et al. | 2011 | [170] | UC-94 | 350 | 3.2 | 1468 | 265 |  | 205.7 | 25.4 | 23.67 | Cyl 100 | 3000
613 | Kwon et al. | 2011 | [170] | UC-109 | 401 | 3.2 | 1680 | 265 |  | 205.7 | 25.4 | 23.67 | Cyl 100 | 3680
614 | Kwon et al. | 2011 | [170] | UC-125 | 450 | 3.2 | 1888 | 265 |  | 205.7 | 25.4 | 23.67 | Cyl 100 | 4540
615 | Zhou et al. | 2017 | [171] | S1-1 | 127 | 4.2 | 480 | 349 |  | 201 | 84.2 |  | Cyl | 2205
616 | Zhou et al. | 2017 | [171] | S1-2 | 127 | 4.2 | 480 | 349 |  | 201 | 84.2 |  | Cyl | 2245
617 | Zhou et al. | 2017 | [171] | S1-3 | 127 | 4.2 | 480 | 349 |  | 201 | 84.2 |  | Cyl | 2254
618 | Zhou et al. | 2017 | [171] | S2-1 | 133 | 5.8 | 480 | 427 |  | 211 | 84.2 |  | Cyl | 3112
619 | Zhou et al. | 2017 | [171] | S2-2 | 133 | 5.8 | 480 | 427 |  | 211 | 84.2 |  | Cyl | 3187
620 | Zhou et al. | 2017 | [171] | S2-3 | 133 | 5.8 | 480 | 427 |  | 211 | 84.2 |  | Cyl | 3193
621 | Zhou et al. | 2017 | [171] | S3-1 | 203 | 9.6 | 800 | 352 |  | 209 | 84.2 |  | Cyl | 5988
622 | Zhou et al. | 2017 | [171] | S3-2 | 203 | 9.6 | 800 | 352 |  | 209 | 84.2 |  | Cyl | 5906
623 | Zhou et al. | 2017 | [171] | S3-3 | 203 | 9.6 | 800 | 352 |  | 209 | 84.2 |  | Cyl | 6010
624 | Lu et al. | 2015 | [173] | C50-3-0 | 129 | 3 | 387 | 306 | 417 | 205 | 53.7 |  | Cube | 1068
625 | Lu et al. | 2015 | [173] | C50-3-0.6 | 129 | 3 | 387 | 306 | 417 | 205 | 55.3 |  | Cube | 1093
626 | Lu et al. | 2015 | [173] | C50-3-0.9 | 129 | 3 | 387 | 306 | 417 | 205 | 56.3 |  | Cube | 1118
627 | Lu et al. | 2015 | [173] | C50-3-1.2 | 129 | 3 | 387 | 306 | 417 | 205 | 58.8 |  | Cube | 1162
628 | Lu et al. | 2015 | [173] | C50-4-0 | 131 | 4 | 393 | 306 | 417 | 205 | 53.7 |  | Cube | 1280
629 | Lu et al. | 2015 | [173] | C50-4-0.6 | 131 | 4 | 393 | 306 | 417 | 205 | 55.3 |  | Cube | 1360
630 | Lu et al. | 2015 | [173] | C50-4-0.9 | 131 | 4 | 393 | 306 | 417 | 205 | 56.3 |  | Cube | 1403
631 | Lu et al. | 2015 | [173] | C50-4-1.2 | 131 | 4 | 393 | 306 | 417 | 205 | 58.8 |  | Cube | 1459
632 | Lu et al. | 2015 | [173] | C50-5-0 | 133 | 5 | 399 | 306 | 417 | 205 | 53.7 |  | Cube | 1454
633 | Lu et al. | 2015 | [173] | C50-5-0.6 | 133 | 5 | 399 | 306 | 417 | 205 | 55.3 |  | Cube | 1470
634 | Lu et al. | 2015 | [173] | C50-5-0.9 | 133 | 5 | 399 | 306 | 417 | 205 | 56.3 |  | Cube | 1518
635 | Lu et al. | 2015 | [173] | C50-5-1.2 | 133 | 5 | 399 | 306 | 417 | 205 | 58.8 |  | Cube | 1569
636 | Lu et al. | 2015 | [173] | C60-3-0 | 129 | 3 | 387 | 306 | 417 | 205 | 60.9 |  | Cube | 1095
637 | Lu et al. | 2015 | [173] | C60-3-0.6 | 129 | 3 | 387 | 306 | 417 | 205 | 62.4 |  | Cube | 1128
638 | Lu et al. | 2015 | [173] | C60-3-0.9 | 129 | 3 | 387 | 306 | 417 | 205 | 64 |  | Cube | 1147
639 | Lu et al. | 2015 | [173] | C60-3-1.2 | 129 | 3 | 387 | 306 | 417 | 205 | 66.2 |  | Cube | 1192
640 | Lu et al. | 2015 | [173] | C60-4-0 | 131 | 4 | 393 | 306 | 417 | 205 | 60.9 |  | Cube | 1320
641 | Lu et al. | 2015 | [173] | C60-4-0.6 | 131 | 4 | 393 | 306 | 417 | 205 | 62.4 |  | Cube | 1389
642 | Lu et al. | 2015 | [173] | C60-4-0.9 | 131 | 4 | 393 | 306 | 417 | 205 | 64 |  | Cube | 1430
643 | Lu et al. | 2015 | [173] | C60-4-1.2 | 131 | 4 | 393 | 306 | 417 | 205 | 66.2 |  | Cube | 1452
644 | Lu et al. | 2015 | [173] | C60-5-0 | 133 | 5 | 399 | 306 | 417 | 205 | 60.9 |  | Cube | 1548
645 | Lu et al. | 2015 | [173] | C60-5-0.6 | 133 | 5 | 399 | 306 | 417 | 205 | 62.4 |  | Cube | 1581
646 | Lu et al. | 2015 | [173] | C60-5-0.9 | 133 | 5 | 399 | 306 | 417 | 205 | 64 |  | Cube | 1609
647 | Lu et al. | 2015 | [173] | C60-5-1.2 | 133 | 5 | 399 | 306 | 417 | 205 | 66.2 |  | Cube | 1661
648 | Lu et al. | 2015 | [173] | C70-3-0 | 129 | 3 | 387 | 306 | 417 | 205 | 69.7 |  | Cube | 1266
649 | Lu et al. | 2015 | [173] | C70-3-0.6 | 129 | 3 | 387 | 306 | 417 | 205 | 71.6 |  | Cube | 1287
650 | Lu et al. | 2015 | [173] | C70-3-0.9 | 129 | 3 | 387 | 306 | 417 | 205 | 74.6 |  | Cube | 1301
651 | Lu et al. | 2015 | [173] | C70-3-1.2 | 129 | 3 | 387 | 306 | 417 | 205 | 76.4 |  | Cube | 1356
652 | Lu et al. | 2015 | [173] | C70-4-0 | 131 | 4 | 393 | 306 | 417 | 205 | 69.7 |  | Cube | 1469
653 | Lu et al. | 2015 | [173] | C704-0.6 | 131 | 4 | 393 | 306 | 417 | 205 | 71.6 |  | Cube | 1482
654 | Lu et al. | 2015 | [173] | C70-4-0.9 | 131 | 4 | 393 | 306 | 417 | 205 | 74.6 |  | Cube | 1496
655 | Lu et al. | 2015 | [173] | C70-4-1.2 | 131 | 4 | 393 | 306 | 417 | 205 | 76.4 |  | Cube | 1542
656 | Lu et al. | 2015 | [173] | C70-5-0 | 133 | 5 | 399 | 306 | 417 | 205 | 69.7 |  | Cube | 1659
657 | Lu et al. | 2015 | [173] | C70-5-0.6 | 133 | 5 | 399 | 306 | 417 | 205 | 71.6 |  | Cube | 1673
658 | Lu et al. | 2015 | [173] | C70-5-0.9 | 133 | 5 | 399 | 306 | 417 | 205 | 74.6 |  | Cube | 1712
659 | Lu et al. | 2015 | [173] | C70-5-1.2 | 133 | 5 | 399 | 306 | 417 | 205 | 76.4 |  | Cube | 1774
660 | Gardner | 1968 | [1] | 1 | 168.8 | 2.64 | 1830 | 200.2 |  | 208 | 18.2 |  | Cyl | 823
661 | Gardner | 1968 | [1] | 2 | 168.8 | 2.64 | 1830 | 200.2 |  | 208 | 34.7 |  | Cyl | 916
662 | Gardner | 1968 | [1] | 3 | 169.3 | 2.62 | 1830 | 338.1 |  | 199 | 37.1 |  | Cyl | 756
663 | Gardner | 1968 | [1] | 4 | 169.3 | 2.62 | 1830 | 338.1 |  | 199 | 34.1 |  | Cyl | 689
664 | Gardner | 1968 | [1] | 5 | 168.3 | 3.6 | 2135 | 288.4 |  | 168 | 27 |  | Cyl | 947
665 | Gardner | 1968 | [1] | 6 | 168.3 | 3.6 | 2135 | 288.4 |  | 168 | 33.3 |  | Cyl | 1050
666 | Gardner | 1968 | [1] | 7 | 168.8 | 5 | 2135 | 302.4 |  | 208 | 33.4 |  | Cyl | 1130
667 | Gardner | 1968 | [1] | 8 | 168.8 | 5 | 2135 | 302.4 |  | 208 | 27.8 |  | Cyl | 1165
668 | Cai et al. | 1984 | [11] | Cai-7 | 96 | 5 | 450 | 410.6 |  |  | 28.45 |  | Cyl | 1044
669 | Cai et al. | 1984 | [11] | Cai-8 | 96 | 5 | 450 | 410.6 |  |  | 28.45 |  | Cyl | 1166
670 | Han & Yao | 2004 | [14] | lcsc1-1 | 200 | 3 | 2000 | 303.5 |  | 206.5 | 46.8 |  | Cyl | 1830
671 | Han & Yao | 2005 | [14] | lcsc1-2 | 200 | 3 | 2001 | 303.5 |  | 206.5 | 46.8 |  | Cyl | 1806
672 | Han & Yao | 2006 | [14] | lch1-1 | 200 | 3 | 2002 | 303.5 |  | 206.5 | 46.8 |  | Cyl | 1882
673 | Han & Yao | 2007 | [14] | lch1-2 | 200 | 3 | 2003 | 303.5 |  | 206.5 | 46.8 |  | Cyl | 2060
674 | Han & Yao | 2008 | [14] | lcv1 | 200 | 3 | 2004 | 303.5 |  | 206.5 | 46.8 |  | Cyl | 2115
675 | Kloppel & Goder | 1957 | [19] | 7 | 95 | 12.5 | 1420 | 279 |  | 209 | 20.6 |  | Cyl | 947
676 | Kloppel & Goder | 1957 | [19] | 8 | 95 | 12.75 | 1420 | 277 |  | 209 | 20.6 |  | Cyl | 938
677 | Kloppel & Goder | 1957 | [19] | 9 | 95 | 12.4 | 1420 | 277 |  | 209 | 20.6 |  | Cyl | 907
678 | Kloppel & Goder | 1957 | [19] | 10 | 95 | 12.6 | 860 | 279 |  | 209 | 20.6 |  | Cyl | 1018
679 | Kloppel & Goder | 1957 | [19] | 11 | 95 | 12.7 | 860 | 277 |  | 209 | 20.6 |  | Cyl | 1008
680 | Kloppel & Goder | 1957 | [19] | 12 | 95 | 12.7 | 860 | 277 |  | 209 | 20.6 |  | Cyl | 1034
681 | Kloppel & Goder | 1957 | [19] | 13 | 95 | 12.8 | 1980 | 283 |  | 209 | 20.6 |  | Cyl | 886
682 | Kloppel & Goder | 1957 | [19] | 14 | 95 | 12.5 | 1980 | 280 |  | 209 | 20.6 |  | Cyl | 907
683 | Kloppel & Goder | 1957 | [19] | 15 | 95 | 12.6 | 1980 | 294 |  | 209 | 20.6 |  | Cyl | 917
684 | Kloppel & Goder | 1957 | [19] | 41 | 95 | 3.66 | 860 | 332 |  | 209 | 25.3 |  | Cyl | 656
685 | Kloppel & Goder | 1957 | [19] | 42 | 95 | 3.68 | 860 | 392 |  | 209 | 25.3 |  | Cyl | 686
686 | Kloppel & Goder | 1957 | [19] | 43 | 95 | 3.4 | 860 | 340 |  | 209 | 25.3 |  | Cyl | 656
687 | Kloppel & Goder | 1957 | [19] | 44 | 95 | 3.86 | 1420 | 332 |  | 209 | 25.3 |  | Cyl | 567
688 | Kloppel & Goder | 1957 | [19] | 45 | 95 | 3.91 | 1420 | 392 |  | 209 | 25.3 |  | Cyl | 606
689 | Kloppel & Goder | 1957 | [19] | 46 | 95 | 3.58 | 1420 | 340 |  | 209 | 25.3 |  | Cyl | 576
690 | Kloppel & Goder | 1957 | [19] | 47 | 95 | 3.76 | 1980 | 332 |  | 209 | 25.3 |  | Cyl | 536
691 | Kloppel & Goder | 1957 | [19] | 48 | 95 | 3.78 | 1980 | 392 |  | 209 | 25.3 |  | Cyl | 567
692 | Kloppel & Goder | 1957 | [19] | 49 | 95 | 3.51 | 1980 | 340 |  | 209 | 25.3 |  | Cyl | 488
693 | Kloppel & Goder | 1957 | [19] | 63 | 216 | 4.06 | 2220 | 289 |  | 209 | 23.2 |  | Cyl | 1023
694 | Kloppel & Goder | 1957 | [19] | 64 | 216 | 4.11 | 2220 | 304 |  | 209 | 23.2 |  | Cyl | 1834
695 | Kloppel & Goder | 1957 | [19] | 65 | 216 | 4.04 | 2220 | 293 |  | 209 | 30.2 |  | Cyl | 2289
696 | Kloppel & Goder | 1957 | [19] | 66 | 216 | 4.11 | 2220 | 291 |  | 209 | 30.2 |  | Cyl | 2239
697 | Kloppel & Goder | 1957 | [19] | 69 | 216 | 6.05 | 2220 | 395 |  | 209 | 23.2 |  | Cyl | 2462
698 | Kloppel & Goder | 1957 | [19] | 70 | 216 | 5.97 | 2220 | 399 |  | 209 | 23.2 |  | Cyl | 2421
699 | Kloppel & Goder | 1957 | [19] | 71 | 216 | 6.5 | 2220 | 300 |  | 209 | 30.2 |  | Cyl | 2804
700 | Kloppel & Goder | 1957 | [19] | 72 | 216 | 6.3 | 2220 | 411 |  | 209 | 30.2 |  | Cyl | 2932
701 | Kloppel & Goder | 1957 | [19] | 73 | 95 | 3.86 | 1980 | 337 |  | 209 | 24.4 |  | Cyl | 498
702 | Kloppel & Goder | 1957 | [19] | 74 | 95 | 3.4 | 1980 | 343 |  | 209 | 24.4 |  | Cyl | 473
703 | Kloppel & Goder | 1957 | [19] | 75 | 95 | 3.58 | 1980 | 360 |  | 209 | 24.4 |  | Cyl | 473
704 | Kloppel & Goder | 1957 | [19] | 76 | 95 | 3.73 | 1980 | 332 |  | 209 | 24.4 |  | Cyl | 413
705 | Kloppel & Goder | 1957 | [19] | 83 | 121 | 3.66 | 1050 | 300 |  | 209 | 21.4 |  | Cyl | 695
706 | Kloppel & Goder | 1957 | [19] | 84 | 121 | 3.73 | 1050 | 333 |  | 209 | 21.4 |  | Cyl | 746
707 | Kloppel & Goder | 1957 | [19] | 85 | 121 | 3.76 | 1050 | 313 |  | 209 | 24.6 |  | Cyl | 837
708 | Kloppel & Goder | 1957 | [19] | 86 | 121 | 3.99 | 1050 | 332 |  | 209 | 24.6 |  | Cyl | 867
709 | Kloppel & Goder | 1957 | [19] | 89 | 121 | 5.61 | 1050 | 349 |  | 209 | 21.4 |  | Cyl | 998
710 | Kloppel & Goder | 1957 | [19] | 90 | 121 | 5.41 | 1050 | 348 |  | 209 | 21.4 |  | Cyl | 1018
711 | Kloppel & Goder | 1957 | [19] | 91 | 121 | 5.46 | 1050 | 336 |  | 209 | 24.6 |  | Cyl | 1099
712 | Kloppel & Goder | 1957 | [19] | 92 | 121 | 5.56 | 1050 | 327 |  | 209 | 24.6 |  | Cyl | 1079
713 | Kloppel & Goder | 1957 | [19] | 95 | 121 | 3.71 | 2310 | 300 |  | 209 | 21.4 |  | Cyl | 641
714 | Kloppel & Goder | 1957 | [19] | 96 | 121 | 3.76 | 2310 | 333 |  | 209 | 21.4 |  | Cyl | 629
715 | Kloppel & Goder | 1957 | [19] | 97 | 121 | 3.71 | 2310 | 313 |  | 209 | 24.6 |  | Cyl | 695
716 | Kloppel & Goder | 1957 | [19] | 98 | 121 | 3.86 | 2310 | 332 |  | 209 | 24.6 |  | Cyl | 755
717 | Kloppel & Goder | 1957 | [19] | 101 | 121 | 5.69 | 2310 | 349 |  | 209 | 21.4 |  | Cyl | 786
718 | Kloppel & Goder | 1957 | [19] | 102 | 121 | 5.49 | 2310 | 348 |  | 209 | 21.4 |  | Cyl | 816
719 | Kloppel & Goder | 1957 | [19] | 103 | 121 | 5.64 | 2310 | 336 |  | 209 | 24.6 |  | Cyl | 874
720 | Kloppel & Goder | 1957 | [19] | 104 | 121 | 5.44 | 2310 | 327 |  | 209 | 24.6 |  | Cyl | 865
721 | Salani & Sims | 1964 | [20] | 28F | 50.8 | 1.65 | 1524 | 532 |  | 207 | 21.6 |  | Cyl | 115.2
722 | Salani & Sims | 1964 | [20] | 29F | 50.8 | 1.65 | 1524 | 532 |  | 207 | 21.6 |  | Cyl | 114.3
723 | Salani & Sims | 1964 | [20] | 30F | 50.8 | 1.65 | 1524 | 532 |  | 207 | 28.3 |  | Cyl | 120.5
724 | Salani & Sims | 1964 | [20] | 71F | 69.9 | 1.24 | 1524 | 532 |  | 207 | 28.3 |  | Cyl | 230.9
725 | Salani & Sims | 1964 | [20] | 40F | 76.2 | 1.65 | 1524 | 532 |  | 207 | 27.4 |  | Cyl | 226.4
726 | Salani & Sims | 1964 | [20] | 41F | 76.2 | 1.65 | 1524 | 532 |  | 207 | 27.4 |  | Cyl | 245.1
727 | Salani & Sims | 1964 | [20] | 42F | 76.2 | 1.65 | 1524 | 532 |  | 207 | 27.7 |  | Cyl | 320.3
728 | Gardener & Jacobson | 1967 | [21] | 1 | 101.6762 | 3.0734 | 1524 | 605.0839 | 735.6706 |  | 34.12905 |  | Cyl | 818.4727744
729 | Gardener & Jacobson | 1967 | [21] | 2 | 101.727 | 3.0988 | 1524 | 605.0839 | 735.6706 |  | 31.1643 |  | Cyl | 800.679888
730 | Gardener & Jacobson | 1967 | [21] | 5 | 120.65 | 4.0894 | 1050.036 | 451.6066 | 500.4215 |  | 34.40484 |  | Cyl | 1156.537616
731 | Gardener & Jacobson | 1967 | [21] | 6 | 120.8278 | 4.0894 | 1050.036 | 451.6066 | 500.4215 |  | 29.57851 |  | Cyl | 1092.706
732 | Gardener & Jacobson | 1967 | [21] | 7 | 120.8278 | 4.0894 | 1050.036 | 451.6066 | 500.4215 |  | 25.92429 |  | Cyl | 949.6953116
733 | Gardener & Jacobson | 1967 | [21] | 11 | 152.6032 | 3.1496 | 1676.4 | 415.1333 | 513.3147 |  | 20.89111 |  | Cyl | 938.5747576
734 | Gardener & Jacobson | 1967 | [21] | 12 | 152.7048 | 3.1496 | 1676.4 | 415.1333 | 513.3147 |  | 23.09744 |  | Cyl | 880.7478768
735 | Gardener & Jacobson | 1967 | [21] | 18 | 76.4794 | 1.7018 | 1524 | 363.2848 | 511.2463 |  | 24.95902 |  | Cyl | 244.652188
736 | Gardener & Jacobson | 1967 | [21] | 20 | 76.4286 | 1.7272 | 609.5492 | 363.2848 | 511.2463 |  | 40.88591 |  | Cyl | 411.460498
737 | Gardener & Jacobson | 1967 | [21] | 21 | 76.4794 | 1.7272 | 609.4476 | 363.2848 | 511.2463 |  | 25.92429 |  | Cyl | 330.2804538
738 | Furlong | 1967 - 1968 | [22], [23] | -1 | 114.3 | 3.18 | 914 | 420 |  | 203 | 29.4 |  | Cyl | 712
739 | Furlong | 1967 - 1968 | [22], [23] | -2 | 114.3 | 3.18 | 914 | 420 |  | 203 | 29.4 |  | Cyl | 756
740 | Furlong | 1967 - 1968 | [22], [23] | -3 | 127 | 2.41 | 914 | 294 |  | 203 | 35.6 |  | Cyl | 627
741 | Furlong | 1967 - 1968 | [22], [23] | -4 | 127 | 2.41 | 914 | 294 |  | 203 | 35.6 |  | Cyl | 623
742 | Furlong | 1967 - 1968 | [22], [23] | -5 | 127 | 2.41 | 914 | 294 |  | 203 | 35.6 |  | Cyl | 658
743 | Furlong | 1967 - 1968 | [22], [23] | -6 | 152.4 | 1.55 | 914 | 336 |  | 203 | 21.4 |  | Cyl | 682
744 | Furlong | 1967 - 1968 | [22], [23] | -7 | 152.4 | 1.55 | 914 | 336 |  | 203 | 26.3 |  | Cyl | 721
745 | Furlong | 1967 - 1968 | [22], [23] | -8 | 152.4 | 1.55 | 914 | 336 |  | 203 | 26.3 |  | Cyl | 733
746 | Chapman & Neogi | 1966 | [24] | A1 | 355.6 | 11.18 | 1880 | 361 |  | 203 | 38.6 |  | Cyl | 11460
747 | Chapman & Neogi | 1966 | [24] | A4 | 355.6 | 11.18 | 1880 | 361 |  | 203 | 33.3 |  | Cyl | 10710
748 | Chapman & Neogi | 1966 | [24] | A5 | 355.6 | 4.72 | 1880 | 281 |  | 203 | 21.3 |  | Cyl | 3517
749 | Chapman & Neogi | 1966 | [24] | A6 | 355.6 | 7.98 | 2083 | 361 |  | 203 | 23.8 |  | Cyl | 7433
750 | Chapman & Neogi | 1966 | [24] | B1 | 127.3 | 1.63 | 711 | 376 |  | 203 | 67.2 |  | Cyl | 1285
751 | Chapman & Neogi | 1966 | [24] | B1X | 127.3 | 1.63 | 711 | 334 |  | 203 | 67.2 |  | Cyl | 1285
752 | Chapman & Neogi | 1966 | [24] | B2 | 127.1 | 2.95 | 711 | 376 |  | 203 | 67.2 |  | Cyl | 1305
753 | Chapman & Neogi | 1966 | [24] | B2X | 127.1 | 2.95 | 711 | 334 |  | 203 | 67.2 |  | Cyl | 1305
754 | Chapman & Neogi | 1966 | [24] | SC1 | 168.2 | 4.52 | 813 | 302 |  | 203 | 31.9 |  | Cyl | 2006
755 | Chapman & Neogi | 1966 | [24] | SC2 | 168.4 | 4.52 | 813 | 302 |  | 203 | 43.8 |  | Cyl | 2233
756 | Chapman & Neogi | 1966 | [24] | SC3 | 168.2 | 4.52 | 813 | 302 |  | 203 | 43.8 |  | Cyl | 2113
757 | Knowles & Park | 1969 | [25] | 1' | 88.9 | 5.842 | 1727 | 406 |  | 217 | 41.5 |  | Cyl | 614.7
758 | Knowles & Park | 1969 | [25] | 2' | 88.9 | 5.842 | 1422 | 406 |  | 217 | 41.5 |  | Cyl | 711.7
759 | Knowles & Park | 1969 | [25] | 3' | 88.9 | 5.842 | 1118 | 406 |  | 217 | 41.5 |  | Cyl | 715.2
760 | Knowles & Park | 1969 | [25] | 4' | 88.9 | 5.842 | 813 | 406 |  | 217 | 41.5 |  | Cyl | 918.5
761 | Knowles & Park | 1969 | [25] | 5' | 88.9 | 5.842 | 508 | 406 |  | 217 | 41.5 |  | Cyl | 991.9
762 | Knowles & Park | 1969 | [25] | 6' | 88.9 | 5.842 | 508 | 406 |  | 217 | 41.5 |  | Cyl | 889.6
763 | Knowles & Park | 1969 | [25] | 7' | 82.55 | 1.397 | 1727 | 490 |  | 217 | 41.5 |  | Cyl | 224.6
764 | Knowles & Park | 1969 | [25] | 8' | 82.55 | 1.397 | 1422 | 490 |  | 217 | 41.5 |  | Cyl | 294.5
765 | Knowles & Park | 1969 | [25] | 9' | 82.55 | 1.397 | 1118 | 490 |  | 217 | 41.5 |  | Cyl | 355.8
766 | Knowles & Park | 1969 | [25] | 10' | 82.55 | 1.397 | 813 | 490 |  | 217 | 41.5 |  | Cyl | 400.3
767 | Knowles & Park | 1969 | [25] | 11' | 82.55 | 1.397 | 508 | 490 |  | 217 | 41.5 |  | Cyl | 489.3
768 | Han & Yan | 2000 | [26] | SC154-1 | 108 | 4.5 | 4158 | 348.1 |  | 200 | 25.4 |  | Cyl | 342
769 | Han & Yan | 2000 | [26] | SC154-2 | 108 | 4.5 | 4158 | 348.1 |  | 200 | 25.4 |  | Cyl | 292
770 | Han & Yan | 2000 | [26] | SC154-3 | 108 | 4.5 | 4158 | 348.1 |  | 200 | 37.4 |  | Cyl | 298
771 | Han & Yan | 2000 | [26] | SC154-4 | 108 | 4.5 | 4158 | 348.1 |  | 200 | 37.4 |  | Cyl | 280
772 | Han & Yan | 2000 | [26] | SC149-1 | 108 | 4.5 | 4023 | 348.1 |  | 200 | 37.4 |  | Cyl | 318
773 | Han & Yan | 2000 | [26] | SC149-2 | 108 | 4.5 | 4023 | 348.1 |  | 200 | 37.4 |  | Cyl | 320
774 | Han & Yan | 2000 | [26] | SC141-1 | 108 | 4.5 | 3807 | 348.1 |  | 200 | 25.4 |  | Cyl | 350
775 | Han & Yan | 2000 | [26] | SC141-2 | 108 | 4.5 | 3807 | 348.1 |  | 200 | 25.4 |  | Cyl | 370
776 | Han & Yan | 2000 | [26] | SC130-1 | 108 | 4.5 | 3510 | 348.1 |  | 200 | 25.4 |  | Cyl | 400
777 | Han & Yan | 2000 | [26] | SC130-2 | 108 | 4.5 | 3510 | 348.1 |  | 200 | 25.4 |  | Cyl | 390
778 | Han & Yan | 2000 | [26] | SC130-3 | 108 | 4.5 | 3510 | 348.1 |  | 200 | 37.4 |  | Cyl | 440
779 | Fujii | 1994 | [27] | B 60-16 | 114 | 1.79 | 850 | 266 |  | 184 | 37 |  | Cyl | 515
780 | Fujii | 1994 | [27] | B 60-35 | 114 | 3.35 | 850 | 291 |  | 186 | 37 |  | Cyl | 785
781 | Fujii | 1994 | [27] | B 60-45 | 114 | 4.44 | 850 | 332 |  | 200 | 37 |  | Cyl | 902
782 | Fujii | 1994 | [27] | B 60-60 | 114 | 6 | 850 | 486 |  | 215 | 37 |  | Cyl | 1334
783 | Fujii | 1994 | [27] | B 100-60 | 114 | 5.91 | 1250 | 486 |  | 215 | 25 |  | Cyl | 1177
784 | Fujii | 1994 | [27] | B 150-16 | 114 | 1.93 | 1750 | 266 |  | 184 | 33 |  | Cyl | 461
785 | Fujii | 1994 | [27] | B 150-35 | 114 | 3.32 | 1750 | 291 |  | 186 | 30 |  | Cyl | 628
786 | Fujii | 1994 | [27] | B 150-60 | 114 | 5.94 | 1750 | 486 |  | 215 | 37 |  | Cyl | 1138
787 | Fujii | 1994 | [27] | B 200-16 | 114 | 1.78 | 2250 | 266 |  | 184 | 28 |  | Cyl | 373
788 | Fujii | 1994 | [27] | B 200-35 | 114 | 3.31 | 2320 | 291 |  | 186 | 24 |  | Cyl | 535
789 | Fujii | 1994 | [27] | B 200-60 | 114 | 6.14 | 2250 | 486 |  | 215 | 28 |  | Cyl | 1000
790 | Fujii | 1994 | [27] | B 250-16 | 114 | 1.72 | 2750 | 266 |  | 184 | 36 |  | Cyl | 353
791 | Fujii | 1994 | [27] | B 250-35 | 114 | 3.41 | 2750 | 291 |  | 186 | 36 |  | Cyl | 569
792 | Fujii | 1994 | [27] | B 250-45 | 114 | 4.49 | 2750 | 332 |  | 200 | 31 |  | Cyl | 657
793 | Fujii | 1994 | [27] | B 250-60 | 114 | 6.11 | 2750 | 486 |  | 215 | 33 |  | Cyl | 941
794 | SSRC Task group 20 | 1979 | [28] | '1' | 215.9 | 4.09 | 2220 | 292 |  | 200 | 22.9 |  | Cyl | 1650
795 | SSRC Task group 20 | 1979 | [28] | '2' | 215.9 | 4.09 | 2220 | 292 |  | 200 | 30 |  | Cyl | 2264
796 | SSRC Task group 20 | 1979 | [28] | '3' | 215.9 | 6 | 2220 | 392 |  | 200 | 22.9 |  | Cyl | 2442
797 | SSRC Task group 20 | 1979 | [28] | '4' | 215.9 | 6 | 2220 | 350 |  | 200 | 30 |  | Cyl | 2869
798 | SSRC Task group 20 | 1979 | [28] | '5' | 120.9 | 3.76 | 1050 | 312 |  | 200 | 21.1 |  | Cyl | 721
799 | SSRC Task group 20 | 1979 | [28] | '6' | 120.9 | 3.76 | 2310 | 312 |  | 200 | 21.1 |  | Cyl | 636
800 | SSRC Task group 20 | 1979 | [28] | '7' | 120.9 | 5.53 | 1050 | 343 |  | 200 | 21.1 |  | Cyl | 1010
801 | SSRC Task group 20 | 1979 | [28] | '8' | 120.9 | 5.53 | 1050 | 343 |  | 200 | 24.2 |  | Cyl | 1090
802 | SSRC Task group 20 | 1979 | [28] | '9' | 95 | 3.65 | 1370 | 350 |  | 200 | 25 |  | Cyl | 667
803 | SSRC Task group 20 | 1979 | [28] | '10' | 95 | 3.65 | 1420 | 350 |  | 200 | 25 |  | Cyl | 583
804 | SSRC Task group 20 | 1979 | [28] | '11' | 95 | 3.65 | 1980 | 350 |  | 200 | 25 |  | Cyl | 529
805 | Pan & Liang | 1988 | [116] | Group B | 165 | 4.3 | 2440 | 317.7 |  | 200 | 43.3 |  | Cyl | 1149
806 | Pan & Liang | 1988 | [116] | Group C | 160 | 4.5 | 2420 | 317.7 |  | 200 | 43.3 |  | Cyl | 1561
807 | Pan & Liang | 1988 | [116] | Group D | 165 | 4.3 | 3640 | 317.7 |  | 200 | 43.3 |  | Cyl | 987
808 | Masuo et al. | 1991 | [70] | 1A2-1-3 | 190.7 | 6 | 1150 | 505 |  | 200 | 55.9 |  | Cyl | 3064
809 | Masuo et al. | 1991 | [70] | 1A4-1-3 | 190.7 | 6 | 2300 | 505 |  | 200 | 55.9 |  | Cyl | 2610
810 | Masuo et al. | 1991 | [70] | 1A6-1-6 | 190.7 | 6 | 2450 | 505 |  | 200 | 55.9 |  | Cyl | 2060
811 | Masuo et al. | 1991 | [70] | 1G2-1,2 | 190.7 | 6 | 1150 | 505 |  | 200 | 48.4 |  | Cyl | 3150
812 | Masuo et al. | 1991 | [70] | 1G6-1,2 | 190.7 | 6 | 3450 | 505 |  | 200 | 48.4 |  | Cyl | 2130
813 | Masuo et al. | 1991 | [70] | 2A2-1-3 | 267.4 | 7 | 1600 | 461 |  | 200 | 55.9 |  | Cyl | 5180
814 | Masuo et al. | 1991 | [70] | 2A4-1-3 | 267.4 | 7 | 3200 | 461 |  | 200 | 55.9 |  | Cyl | 4540
815 | Masuo et al. | 1991 | [70] | 2A6-1-3 | 267.4 | 7 | 4800 | 461 |  | 200 | 55.9 |  | Cyl | 3630
816 | Masuo et al. | 1991 | [70] | 2G2-1,2 | 267.4 | 7 | 1600 | 461 |  | 200 | 48.4 |  | Cyl | 5190
817 | Masuo et al. | 1991 | [70] | 2G6-1,2 | 267.4 | 7 | 4800 | 461 |  | 200 | 48.4 |  | Cyl | 3900
818 | Cai & Jiao/Gu | 1984 & 5 | [64], [65] | Cai-28 '84 | 166 | 5 | 1100 | 274.4 |  | 200 | 29.62 |  | Cyl | 1985
819 | Cai & Jiao/Gu | 1984 & 5 | [64], [65] | Cai-3 | 166 | 5 | 870 | 313.6 |  | 200 | 42.24 |  | Cyl | 1827.7
820 | Cai & Jiao/Gu | 1984 & 5 | [64], [65] | Cai-4 | 166 | 5 | 870 | 284.2 |  | 200 | 42.24 |  | Cyl | 1862
821 | Cai & Jiao/Gu | 1984 & 5 | [64], [65] | Cai-5 | 166 | 5 | 1700 | 294 |  | 200 | 42.24 |  | Cyl | 1543.5
822 | Cai & Jiao/Gu | 1984 & 5 | [64], [65] | Cai-6 | 166 | 5 | 1700 | 313.6 |  | 200 | 42.24 |  | Cyl | 1460.2
823 | Cai & Jiao/Gu | 1984 & 5 | [64], [65] | Cai-7 | 166 | 5 | 2700 | 289.1 |  | 200 | 28.09 |  | Cyl | 1117.2
824 | Cai & Jiao/Gu | 1984 & 5 | [64], [65] | Cai-8 | 166 | 5 | 2700 | 289.1 |  | 200 | 28.09 |  | Cyl | 1271.06
825 | Cai & Jiao/Gu | 1984 & 5 | [64], [65] | Cai-9 | 166 | 5 | 3700 | 287.14 |  | 200 | 28.09 |  | Cyl | 983.92
826 | Cai & Jiao/Gu | 1984 & 5 | [64], [65] | Cai-10 | 166 | 5 | 3700 | 287.14 |  | 200 | 28.09 |  | Cyl | 958.44
827 | Cai & Gu | 1985 | [65] | Cai-4 | 108 | 4 | 648 | 338.88 |  | 200 | 28.99 |  | Cyl | 825.16
828 | Cai & Gu | 1985 | [65] | Cai-5 | 108 | 4 | 648 | 338.88 |  | 200 | 28.99 |  | Cyl | 828.1
829 | Cai & Gu | 1985 | [65] | Cai-6 | 108 | 4 | 864 | 338.88 |  | 200 | 28.99 |  | Cyl | 766.36
830 | Cai & Gu | 1985 | [65] | Cai-7 | 108 | 4 | 864 | 338.88 |  | 200 | 28.99 |  | Cyl | 801.64
831 | Cai & Gu | 1985 | [65] | Cai-8 | 108 | 4 | 864 | 338.88 |  | 200 | 28.99 |  | Cyl | 869.26
832 | Cai & Gu | 1985 | [65] | Cai-9 | 108 | 4 | 1080 | 338.88 |  | 200 | 28.99 |  | Cyl | 836.92
833 | Cai & Gu | 1985 | [65] | Cai-10 | 108 | 4 | 1080 | 338.88 |  | 200 | 28.99 |  | Cyl | 783.02
834 | Cai & Gu | 1985 | [65] | Cai-11 | 108 | 4 | 1620 | 338.88 |  | 200 | 28.99 |  | Cyl | 707.56
835 | Cai & Gu | 1985 | [65] | Cai-12 | 108 | 4 | 1620 | 338.88 |  | 200 | 28.99 |  | Cyl | 646.8
836 | Cai & Gu | 1985 | [65] | Cai-13 | 108 | 4 | 1620 | 338.88 |  | 200 | 28.99 |  | Cyl | 643.86
837 | Cai & Gu | 1985 | [65] | Cai-14 | 108 | 4 | 2160 | 338.88 |  | 200 | 28.99 |  | Cyl | 672.28
838 | Cai & Gu | 1985 | [65] | Cai-15 | 108 | 4 | 2160 | 338.88 |  | 200 | 28.99 |  | Cyl | 697.76
839 | Cai & Gu | 1985 | [65] | Cai-16 | 108 | 4 | 2160 | 338.88 |  | 200 | 28.99 |  | Cyl | 676.2
840 | Cai & Gu | 1985 | [65] | Cai-17 | 108 | 4 | 2700 | 338.88 |  | 200 | 28.99 |  | Cyl | 648.76
841 | Cai & Gu | 1985 | [65] | Cai-18 | 108 | 4 | 3240 | 338.88 |  | 200 | 28.99 |  | Cyl | 559.58
842 | Cai & Gu | 1985 | [65] | Cai-19 | 108 | 4 | 3240 | 338.88 |  | 200 | 28.99 |  | Cyl | 478.24
843 | Cai & Gu | 1985 | [65] | Cai-20 | 108 | 4 | 3240 | 338.88 |  | 200 | 28.99 |  | Cyl | 600.74
844 | Cai & Gu | 1985 | [65] | Cai-21 | 108 | 4 | 4320 | 338.88 |  | 200 | 28.99 |  | Cyl | 373.38
845 | Cai & Gu | 1985 | [65] | Cai-22 | 108 | 4 | 4320 | 338.88 |  | 200 | 28.99 |  | Cyl | 345.94
846 | Cai & Gu | 1985 | [65] | Cai-23 | 108 | 4 | 4320 | 338.88 |  | 200 | 28.99 |  | Cyl | 294
847 | Cai & Gu | 1985 | [65] | Cai-24 | 108 | 4 | 5400 | 338.88 |  | 200 | 28.99 |  | Cyl | 225.4
848 | Cai & Gu | 1985 | [65] | Cai-25 | 108 | 4 | 5400 | 338.88 |  | 200 | 28.99 |  | Cyl | 210.7
849 | Cai & Gu | 1985 | [65] | Cai-26 | 108 | 4 | 5560 | 338.88 |  | 200 | 28.99 |  | Cyl | 212.5
850 | Tang et al. | 1982 | [114] | Tang-1 | 104 | 2 | 524 | 344 |  | 200 | 32.65 |  | Cyl | 540
851 | Tang et al. | 1982 | [114] | Tang-2 | 105 | 2.5 | 530 | 344 |  | 200 | 35.65 |  | Cyl | 613
852 | Tang et al. | 1982 | [114] | Tang-3 | 106 | 3 | 536 | 344 |  | 200 | 33.47 |  | Cyl | 674
853 | Tang et al. | 1982 | [114] | Tang-4 | 107 | 3.5 | 542 | 379.8 |  | 200 | 31.87 |  | Cyl | 835
854 | Tang et al. | 1982 | [114] | Tang-5 | 107 | 4 | 542 | 379.8 |  | 200 | 31.87 |  | Cyl | 889
855 | Tang et al. | 1982 | [114] | Tang-6 | 108 | 4.5 | 548 | 344 |  | 200 | 33.5 |  | Cyl | 917
856 | Tang et al. | 1982 | [114] | Tang-7 | 108 | 5 | 548 | 379.8 |  | 200 | 33.5 |  | Cyl | 1084
857 | Tang et al. | 1982 | [114] | Tang-8 | 160 | 2.5 | 960 | 433.2 |  | 200 | 32.22 |  | Cyl | 1426
858 | Tang et al. | 1982 | [114] | Tang-9 | 140 | 2.5 | 840 | 433.2 |  | 200 | 38.88 |  | Cyl | 1124
859 | Tang et al. | 1982 | [114] | Tang-10 | 140 | 3 | 840 | 426.3 |  | 200 | 33.06 |  | Cyl | 1208
860 | Tang et al. | 1982 | [114] | Tang-11 | 100 | 2.5 | 600 | 433.2 |  | 200 | 45.77 |  | Cyl | 750
861 | Tang et al. | 1982 | [114] | Tang-13 | 100 | 3 | 600 | 426.3 |  | 200 | 29.13 |  | Cyl | 723
862 | Tang et al. | 1982 | [114] | Tang-16 | 210 | 2.5 | 1040 | 237.2 |  | 200 | 27.07 |  | Cyl | 1607
863 | Tang et al. | 1982 | [114] | Tang-24 | 250 | 7 | 1480 | 243 |  | 200 | 46.57 |  | Cyl | 4116
864 | Tang et al. | 1982 | [114] | Tang-25 | 240 | 10 | 1440 | 269 |  | 200 | 49.8 |  | Cyl | 5135
865 | Tang et al. | 1982 | [114] | Tang-39 | 166 | 5 | 1040 | 288.1 |  | 200 | 54.33 |  | Cyl | 1862
866 | Tang et al. | 1982 | [114] | Tang-40 | 166 | 5 | 1040 | 288.1 |  | 200 | 43.89 |  | Cyl | 1764
867 | Tang et al. | 1982 | [114] | Tang-41 | 166 | 5 | 1040 | 288.1 |  | 200 | 26.73 |  | Cyl | 1372
868 | Tang et al. | 1982 | [114] | Tang-42 | 166 | 5 | 1040 | 288.1 |  | 200 | 29.72 |  | Cyl | 1495
869 | Tang et al. | 1982 | [114] | Tang-43 | 166 | 5 | 1040 | 288.1 |  | 200 | 23 |  | Cyl | 1392
870 | Tang et al. | 1982 | [114] | Tang-44 | 166 | 5 | 1040 | 288.1 |  | 200 | 44.11 |  | Cyl | 1695
871 | Tang et al. | 1982 | [114] | Tang-45 | 166 | 5 | 1040 | 288.1 |  | 200 | 55.65 |  | Cyl | 1852
872 | Tang et al. | 1982 | [114] | Tang-46 | 166 | 5 | 1040 | 288.1 |  | 200 | 37.75 |  | Cyl | 1627
873 | Tang et al. | 1982 | [114] | Tang-47 | 140 | 5.3 | 840 | 378.3 |  | 200 | 21.86 |  | Cyl | 1326
874 | Tang et al. | 1982 | [114] | Tang-48 | 140 | 5 | 840 | 378.3 |  | 200 | 30.58 |  | Cyl | 1379
875 | Tang et al. | 1982 | [114] | Tang-49 | 140 | 5 | 840 | 378.3 |  | 200 | 34.92 |  | Cyl | 1501
876 | Tang et al. | 1982 | [114] | Tang-50 | 140 | 5.3 | 840 | 378.3 |  | 200 | 51.5 |  | Cyl | 1664
877 | Tang et al. | 1982 | [114] | Tang-51 | 140 | 5 | 840 | 378.3 |  | 200 | 42.25 |  | Cyl | 1539
878 | Tang et al. | 1982 | [114] | Tang-54 | 92 | 3 | 920 | 260.7 |  | 200 | 20.71 |  | Cyl | 431
879 | Tang et al. | 1982 | [114] | Tang-55 | 92 | 3 | 1380 | 260.7 |  | 200 | 20.71 |  | Cyl | 409
880 | Tang et al. | 1982 | [114] | Tang-57 | 108 | 4.5 | 648 | 259.7 |  | 200 | 20.22 |  | Cyl | 665
881 | Tang et al. | 1982 | [114] | Tang-58 | 108 | 4.5 | 972 | 259.7 |  | 200 | 20.22 |  | Cyl | 666
882 | Tang et al. | 1982 | [114] | Tang-59 | 108 | 4.5 | 1296 | 259.7 |  | 200 | 20.22 |  | Cyl | 563
883 | Tang et al. | 1982 | [114] | Tang-60 | 108 | 4.5 | 1620 | 259.7 |  | 200 | 20.22 |  | Cyl | 524
884 | Tang et al. | 1982 | [114] | Tang-61 | 108 | 4.5 | 1994 | 259.7 |  | 200 | 20.22 |  | Cyl | 495
885 | Tang et al. | 1982 | [114] | Tang-63 | 108 | 4 | 540 | 327.1 |  | 200 | 39.23 |  | Cyl | 836
886 | Tang et al. | 1982 | [114] | Tang-64 | 108 | 4 | 756 | 337.6 |  | 200 | 35.33 |  | Cyl | 785
887 | Tang et al. | 1982 | [114] | Tang-65 | 108 | 4 | 972 | 337.6 |  | 200 | 33.54 |  | Cyl | 736
888 | Tang et al. | 1982 | [114] | Tang-66 | 108 | 4 | 1188 | 327.1 |  | 200 | 34.03 |  | Cyl | 686
889 | Tang et al. | 1982 | [114] | Tang-67 | 108 | 4 | 1404 | 332 |  | 200 | 33.15 |  | Cyl | 686
890 | Tang et al. | 1982 | [114] | Tang-68 | 108 | 4 | 1620 | 347.7 |  | 200 | 33.15 |  | Cyl | 672
891 | Tang et al. | 1982 | [114] | Tang-70 | 108 | 4.2 | 648 | 259.7 |  | 200 | 20.54 |  | Cyl | 722
892 | Tang et al. | 1982 | [114] | Tang-71 | 108 | 4.2 | 972 | 259.7 |  | 200 | 22.84 |  | Cyl | 640
893 | Tang et al. | 1982 | [114] | Tang-73 | 210 | 2.5 | 1040 | 237.2 |  | 200 | 27.07 |  | Cyl | 1607
894 | Tang et al. | 1982 | [114] | Tang-74 | 210 | 2.5 | 1670 | 237.2 |  | 200 | 26.56 |  | Cyl | 1323
895 | Matsui et al. | 1995 | [5] | 8-0 | 165.2 | 4.17 | 1322 | 358.7 |  | 200 | 40.9 |  | Cyl | 1445
896 | Matsui et al. | 1995 | [5] | 12-0 | 165.2 | 4.17 | 1982 | 358.7 |  | 200 | 40.9 |  | Cyl | 1305
897 | Matsui et al. | 1995 | [5] | 18-0 | 165.2 | 4.17 | 2974 | 358.7 |  | 200 | 40.9 |  | Cyl | 1180
898 | Matsui et al. | 1995 | [5] | 24-0 | 165.2 | 4.17 | 3965 | 358.7 |  | 200 | 40.9 |  | Cyl | 956
899 | Matsui et al. | 1995 | [5] | 30-0 | 165.2 | 4.17 | 4956 | 358.7 |  | 200 | 40.9 |  | Cyl | 800
900 | Ghannam et al. | 2004 | [31] | C11N | 165 | 4.7 | 2475 | 355 |  | 227 | 33.4 |  | Cube | 1058
901 | Ghannam et al. | 2004 | [31] | C12N | 165 | 4.7 | 2476 | 355 |  | 227 | 33.4 |  | Cube | 1037
902 | Ghannam et al. | 2004 | [31] | C13LW | 165 | 4.7 | 2477 | 355 |  | 227 | 10 |  | Cube | 800
903 | Ghannam et al. | 2004 | [31] | C14LW | 165 | 4.7 | 2478 | 355 |  | 227 | 10 |  | Cube | 834
904 | Ghannam et al. | 2004 | [31] | C16N | 110 | 1.9 | 2200 | 350 |  | 220 | 33.4 |  | Cube | 437
905 | Ghannam et al. | 2004 | [31] | C17N | 110 | 1.9 | 2200 | 350 |  | 220 | 33.4 |  | Cube | 368
906 | Ghannam et al. | 2004 | [31] | C18N | 110 | 1.9 | 2200 | 350 |  | 220 | 33.4 |  | Cube | 355
907 | Ghannam et al. | 2004 | [31] | C19N | 110 | 1.9 | 2200 | 350 |  | 220 | 33.4 |  | Cube | 374
908 | Ghannam et al. | 2004 | [31] | C22LW | 110 | 1.9 | 2200 | 350 |  | 220 | 10 |  | Cube | 269
909 | Ghannam et al. | 2004 | [31] | C23LW | 110 | 1.9 | 2200 | 350 |  | 220 | 10 |  | Cube | 252
910 | Ghannam et al. | 2004 | [31] | C24LW | 110 | 1.9 | 2200 | 350 |  | 220 | 10 |  | Cube | 211
911 | Ghannam et al. | 2004 | [31] | C25LW | 110 | 1.9 | 2200 | 350 |  | 220 | 10 |  | Cube | 219
912 | Zhong & Wang | 1978 | [115] | 69* | 108 | 4 | 540 | 332.02 |  | 200 | 40.4 |  | Cyl | 835.9
913 | Zhong & Wang | 1978 | [115] | 9* | 108 | 4.5 | 485 | 409.64 |  | 200 | 28.6 |  | Cyl | 1205.4
914 | Zhong & Wang | 1978 | [115] | 17* | 140 | 5 | 840 | 378.28 |  | 200 | 45.1 |  | Cyl | 1667
915 | Zhong & Wang | 1978 | [115] | 23* | 108 | 4.5 | 970 | 259.7 |  | 200 | 32.2 |  | Cyl | 740.9
916 | Zhong & Wang | 1978 | [115] | 24* | 220 | 10 | 2400 | 224.22 |  | 200 | 36.6 |  | Cyl | 1729.3
917 | Zhong & Wang | 1978 | [115] | 25* | 240 | 12 | 2400 | 191.79 |  | 200 | 54.5 |  | Cyl | 3900.4
918 | Zhong & Wang | 1978 | [115] | 26* | 152 | 7 | 912 | 283.22 |  | 200 | 42.9 |  | Cyl | 1693.4
919 | Zhong & Wang | 1978 | [115] | 27* | 140 | 5.5 | 840 | 333.2 |  | 200 | 42.9 |  | Cyl | 1379.8
920 | Zhong & Wang | 1978 | [115] | 30* | 164 | 6 | 1700 | 356.82 |  | 200 | 31.5 |  | Cyl | 1633.7
921 | Zhong & Wang | 1978 | [115] | 31* | 95 | 3.5 | 860 | 348.88 |  | 200 | 26.2 |  | Cyl | 665.4
922 | Zhong & Wang | 1978 | [115] | 32* | 95 | 3.5 | 1420 | 348.88 |  | 200 | 26.2 |  | Cyl | 582.1
923 | Zhong & Wang | 1978 | [115] | 33* | 121 | 4 | 1050 | 311.15 |  | 200 | 22.2 |  | Cyl | 702.7
924 | Zhong & Wang | 1978 | [115] | 34* | 121 | 4 | 1050 | 317.03 |  | 200 | 26.5 |  | Cyl | 851.6
925 | Zhong & Wang | 1978 | [115] | 35* | 121 | 6 | 1050 | 349.37 |  | 200 | 22.2 |  | Cyl | 1007.4
926 | Zhong & Wang | 1978 | [115] | 36* | 121 | 6 | 1050 | 325.85 |  | 200 | 26.5 |  | Cyl | 1088.8
927 | Zhong & Wang | 1978 | [115] | 37* | 216 | 6 | 2220 | 391.02 |  | 200 | 24.1 |  | Cyl | 2440.2
928 | Zhong & Wang | 1978 | [115] | 38* | 216 | 6 | 2220 | 379.26 |  | 200 | 31.4 |  | Cyl | 2865.5
929 | Zhong & Wang | 1978 | [115] | 39* | 216 | 4 | 2220 | 289.39 |  | 200 | 24.1 |  | Cyl | 1868.9
930 | Zhong & Wang | 1978 | [115] | 40* | 216 | 4 | 2220 | 287.14 |  | 200 | 31.4 |  | Cyl | 2261.8
931 | Zhong & Wang | 1978 | [115] | 41* | 153 | 3.2 | 1679 | 413.56 |  | 200 | 21.8 |  | Cyl | 901.6
932 | Zhong & Wang | 1978 | [115] | 42* | 101 | 3.4 | 1530 | 602.7 |  | 200 | 32.2 |  | Cyl | 802.6
933 | Zhong & Wang | 1978 | [115] | 43* | 121 | 4.8 | 1048 | 449.82 |  | 200 | 33.9 |  | Cyl | 1146.6
934 | Zhong & Wang | 1978 | [115] | 44* | 121 | 4.8 | 1048 | 449.82 |  | 200 | 29.1 |  | Cyl | 1078
935 | Zhong & Wang | 1978 | [115] | 45* | 121 | 4.8 | 1048 | 449.82 |  | 200 | 25.6 |  | Cyl | 940.8
936 | Zhong & Wang | 1978 | [115] | 49* | 318.5 | 6.9 | 4200 | 301.84 |  | 200 | 47 |  | Cyl | 5494.9
937 | Zhong & Wang | 1978 | [115] | 50* | 500 | 11 | 5000 | 253.2 |  | 200 | 47 |  | Cyl | 12838
938 | Zhong & Wang | 1978 | [115] | 51* | 500 | 11 | 5000 | 235.2 |  | 200 | 43.7 |  | Cyl | 11838.4
939 | Zhong & Wang | 1978 | [115] | 56* | 210 | 2.5 | 1670 | 235.2 |  | 200 | 27.7 |  | Cyl | 1323
940 | Zhong & Wang | 1978 | [115] | 70* | 108 | 4 | 756 | 337.61 |  | 200 | 36.3 |  | Cyl | 785
941 | Zhong & Wang | 1978 | [115] | 71* | 108 | 4 | 972 | 337.61 |  | 200 | 34.5 |  | Cyl | 737
942 | Zhong & Wang | 1978 | [115] | 72* | 108 | 4 | 1404 | 332.02 |  | 200 | 34.1 |  | Cyl | 686
943 | Zhong & Wang | 1978 | [115] | 73* | 108 | 4 | 1620 | 351.23 |  | 200 | 34.1 |  | Cyl | 637
944 | Zhong & Wang | 1978 | [115] | 74* | 140 | 5 | 840 | 378.28 |  | 200 | 23.1 |  | Cyl | 1283.8
945 | Zhong & Wang | 1978 | [115] | 75* | 140 | 5 | 840 | 378.28 |  | 200 | 31.6 |  | Cyl | 1391.6
946 | Zhong & Wang | 1978 | [115] | 76* | 140 | 5 | 840 | 378.28 |  | 200 | 45.1 |  | Cyl | 1685.6
947 | Zhong & Wang | 1978 | [115] | 77* | 140 | 5 | 840 | 178.28 |  | 200 | 51 |  | Cyl | 1705.2
948 | Zhong & Wang | 1978 | [115] | 84* | 100 | 2.5 | 600 | 244.02 |  | 200 | 43.4 |  | Cyl | 686
949 | Zhong & Wang | 1978 | [115] | 85* | 100 | 2 | 900 | 236.18 |  | 200 | 43.4 |  | Cyl | 587
950 | Zhong & Wang | 1978 | [115] | 86* | 100 | 2 | 600 | 236.18 |  | 200 | 36.7 |  | Cyl | 558.6
951 | Zhong & Wang | 1978 | [115] | 89* | 100 | 2 | 600 | 236.18 |  | 200 | 36.7 |  | Cyl | 512.5
952 | Zhong & Wang | 1978 | [115] | 90* | 100 | 4.5 | 1080 | 259.7 |  | 200 | 28.1 |  | Cyl | 743.8
953 | Zhong & Wang | 1978 | [115] | 91* | 106 | 3.5 | 1080 | 259.7 |  | 200 | 28.1 |  | Cyl | 559.6
954 | Zhong & Wang | 1978 | [115] | 92* | 104 | 2.5 | 1080 | 259.7 |  | 200 | 28.1 |  | Cyl | 433.2
955 | Zhong & Wang | 1978 | [115] | 101* | 108 | 4 | 1188 | 327.12 |  | 200 | 35 |  | Cyl | 686
956 | Gu et al. | 1993 | [117] | D-0-1 | 169 | 7.5 | 690 | 360 |  | 200 | 70.8 |  | Cyl | 3080
957 | Gu et al. | 1993 | [117] | D-0-2 | 169 | 7.5 | 690 | 360 |  | 200 | 70.8 |  | Cyl | 4190
958 | Gu et al. | 1993 | [117] | L-0 | 169 | 7.5 | 1768 | 360 |  | 200 | 70.8 |  | Cyl | 2870
959 | Gopal & Manoharan | 2003 | [78] | A7 | 76 | 2 | 1555 | 275 |  | 205 | 41.6 |  | Cyl | 355
960 | Gopal & Manoharan | 2003 | [78] | B7 | 76 | 2 | 1556 | 275 |  | 205 | 41.6 |  | Cyl | 330
961 | Baochun et al. | 2003 | [32] | A1 | 219 | 6 | 1000 | 325 |  | 196 | 58 |  | Cyl | 2989
962 | Baochun et al. | 2003 | [32] | B2 | 219 | 4 | 1000 | 325 |  | 196 | 47.6 |  | Cyl | 1931
963 | Baochun et al. | 2003 | [32] | C1 | 219 | 4 | 1000 | 325 |  | 196 | 52.3 |  | Cyl | 1980
964 | Bai & Li | 2006 | Goode's data | GZJ2-1 | 219 | 7 | 1200 | 273 |  | 200 | 38.2 |  | Cyl | 3200
965 | Bai & Li | 2006 | Goode's data | GZJ2-2 | 219 | 7 | 1200 | 273 |  | 200 | 38.2 |  | Cyl | 3200
966 | Bai & Li | 2006 | Goode's data | GZJ2-3 | 219 | 7 | 1200 | 273 |  | 200 | 38.2 |  | Cyl | 3200
967 | Bai & Li | 2006 | Goode's data | GZJ3-1 | 219 | 7 | 1420 | 273 |  | 200 | 38.2 |  | Cyl | 3070
968 | Bai & Li | 2006 | Goode's data | GZJ3-2 | 219 | 7 | 1420 | 273 |  | 200 | 38.2 |  | Cyl | 3070
969 | Bai & Li | 2006 | Goode's data | GZJ3-3 | 219 | 7 | 1420 | 273 |  | 200 | 38.2 |  | Cyl | 3070
970 | Bai & Li | 2006 | Goode's data | GZJ4-1 | 219 | 7 | 1640 | 273 |  | 200 | 38.2 |  | Cyl | 2956
971 | Bai & Li | 2006 | Goode's data | GZJ4-2 | 219 | 7 | 1640 | 273 |  | 200 | 38.2 |  | Cyl | 2956
972 | Bai & Li | 2006 | Goode's data | GZJ4-3 | 219 | 7 | 1640 | 273 |  | 200 | 38.2 |  | Cyl | 2956
973 | Beck et al. | 2009 | [17] | 2 | 114.3 | 3.35 | 571.5 | 287.33 |  | 200 | 32.68 |  | Cyl | 739.5
974 | Beck et al. | 2009 | [17] | 3 | 114.3 | 3.35 | 800 | 287.33 |  | 200 | 32.68 |  | Cyl | 631.5
975 | Beck et al. | 2009 | [17] | 4 | 114.3 | 3.35 | 1143 | 287.33 |  | 200 | 32.68 |  | Cyl | 599.3
976 | Beck et al. | 2009 | [17] | 6 | 114.3 | 3.35 | 571.5 | 287.33 |  | 200 | 58.68 |  | Cyl | 902.9
977 | Beck et al. | 2009 | [17] | 7 | 114.3 | 3.35 | 800 | 287.33 |  | 200 | 58.68 |  | Cyl | 868.5
978 | Beck et al. | 2009 | [17] | 8 | 114.3 | 3.35 | 1143 | 287.33 |  | 200 | 58.68 |  | Cyl | 809.2
979 | Beck et al. | 2009 | [17] | 10 | 114.3 | 3.35 | 571.5 | 287.33 |  | 200 | 88.78 |  | Cyl | 1180.7
980 | Beck et al. | 2009 | [17] | 11 | 114.3 | 3.35 | 800 | 287.33 |  | 200 | 88.78 |  | Cyl | 1198.3
981 | Beck et al. | 2009 | [17] | 12 | 114.3 | 3.35 | 1143 | 287.33 |  | 200 | 88.78 |  | Cyl | 1111.6
982 | Beck et al. | 2009 | [17] | 14 | 114.3 | 3.35 | 571.5 | 287.33 |  | 200 | 105.45 |  | Cyl | 1407.1
983 | Beck et al. | 2009 | [17] | 15 | 114.3 | 3.35 | 800 | 287.33 |  | 200 | 105.45 |  | Cyl | 1375.8
984 | Beck et al. | 2009 | [17] | 16 | 114.3 | 3.35 | 1143 | 287.33 |  | 200 | 105.45 |  | Cyl | 1319.9
985 | Beck et al. | 2009 | [17] | 18 | 114.3 | 6 | 571.5 | 342.95 |  | 200 | 32.68 |  | Cyl | 1016.6
986 | Beck et al. | 2009 | [17] | 19 | 114.3 | 6 | 800 | 342.95 |  | 200 | 32.68 |  | Cyl | 1057.1
987 | Beck et al. | 2009 | [17] | 20 | 114.3 | 6 | 1143 | 342.95 |  | 200 | 32.68 |  | Cyl | 872.2
988 | Beck et al. | 2009 | [17] | 22 | 114.3 | 6 | 571.5 | 342.95 |  | 200 | 58.68 |  | Cyl | 1263.2
989 | Beck et al. | 2009 | [17] | 23 | 114.3 | 6 | 800 | 342.95 |  | 200 | 58.68 |  | Cyl | 1190
990 | Beck et al. | 2009 | [17] | 24 | 114.3 | 6 | 1143 | 342.95 |  | 200 | 58.68 |  | Cyl | 1120.6
991 | Beck et al. | 2009 | [17] | 26 | 114.3 | 6 | 571.5 | 342.95 |  | 200 | 88.78 |  | Cyl | 1448.1
992 | Beck et al. | 2009 | [17] | 27 | 114.3 | 6 | 800 | 342.95 |  | 200 | 88.78 |  | Cyl | 1400.6
993 | Beck et al. | 2009 | [17] | 28 | 114.3 | 6 | 1143 | 342.95 |  | 200 | 88.78 |  | Cyl | 1442.4
994 | Beck et al. | 2009 | [17] | 30 | 114.3 | 6 | 571.5 | 342.95 |  | 200 | 105.45 |  | Cyl | 1607.4
995 | Beck et al. | 2009 | [17] | 31 | 114.3 | 6 | 800 | 342.95 |  | 200 | 105.45 |  | Cyl | 1622.5
996 | Beck et al. | 2009 | [17] | 32 | 114.3 | 6 | 1143 | 342.95 |  | 200 | 105.45 |  | Cyl | 1574.3
997 | Beck et al. | 2009 | [17] | 34 | 114.3 | 6 | 571.5 | 342.95 |  | 200 | 73.3 |  | Cyl | 1308.5
998 | Beck et al. | 2009 | [17] | 35 | 114.3 | 6 | 800 | 342.95 |  | 200 | 22.5 |  | Cyl | 925.9
999 | Beck et al. | 2009 | [17] | 36 | 114.3 | 6 | 1143 | 342.95 |  | 200 | 58.2 |  | Cyl | 1126.9
1000 | Zeghiche | 2005 | [33] | 1 | 160.1 | 4.98 | 2000 | 280 |  | 200 | 40 |  | Cyl | 1261
1001 | Zeghiche | 2005 | [33] | 2 | 160.2 | 4.96 | 2500 | 281 |  | 200 | 41 |  | Cyl | 1244
1002 | Zeghiche | 2005 | [33] | 3 | 160.3 | 5 | 3000 | 270 |  | 200 | 43 |  | Cyl | 1236
1003 | Zeghiche | 2005 | [33] | 4 | 160.2 | 4.97 | 3500 | 273 |  | 200 | 41 |  | Cyl | 1193
1004 | Zeghiche | 2005 | [33] | 5 | 159.9 | 4.98 | 4000 | 281 |  | 200 | 45 |  | Cyl | 1091
1005 | Zeghiche | 2005 | [33] | 6 | 159.8 | 5.01 | 2000 | 283 |  | 200 | 70 |  | Cyl | 1650
1006 | Zeghiche | 2005 | [33] | 7 | 159.7 | 5.2 | 2500 | 281 |  | 200 | 71 |  | Cyl | 1562
1007 | Zeghiche | 2005 | [33] | 8 | 159.8 | 5.1 | 3000 | 276 |  | 200 | 73 |  | Cyl | 1468
1008 | Zeghiche | 2005 | [33] | 9 | 160.1 | 4.98 | 3500 | 276 |  | 200 | 74 |  | Cyl | 1326
1009 | Zeghiche | 2005 | [33] | 10 | 160.2 | 5.02 | 4000 | 281 |  | 200 | 71 |  | Cyl | 1231
1010 | Zeghiche | 2005 | [33] | 11 | 160.3 | 5.03 | 2000 | 281 |  | 200 | 99 |  | Cyl | 2000
1011 | Zeghiche | 2005 | [33] | 12 | 159.8 | 5.01 | 2500 | 275 |  | 200 | 100 |  | Cyl | 1818
1012 | Zeghiche | 2005 | [33] | 13 | 159.7 | 4.97 | 3000 | 275 |  | 200 | 101 |  | Cyl | 1636
1013 | Zeghiche | 2005 | [33] | 14 | 159.6 | 4.98 | 3500 | 270 |  | 200 | 106 |  | Cyl | 1454
1014 | Zeghiche | 2005 | [33] | 15 | 159.8 | 4.97 | 4000 | 270 |  | 200 | 102 |  | Cyl | 1333
1015 | Guiaux & Janss | 1970 | [63] | 1 | 218.25 | 6.05 | 4365 | 302.04482 |  |  | 39.3246665 |  | Cube 200 | 1716.164
1016 | Guiaux & Janss | 1970 | [63] | 2 | 218.25 | 6.45 | 3285 | 302.04482 |  |  | 42.168595 |  | Cube 200 | 2064.3
1017 | Guiaux & Janss | 1970 | [63] | 3 | 218.25 | 6.3 | 2204 | 302.04482 |  |  | 37.069137 |  | Cube 200 | 2412.436
1018 | Guiaux & Janss | 1970 | [63] | 8.1 | 95 | 3.8 | 4318 | 281.450855 |  |  | 39.3246665 |  | Cube 200 | 202.017
1019 | Guiaux & Janss | 1970 | [63] | 8.2 | 95.25 | 3.7 | 4320 | 281.450855 |  |  | 39.3246665 |  | Cube 200 | 154.9451
1020 | Guiaux & Janss | 1970 | [63] | 8.3 | 95.5 | 3.625 | 4320 | 281.450855 |  |  | 39.3246665 |  | Cube 200 | 140.2351
1021 | Guiaux & Janss | 1970 | [63] | 9.1 | 95.25 | 3.775 | 2844 | 281.450855 |  |  | 42.168595 |  | Cube 200 | 279.4895
1022 | Guiaux & Janss | 1970 | [63] | 9.2 | 95.25 | 3.7 | 2844 | 281.450855 |  |  | 42.168595 |  | Cube 200 | 281.4509
1023 | Guiaux & Janss | 1970 | [63] | 9.3 | 95.5 | 3.825 | 2844 | 281.450855 |  |  | 42.168595 |  | Cube 200 | 291.2575
1024 | Guiaux & Janss | 1970 | [63] | 10.1 | 95.5 | 3.725 | 1942.5 | 281.450855 |  |  | 37.069137 |  | Cube 200 | 362.8461
1025 | Guiaux & Janss | 1970 | [63] | 10.2 | 95.25 | 3.775 | 1942 | 281.450855 |  |  | 37.069137 |  | Cube 200 | 406.976
1026 | Guiaux & Janss | 1970 | [63] | 10.3 | 95.25 | 3.775 | 1943.25 | 281.450855 |  |  | 37.069137 |  | Cube 200 | 406.976
1027 | Guiaux & Janss | 1970 | [63] | 11.1 | 95.5 | 3.75 | 1469 | 281.450855 |  |  | 42.168595 |  | Cube 200 | 444.2412
1028 | Guiaux & Janss | 1970 | [63] | 11.2 | 95.25 | 3.725 | 1466.75 | 281.450855 |  |  | 42.168595 |  | Cube 200 | 441.2993
1029 | Guiaux & Janss | 1970 | [63] | 11.3 | 95 | 3.7 | 1468 | 281.450855 |  |  | 42.168595 |  | Cube 200 | 495.2358
1030 | Guiaux & Janss | 1970 | [63] | 12.1 | 95.5 | 3.7 | 997.5 | 281.450855 |  |  | 42.168595 |  | Cube 200 | 524.6558
1031 | Guiaux & Janss | 1970 | [63] | 12.2 | 95.25 | 3.55 | 992 | 281.450855 |  |  | 42.168595 |  | Cube 200 | 507.0038
1032 | Guiaux & Janss | 1970 | [63] | 12.3 | 95.25 | 3.675 | 995 | 281.450855 |  |  | 42.168595 |  | Cube 200 | 534.4624
1033 | Guiaux & Janss | 1970 | [63] | 13.1 | 95.25 | 3.725 | 504 | 281.450855 |  |  | 42.168595 |  | Cube 200 | 637.4323
1034 | Guiaux & Janss | 1970 | [63] | 13.2 | 95.5 | 3.75 | 503.75 | 281.450855 |  |  | 42.168595 |  | Cube 200 | 632.5289
1035 | Guiaux & Janss | 1970 | [63] | 13.3 | 95.5 | 3.725 | 505 | 281.450855 |  |  | 42.168595 |  | Cube 200 | 666.8522
1036 | Cai & Jiao | 1984 | [64] | G-44 | 96 | 5 | 450 | 410.898635 |  |  | 33.4406765 |  | Cube 200 | 1044.408
1037 | Cai & Jiao | 1984 | [64] | G-45 | 96 | 5 | 450 | 410.898635 |  |  | 33.4406765 |  | Cube 200 | 1166.991
1038 | Cai & Jiao | 1984 | [64] | G-18 | 166 | 5 | 1100 | 274.5862 |  |  | 34.715541 |  | Cube 200 | 1985.847
1039 | Cai & Gu | 1985 | [65] | C-4 | 108 | 4 | 648 | 339.113957 |  |  | 34.0290755 |  | Cube 200 | 825.7199
1040 | Cai & Gu | 1985 | [65] | C-5 | 108 | 4 | 648 | 339.113957 |  |  | 34.0290755 |  | Cube 200 | 828.6619
1041 | Cai & Gu | 1985 | [65] | C-6 | 108 | 4 | 864 | 339.113957 |  |  | 34.0290755 |  | Cube 200 | 766.88
1042 | Cai & Gu | 1985 | [65] | C-7 | 108 | 4 | 864 | 339.113957 |  |  | 34.0290755 |  | Cube 200 | 802.184
1043 | Cai & Gu | 1985 | [65] | C-8 | 108 | 4 | 864 | 339.113957 |  |  | 34.0290755 |  | Cube 200 | 869.8499
1044 | Cai & Gu | 1985 | [65] | C-9 | 108 | 4 | 1080 | 339.113957 |  |  | 34.0290755 |  | Cube 200 | 837.4879
1045 | Cai & Gu | 1985 | [65] | C-10 | 108 | 4 | 1080 | 339.113957 |  |  | 34.0290755 |  | Cube 200 | 783.5513
1046 | Cai & Gu | 1985 | [65] | C-11 | 108 | 4 | 1620 | 339.113957 |  |  | 34.0290755 |  | Cube 200 | 708.0401
1047 | Cai & Gu | 1985 | [65] | C-12 | 108 | 4 | 1620 | 339.113957 |  |  | 34.0290755 |  | Cube 200 | 647.2389
1048 | Cai & Gu | 1985 | [65] | C-13 | 108 | 4 | 1620 | 339.113957 |  |  | 34.0290755 |  | Cube 200 | 644.2969
1049 | Cai & Gu | 1985 | [65] | C-14 | 108 | 4 | 2160 | 339.113957 |  |  | 34.0290755 |  | Cube 200 | 672.7362
1050 | Cai & Gu | 1985 | [65] | C-15 | 108 | 4 | 2160 | 339.113957 |  |  | 34.0290755 |  | Cube 200 | 698.2335
1051 | Cai & Gu | 1985 | [65] | C-16 | 108 | 4 | 2160 | 339.113957 |  |  | 34.0290755 |  | Cube 200 | 676.6589
1052 | Cai & Gu | 1985 | [65] | C-17 | 108 | 4 | 2700 | 339.113957 |  |  | 34.0290755 |  | Cube 200 | 649.2002
1053 | Cai & Gu | 1985 | [65] | C-18 | 108 | 4 | 3240 | 339.113957 |  |  | 34.0290755 |  | Cube 200 | 559.9597
1054 | Cai & Gu | 1985 | [65] | C-19 | 108 | 4 | 3240 | 339.113957 |  |  | 34.0290755 |  | Cube 200 | 478.5645
1055 | Cai & Gu | 1985 | [65] | C-20 | 108 | 4 | 3240 | 339.113957 |  |  | 34.0290755 |  | Cube 200 | 601.1476
1056 | Cai & Gu | 1985 | [65] | C-21 | 108 | 4 | 4320 | 339.113957 |  |  | 34.0290755 |  | Cube 200 | 373.6334
1057 | Cai & Gu | 1985 | [65] | C-22 | 108 | 4 | 4320 | 339.113957 |  |  | 34.0290755 |  | Cube 200 | 343.2328
1058 | Cai & Gu | 1985 | [65] | C-23 | 108 | 4 | 4320 | 339.113957 |  |  | 34.0290755 |  | Cube 200 | 294.1995
1059 | Cai & Gu | 1985 | [65] | C-24 | 108 | 4 | 5400 | 339.113957 |  |  | 34.0290755 |  | Cube 200 | 225.553
1060 | Cai & Gu | 1985 | [65] | C-25 | 108 | 4 | 5400 | 339.113957 |  |  | 34.0290755 |  | Cube 200 | 210.843
1061 | Cai & Gu | 1985 | [65] | C-26 | 108 | 4 | 5400 | 339.113957 |  |  | 34.0290755 |  | Cube 200 | 212.8043
1062 | Lin | 1988 | [67] | D2 | 150 | 0.7 | 800 | 245.16625 |  |  | 22.555295 |  |  | 513.8685
1063 | Lin | 1988 | [67] | D4 | 150 | 1.4 | 800 | 245.16625 |  |  | 22.555295 |  |  | 697.2528
1064 | Lin | 1988 | [67] | D6 | 150 | 2.1 | 800 | 245.16625 |  |  | 22.555295 |  |  | 787.474
1065 | Lin | 1988 | [67] | E6 | 150 | 2.1 | 800 | 245.16625 |  |  | 35.30394 |  |  | 1073.828
1066 | Masuo et al. | 1991 | [70] | 1A2 | 190.7 | 6 | 1150 | 505.042475 | 604.08964 |  | 55.897905 |  | Cyl | 3062.617
1067 | Masuo et al. | 1991 | [70] | 1A4 | 190.7 | 6 | 2300 | 505.042475 | 604.08964 |  | 55.897905 |  | Cyl | 2611.511
1068 | Masuo et al. | 1991 | [70] | 1A6 | 190.7 | 6 | 3450 | 505.042475 | 604.08964 |  | 55.897905 |  | Cyl | 2059.397
1069 | Masuo et al. | 1991 | [70] | 1G2 | 190.7 | 6 | 1150 | 505.042475 | 604.08964 |  | 48.3467845 |  | Cyl | 3147.935
1070 | Masuo et al. | 1991 | [70] | 1G6 | 190.7 | 6 | 3450 | 505.042475 | 604.08964 |  | 48.3467845 |  | Cyl | 2132.946
1071 | Masuo et al. | 1991 | [70] | 2A2 | 267.4 | 7 | 1600 | 460.91255 | 593.302325 |  | 55.897905 |  | Cyl | 5180.853
1072 | Masuo et al. | 1991 | [70] | 2A4 | 267.4 | 7 | 3200 | 460.91255 | 593.302325 |  | 55.897905 |  | Cyl | 4533.614
1073 | Masuo et al. | 1991 | [70] | 2A6 | 267.4 | 7 | 4800 | 460.91255 | 593.302325 |  | 55.897905 |  | Cyl | 3625.519
1074 | Masuo et al. | 1991 | [70] | 2G2 | 267.4 | 7 | 1600 | 460.91255 | 593.302325 |  | 48.3467845 |  | Cyl | 5187.718
1075 | Masuo et al. | 1991 | [70] | 2G6 | 267.4 | 7 | 4800 | 460.91255 | 593.302325 |  | 48.3467845 |  | Cyl | 3903.047
1076 | Bergmann | 1994 | [52] | RU14 | 323.9 | 5.6 | 4000 | 478 |  |  | 92.3 |  | Cyl | 10401
1077 | Kenny et al. | 1994 | [71] | 1 | 139.7 | 9.2202 | 914.4 | 681.9155 |  |  | 38.40515 |  |  | 3047.031796
1078 | Kenny et al. | 1994 | [71] | 2 | 139.7 | 9.2202 | 914.4 | 681.9155 |  |  | 38.40515 |  |  | 2597.761
1079 | Kenny et al. | 1994 | [71] | 3 | 139.7 | 9.2202 | 3048 | 681.9155 |  |  | 38.40515 |  |  | 2001.69972
1080 | Kenny et al. | 1994 | [71] | 4 | 177.8 | 12.7508 | 914.4 | 593.6595 |  |  | 38.40515 |  |  | 5253.35
1081 | Kenny et al. | 1994 | [71] | 5 | 177.8 | 12.7508 | 914.4 | 593.6595 |  |  | 38.40515 |  |  | 5524.691
1082 | Kenny et al. | 1994 | [71] | 6 | 177.8 | 12.7508 | 3048 | 593.6595 |  |  | 38.40515 |  |  | 4310.327
1083 | Matsui & Tsuda | 1996 | [72] | C8-0 | 165.2 | 4.5 | 1322 | 413.84063 | 493.274495 |  | 40.8937305 |  |  | 1412.158
1084 | Matsui & Tsuda | 1996 | [72] | C12-0 | 165.2 | 4.5 | 1982 | 413.84063 | 493.274495 |  | 40.8937305 |  |  | 1371.95
1085 | Matsui & Tsuda | 1996 | [72] | C18-0 | 165.2 | 4.5 | 2974 | 413.84063 | 493.274495 |  | 40.8937305 |  |  | 1147.378
1086 | Matsui & Tsuda | 1996 | [72] | C24-0 | 165.2 | 4.5 | 3965 | 413.84063 | 493.274495 |  | 40.8937305 |  |  | 1018.911
1087 | Matsui & Tsuda | 1996 | [72] | C30-0 | 165.2 | 4.5 | 4956 | 413.84063 | 493.274495 |  | 40.8937305 |  |  | 781.59
1088 | Schneider | 1998 | [53] | C3 | 140 | 6.68 | 635 | 537 |  |  | 28.18 |  | Cyl | 2715
1089 | Kilpatrick & Rangan | 1999 | [73] | SC-38 | 101.5 | 2.4 | 2175 | 410 | 475 |  | 58 |  |  | 523
1090 | Johansson & Gylltoft | 2002 | [76] | SFE | 159 | 4.8 | 650 | 433 | 568 |  | 64.5 |  | Cyl | 2150
1091 | Chen & Hikosaka | 2003 | [77] | A1 | 219 | 6 | 1000 | 325 | 390 |  | 58 |  |  | 2989
1092 | Chen & Hikosaka | 2003 | [77] | B1 | 219 | 4 | 1000 | 325 | 390 |  | 47.6 |  |  | 1930.6
1093 | Chen & Hikosaka | 2003 | [77] | C1 | 219 | 4 | 1000 | 325 | 390 |  | 52.3 |  |  | 1979.6
1094 | Han & Yao | 2003b | [16] | 1 | 133 | 4.5 | 1862 | 325 |  |  | 42.2 |  | Cube | 882
1095 | Han & Yao | 2003b | [16] | 2 | 133 | 4.5 | 1862 | 325 |  |  | 42.2 |  | Cube | 715
1096 | Han & Yao | 2003b | [16] | 3 | 133 | 4.5 | 2793 | 325 |  |  | 42.2 |  | Cube | 784
1097 | Yu et al. | 2008 | [81] | C90-1 | 100 | 1.9 | 900 | 404 |  |  | 121.6 |  | Cube | 1065
1098 | Yu et al. | 2008 | [81] | C90-2 | 100 | 1.9 | 900 | 404 |  |  | 121.6 |  | Cube | 980
1099 | Yu et al. | 2008 | [81] | C150-1 | 100 | 1.9 | 1500 | 404 |  |  | 121.6 |  | Cube | 907
1100 | Yu et al. | 2008 | [81] | C150-2 | 100 | 1.9 | 1500 | 404 |  |  | 121.6 |  | Cube | 760
1101 | Yu et al. | 2008 | [81] | C300-1 | 100 | 1.9 | 3000 | 404 |  |  | 121.6 |  | Cube | 288
1102 | Yu et al. | 2008 | [81] | C300-2 | 100 | 1.9 | 3000 | 404 |  |  | 121.6 |  | Cube | 317.5
1103 | Lee et al. | 2011 | [82] | O49C36_30 | 360 | 6 | 1760 | 498 | 567 |  | 31.5 |  | Cyl | 6888
1104 | Lee et al. | 2011 | [82] | O57C30_30 | 300 | 12 | 1580 | 479 | 631 |  | 31.5 |  | Cyl | 9823
1105 | Dundu | 2012 | [85] | S1-1 | 114.85 | 3 | 1000 | 354.05 | 432.35 |  | 40.3 |  | Cyl | 806.4
1106 | Dundu | 2012 | [85] | S1-2 | 114.85 | 3 | 1500 | 354.05 | 432.35 |  | 40.3 |  | Cyl | 688.2
1107 | Dundu | 2012 | [85] | S1-3 | 114.85 | 3 | 2000 | 354.05 | 432.35 |  | 40.3 |  | Cyl | 632.2
1108 | Dundu | 2012 | [85] | S1-4 | 114.85 | 3 | 2500 | 354.05 | 432.35 |  | 40.3 |  | Cyl | 566.1
1109 | Dundu | 2012 | [85] | S1-5 | 127.3 | 3 | 1000 | 345.2 | 430.4 |  | 40.3 |  | Cyl | 912.1
1110 | Dundu | 2012 | [85] | S1-6 | 127.3 | 3 | 1500 | 345.2 | 430.4 |  | 40.3 |  | Cyl | 848.5
1111 | Dundu | 2012 | [85] | S1-7 | 127.3 | 3 | 2000 | 345.2 | 430.4 |  | 40.3 |  | Cyl | 715.8
1112 | Dundu | 2012 | [85] | S1-8 | 127.3 | 3 | 2500 | 345.2 | 430.4 |  | 40.3 |  | Cyl | 638.8
1113 | Dundu | 2012 | [85] | S1-9 | 139.2 | 3 | 1000 | 361.95 | 457.85 |  | 40.3 |  | Cyl | 1059.8
1114 | Dundu | 2012 | [85] | S1-10 | 139.2 | 3 | 1500 | 361.95 | 457.85 |  | 40.3 |  | Cyl | 941.9
1115 | Dundu | 2012 | [85] | S1-11 | 139.2 | 3 | 2000 | 361.95 | 457.85 |  | 40.3 |  | Cyl | 868.3
1116 | Dundu | 2012 | [85] | S1-12 | 139.2 | 3 | 2500 | 361.95 | 457.85 |  | 40.3 |  | Cyl | 750.7
1117 | Dundu | 2012 | [85] | S2-1 | 152.4 | 3 | 1000 | 488.2 | 549.6 |  | 30.9 |  | Cyl | 1463.3
1118 | Dundu | 2012 | [85] | S2-2 | 152.4 | 3 | 1500 | 488.2 | 549.6 |  | 30.9 |  | Cyl | 1209.1
1119 | Dundu | 2012 | [85] | S2-3 | 152.4 | 3 | 2000 | 488.2 | 549.6 |  | 30.9 |  | Cyl | 1167.3
1120 | Dundu | 2012 | [85] | S2-4 | 152.4 | 3 | 2500 | 394.3 | 480.2 |  | 30.9 |  | Cyl | 968.9
1121 | Dundu | 2012 | [85] | S2-5 | 165.1 | 3 | 1000 | 438.2 | 500.9 |  | 30.9 |  | Cyl | 1549.5
1122 | Dundu | 2012 | [85] | S2-6 | 165.1 | 3 | 1500 | 438.2 | 500.9 |  | 30.9 |  | Cyl | 1338
1123 | Dundu | 2012 | [85] | S2-7 | 165.1 | 3 | 2000 | 438.2 | 500.9 |  | 30.9 |  | Cyl | 1234.5
1124 | Dundu | 2012 | [85] | S2-8 | 165.1 | 3 | 2500 | 430.3 | 480.15 |  | 30.9 |  | Cyl | 1232
1125 | Dundu | 2012 | [85] | S2-9 | 193.7 | 3 | 1000 | 398.8 | 479.1 |  | 30.9 |  | Cyl | 1999.6
1126 | Dundu | 2012 | [85] | S2-10 | 193.7 | 3.5 | 1500 | 398.8 | 479.1 |  | 30.9 |  | Cyl | 1817.1
1127 | Dundu | 2012 | [85] | S2-11 | 193.7 | 3.5 | 2000 | 398.8 | 479.1 |  | 30.9 |  | Cyl | 1796.3
1128 | Dundu | 2012 | [85] | S2-12 | 193.7 | 3.5 | 2500 | 392.2 | 470.8 |  | 30.9 |  | Cyl | 1620.8
1129 | Yang & Han | 2012 | [86] | Ccfst-1 | 150 | 3 | 675 | 324.4 | 466.5 |  | 52.6 |  | Cube | 1462
1130 | Yang & Han | 2012 | [86] | Ccfst-2 | 150 | 3 | 900 | 324.4 | 466.5 |  | 52.6 |  | Cube | 1489
1131 | Portoles et al. | 2013 | [89] | 1 | 159 | 6 | 2135 | 394 |  |  | 37.7 |  | Cyl | 1414
1132 | Portoles et al. | 2013 | [89] | 13 | 159 | 6 | 2135 | 457 |  |  | 120.1 |  | Cyl | 2792
1133 | Portoles et al. | 2013 | [89] | 14 | 159 | 6 | 2135 | 487 |  |  | 116 |  | Cyl | 2193
1134 | Ekmekyapar & AL-Eliwi | 2016 | [90] | 114.3-2.74-600-56 | 114.3 | 2.74 | 600 | 235 |  |  | 56.2 |  | Cyl | 947.75
1135 | Ekmekyapar & AL-Eliwi | 2016 | [90] | 114.3-2.74-600-66 | 114.3 | 2.74 | 600 | 235 |  |  | 66.75 |  | Cyl | 1031.92
1136 | Ekmekyapar & AL-Eliwi | 2016 | [90] | 114.3-2.74-600-107 | 114.3 | 2.74 | 600 | 235 |  |  | 107.2 |  | Cyl | 1296.61
1137 | Ekmekyapar & AL-Eliwi | 2016 | [90] | 114.3-5.90-600-56 | 114.3 | 5.9 | 600 | 355 |  |  | 56.2 |  | Cyl | 1723.19
1138 | Ekmekyapar & AL-Eliwi | 2016 | [90] | 114.3-5.90-600-66 | 114.3 | 5.9 | 600 | 355 |  |  | 66.75 |  | Cyl | 1810.94
1139 | Ekmekyapar & AL-Eliwi | 2016 | [90] | 114.3-5.90-600-107 | 114.3 | 5.9 | 600 | 355 |  |  | 107.2 |  | Cyl | 1968.06
1140 | Ekmekyapar & AL-Eliwi | 2016 | [90] | 114.3-2.74-900-56 | 114.3 | 2.74 | 900 | 235 |  |  | 56.2 |  | Cyl | 877.28
1141 | Ekmekyapar & AL-Eliwi | 2016 | [90] | 114.3-2.74-900-66 | 114.3 | 2.74 | 900 | 235 |  |  | 66.75 |  | Cyl | 983.51
1142 | Ekmekyapar & AL-Eliwi | 2016 | [90] | 114.3-2.74-900-107 | 114.3 | 2.74 | 900 | 235 |  |  | 107.2 |  | Cyl | 1233.24
1143 | Ekmekyapar & AL-Eliwi | 2016 | [90] | 114.3-5.90-900-56 | 114.3 | 5.9 | 900 | 355 |  |  | 56.2 |  | Cyl | 1592.48
1144 | Ekmekyapar & AL-Eliwi | 2016 | [90] | 114.3-5.90-900-66 | 114.3 | 5.9 | 900 | 355 |  |  | 66.75 |  | Cyl | 1713.34
1145 | Ekmekyapar & AL-Eliwi | 2016 | [90] | 114.3-5.90-300-107 | 114.3 | 5.9 | 900 | 355 |  |  | 107.2 |  | Cyl | 1907.29
1146 | Prion and Boehme | 1994 | [133] | B1 | 152 | 1.7 | 900 | 270 |  |  | 73 |  | Cyl | 1550
1147 | Prion and Boehme | 1994 | [133] | B3 | 152 | 1.7 | 900 | 270 |  |  | 73 |  | Cyl | 1458
1148 | Prion and Boehme | 1994 | [133] | BP9 | 152 | 1.7 | 660 | 328 |  |  | 85 |  | Cyl | 1863
1149 | Prion and Boehme | 1994 | [133] | BP10 | 152 | 1.7 | 660 | 328 |  |  | 85 |  | Cyl | 1895
1150 | Xiong et al. | 2017 | [137] | CS-1 | 219.1 | 16 | 4195 | 374 | 551 | 202 | 186 |  | Cyl 100 | 6402
1151 | Xiong et al. | 2017 | [137] | CS-4 | 273 | 10 | 4195 | 412 | 521 | 204 | 180 |  | Cyl 100 | 8648
1152 | Liew et al. | 2016 | [143] | CS-1 | 219.1 | 16 | 4195 | 374 | 551 | 202 | 186 | 68 | Cyl 100 | 6324
1153 | Liew et al. | 2016 | [143] | CS-4 | 273 | 10 | 4195 | 412 | 521 | 204 | 180 | 68 | Cyl 100 | 8592
1154 | Chitawadagi et al. | 2010 | [157] | D1t1M30L1 | 44.45 | 1.25 | 700 | 250 |  |  | 42.4 |  | Cube 100 | 45.2
1155 | Chitawadagi et al. | 2010 | [157] | D1t2M30L1 | 44.45 | 1.6 | 700 | 250 |  |  | 42.4 |  | Cube 100 | 69.4
1156 | Chitawadagi et al. | 2010 | [157] | D1t3M30L1 | 44.45 | 2 | 700 | 250 |  |  | 42.4 |  | Cube 100 | 82
1157 | Chitawadagi et al. | 2010 | [157] | D1t1M40L1 | 44.45 | 1.25 | 700 | 250 |  |  | 51.7 |  | Cube 100 | 68.6
1158 | Chitawadagi et al. | 2010 | [157] | D1t2M40L1 | 44.45 | 1.6 | 700 | 250 |  |  | 51.7 |  | Cube 100 | 86.5
1159 | Chitawadagi et al. | 2010 | [157] | D1t3M40L1 | 44.45 | 2 | 700 | 250 |  |  | 51.7 |  | Cube 100 | 104.8
1160 | Chitawadagi et al. | 2010 | [157] | D1t1M50L1 | 44.45 | 1.25 | 700 | 250 |  |  | 60.7 |  | Cube 100 | 85.4
1161 | Chitawadagi et al. | 2010 | [157] | D1t2M50L1 | 44.45 | 1.6 | 700 | 250 |  |  | 60.7 |  | Cube 100 | 101
1162 | Chitawadagi et al. | 2010 | [157] | D1t3M50L1 | 44.45 | 2 | 700 | 250 |  |  | 60.7 |  | Cube 100 | 124
1163 | Chitawadagi et al. | 2010 | [157] | D2t1M30L1 | 57.15 | 1.25 | 700 | 250 |  |  | 42.4 |  | Cube 100 | 119.8
1164 | Chitawadagi et al. | 2010 | [157] | D2t2M30L1 | 57.15 | 1.6 | 700 | 250 |  |  | 42.4 |  | Cube 100 | 135
1165 | Chitawadagi et al. | 2010 | [157] | D2t3M30L1 | 57.15 | 2 | 700 | 250 |  |  | 42.4 |  | Cube 100 | 144.3
1166 | Chitawadagi et al. | 2010 | [157] | D1t1M40L1 | 57.15 | 1.25 | 700 | 250 |  |  | 51.7 |  | Cube 100 | 151.6
1167 | Chitawadagi et al. | 2010 | [157] | D2t2M40L1 | 57.15 | 1.6 | 700 | 250 |  |  | 51.7 |  | Cube 100 | 173.1
1168 | Chitawadagi et al. | 2010 | [157] | D2t3M40L1 | 57.15 | 2 | 700 | 250 |  |  | 51.7 |  | Cube 100 | 188.3
1169 | Chitawadagi et al. | 2010 | [157] | D2t1M50L1 | 57.15 | 1.25 | 700 | 250 |  |  | 60.7 |  | Cube 100 | 162
1170 | Chitawadagi et al. | 2010 | [157] | D2t2M50L1 | 57.15 | 1.6 | 700 | 250 |  |  | 60.7 |  | Cube 100 | 181.7
1171 | Chitawadagi et al. | 2010 | [157] | D2t3M50L1 | 57.15 | 2 | 700 | 250 |  |  | 60.7 |  | Cube 100 | 206.1
1172 | Chitawadagi et al. | 2010 | [157] | D3t1M30L1 | 63.5 | 1.25 | 700 | 250 |  |  | 42.4 |  | Cube 100 | 150.5
1173 | Chitawadagi et al. | 2010 | [157] | D3t2M30L1 | 63.5 | 1.6 | 700 | 250 |  |  | 42.4 |  | Cube 100 | 185.6
1174 | Chitawadagi et al. | 2010 | [157] | D3t3M30L1 | 63.5 | 2 | 700 | 250 |  |  | 42.4 |  | Cube 100 | 202.3
1175 | Chitawadagi et al. | 2010 | [157] | D3t1M40L1 | 63.5 | 1.25 | 700 | 250 |  |  | 51.7 |  | Cube 100 | 169.3
1176 | Chitawadagi et al. | 2010 | [157] | D3t2M40L1 | 63.5 | 1.6 | 700 | 250 |  |  | 51.7 |  | Cube 100 | 210.5
1177 | Chitawadagi et al. | 2010 | [157] | D3t3M40L1 | 63.5 | 2 | 700 | 250 |  |  | 51.7 |  | Cube 100 | 231.3
1178 | Chitawadagi et al. | 2010 | [157] | D3t1M50L1 | 63.5 | 1.25 | 700 | 250 |  |  | 60.7 |  | Cube 100 | 181.2
1179 | Chitawadagi et al. | 2010 | [157] | D3t2M50L1 | 63.5 | 1.6 | 700 | 250 |  |  | 60.7 |  | Cube 100 | 226.7
1180 | Chitawadagi et al. | 2010 | [157] | D3t3M50L1 | 63.5 | 2 | 700 | 250 |  |  | 60.7 |  | Cube 100 | 240.6
1181 | Chitawadagi et al. | 2010 | [157] | D1t1M30L2 | 44.45 | 1.25 | 490 | 250 |  |  | 42.4 |  | Cube 100 | 82
1182 | Chitawadagi et al. | 2010 | [157] | D1t2M30L2 | 44.45 | 1.6 | 490 | 250 |  |  | 42.4 |  | Cube 100 | 96.5
1183 | Chitawadagi et al. | 2010 | [157] | D1t3M30L2 | 44.45 | 2 | 490 | 250 |  |  | 42.4 |  | Cube 100 | 127.1
1184 | Chitawadagi et al. | 2010 | [157] | D1t1M40L2 | 44.45 | 1.25 | 490 | 250 |  |  | 51.7 |  | Cube 100 | 94
1185 | Chitawadagi et al. | 2010 | [157] | D1t2M40L2 | 44.45 | 1.6 | 490 | 250 |  |  | 51.7 |  | Cube 100 | 117.1
1186 | Chitawadagi et al. | 2010 | [157] | D1t3M40L2 | 44.45 | 2 | 490 | 250 |  |  | 51.7 |  | Cube 100 | 138
1187 | Chitawadagi et al. | 2010 | [157] | D1t1M50L2 | 44.45 | 1.25 | 490 | 250 |  |  | 60.7 |  | Cube 100 | 109.9
1188 | Chitawadagi et al. | 2010 | [157] | D1t2M50L2 | 44.45 | 1.6 | 490 | 250 |  |  | 60.7 |  | Cube 100 | 130
1189 | Chitawadagi et al. | 2010 | [157] | D1t3M50L2 | 44.45 | 2 | 490 | 250 |  |  | 60.7 |  | Cube 100 | 145.3
1190 | Chitawadagi et al. | 2010 | [157] | D2t1M30L2 | 57.15 | 1.25 | 490 | 250 |  |  | 42.4 |  | Cube 100 | 163
1191 | Chitawadagi et al. | 2010 | [157] | D2t2M30L2 | 57.15 | 1.6 | 490 | 250 |  |  | 42.4 |  | Cube 100 | 181.6
1192 | Chitawadagi et al. | 2010 | [157] | D2t3M30L2 | 57.15 | 2 | 490 | 250 |  |  | 42.4 |  | Cube 100 | 205.8
1193 | Chitawadagi et al. | 2010 | [157] | D1t1M40L2 | 57.15 | 1.25 | 490 | 250 |  |  | 51.7 |  | Cube 100 | 176.5
1194 | Chitawadagi et al. | 2010 | [157] | D2t2M40L2 | 57.15 | 1.6 | 490 | 250 |  |  | 51.7 |  | Cube 100 | 192.1
1195 | Chitawadagi et al. | 2010 | [157] | D2t3M40L2 | 57.15 | 2 | 490 | 250 |  |  | 51.7 |  | Cube 100 | 221.9
1196 | Chitawadagi et al. | 2010 | [157] | D2t1M50L2 | 57.15 | 1.25 | 490 | 250 |  |  | 60.7 |  | Cube 100 | 187.2
1197 | Chitawadagi et al. | 2010 | [157] | D2t2M50L2 | 57.15 | 1.6 | 490 | 250 |  |  | 60.7 |  | Cube 100 | 201.5
1198 | Chitawadagi et al. | 2010 | [157] | D2t3M50L2 | 57.15 | 2 | 490 | 250 |  |  | 60.7 |  | Cube 100 | 231.3
1199 | Chitawadagi et al. | 2010 | [157] | D3t1M30L2 | 63.5 | 1.25 | 490 | 250 |  |  | 42.4 |  | Cube 100 | 191.3
1200 | Chitawadagi et al. | 2010 | [157] | D3t2M30L2 | 63.5 | 1.6 | 490 | 250 |  |  | 42.4 |  | Cube 100 | 226.3
1201 | Chitawadagi et al. | 2010 | [157] | D3t3M30L2 | 63.5 | 2 | 490 | 250 |  |  | 42.4 |  | Cube 100 | 243.6
1202 | Chitawadagi et al. | 2010 | [157] | D3t1M40L2 | 63.5 | 1.25 | 490 | 250 |  |  | 51.7 |  | Cube 100 | 208
1203 | Chitawadagi et al. | 2010 | [157] | D3t2M40L2 | 63.5 | 1.6 | 490 | 250 |  |  | 51.7 |  | Cube 100 | 240.8
1204 | Chitawadagi et al. | 2010 | [157] | D3t3M40L2 | 63.5 | 2 | 490 | 250 |  |  | 51.7 |  | Cube 100 | 269
1205 | Chitawadagi et al. | 2010 | [157] | D3t1M50L2 | 63.5 | 1.25 | 490 | 250 |  |  | 60.7 |  | Cube 100 | 239.1
1206 | Chitawadagi et al. | 2010 | [157] | D3t2M50L2 | 63.5 | 1.6 | 490 | 250 |  |  | 60.7 |  | Cube 100 | 262
1207 | Chitawadagi et al. | 2010 | [157] | D3t3M50L2 | 63.5 | 2 | 490 | 250 |  |  | 60.7 |  | Cube 100 | 280.2
1208 | Chitawadagi et al. | 2010 | [157] | D1t1M30L3 | 44.45 | 1.25 | 350 | 250 |  |  | 42.4 |  | Cube 100 | 83.83
1209 | Chitawadagi et al. | 2010 | [157] | D1t2M30L3 | 44.45 | 1.6 | 350 | 250 |  |  | 42.4 |  | Cube 100 | 93.47
1210 | Chitawadagi et al. | 2010 | [157] | D1t3M30L3 | 44.45 | 2 | 350 | 250 |  |  | 42.4 |  | Cube 100 | 104.22
1211 | Chitawadagi et al. | 2010 | [157] | D1t1M40L3 | 44.45 | 1.25 | 350 | 250 |  |  | 51.7 |  | Cube 100 | 95.19
1212 | Chitawadagi et al. | 2010 | [157] | D1t2M40L3 | 44.45 | 1.6 | 350 | 250 |  |  | 51.7 |  | Cube 100 | 104.45
1213 | Chitawadagi et al. | 2010 | [157] | D1t3M40L3 | 44.45 | 2 | 350 | 250 |  |  | 51.7 |  | Cube 100 | 114.77
1214 | Chitawadagi et al. | 2010 | [157] | D1t1M50L3 | 44.45 | 1.25 | 350 | 250 |  |  | 60.7 |  | Cube 100 | 106.52
1215 | Chitawadagi et al. | 2010 | [157] | D1t2M50L3 | 44.45 | 1.6 | 350 | 250 |  |  | 60.7 |  | Cube 100 | 115.38
1216 | Chitawadagi et al. | 2010 | [157] | D1t3M50L3 | 44.45 | 2 | 350 | 250 |  |  | 60.7 |  | Cube 100 | 125.27
1217 | Chitawadagi et al. | 2010 | [157] | D2t1M30L3 | 57.15 | 1.25 | 350 | 250 |  |  | 42.4 |  | Cube 100 | 126.4
1218 | Chitawadagi et al. | 2010 | [157] | D2t2M30L3 | 57.15 | 1.6 | 350 | 250 |  |  | 42.4 |  | Cube 100 | 139.22
1219 | Chitawadagi et al. | 2010 | [157] | D2t3M30L3 | 57.15 | 2 | 350 | 250 |  |  | 42.4 |  | Cube 100 | 153.62
1220 | Chitawadagi et al. | 2010 | [157] | D1t1M40L3 | 57.15 | 1.25 | 350 | 250 |  |  | 51.7 |  | Cube 100 | 145.86
1221 | Chitawadagi et al. | 2010 | [157] | D2t2M40L3 | 57.15 | 1.6 | 350 | 250 |  |  | 51.7 |  | Cube 100 | 158.17
1222 | Chitawadagi et al. | 2010 | [157] | D2t3M40L3 | 57.15 | 2 | 350 | 250 |  |  | 51.7 |  | Cube 100 | 172
1223 | Chitawadagi et al. | 2010 | [157] | D2t1M50L3 | 57.15 | 1.25 | 350 | 250 |  |  | 60.7 |  | Cube 100 | 165.26
1224 | Chitawadagi et al. | 2010 | [157] | D2t2M50L3 | 57.15 | 1.6 | 350 | 250 |  |  | 60.7 |  | Cube 100 | 177.06
1225 | Chitawadagi et al. | 2010 | [157] | D2t3M50L3 | 57.15 | 2 | 350 | 250 |  |  | 60.7 |  | Cube 100 | 190.33
1226 | Chitawadagi et al. | 2010 | [157] | D3t1M30L3 | 63.5 | 1.25 | 350 | 250 |  |  | 42.4 |  | Cube 100 | 150.42
1227 | Chitawadagi et al. | 2010 | [157] | D3t2M30L3 | 63.5 | 1.6 | 350 | 250 |  |  | 42.4 |  | Cube 100 | 164.95
1228 | Chitawadagi et al. | 2010 | [157] | D3t3M30L3 | 63.5 | 2 | 350 | 250 |  |  | 42.4 |  | Cube 100 | 181.34
1229 | Chitawadagi et al. | 2010 | [157] | D3t1M40L3 | 63.5 | 1.25 | 350 | 250 |  |  | 51.7 |  | Cube 100 | 174.69
1230 | Chitawadagi et al. | 2010 | [157] | D3t2M40L3 | 63.5 | 1.6 | 350 | 250 |  |  | 51.7 |  | Cube 100 | 188.69
1231 | Chitawadagi et al. | 2010 | [157] | D3t3M40L3 | 63.5 | 2 | 350 | 250 |  |  | 51.7 |  | Cube 100 | 204.46
1232 | Chitawadagi et al. | 2010 | [157] | D3t1M50L3 | 63.5 | 1.25 | 350 | 250 |  |  | 60.7 |  | Cube 100 | 198.88
1233 | Chitawadagi et al. | 2010 | [157] | D3t2M50L3 | 63.5 | 1.6 | 350 | 250 |  |  | 60.7 |  | Cube 100 | 212.35
1234 | Chitawadagi et al. | 2010 | [157] | D3t3M50L3 | 63.5 | 2 | 350 | 250 |  |  | 60.7 |  | Cube 100 | 227.53
1235 | Han | 2000 | [169] | SC154-1 | 108 | 4.5 | 4158 | 348.1 |  | 202 | 31.8 | 27.6 | Cube | 342
1236 | Han | 2000 | [169] | SC154-2 | 108 | 4.5 | 4158 | 348.1 |  | 202 | 31.8 | 27.6 | Cube | 292
1237 | Han | 2000 | [169] | SC154-3 | 108 | 4.5 | 4158 | 348.1 |  | 202 | 46.8 | 28.4 | Cube | 298
1238 | Han | 2000 | [169] | SC154-4 | 108 | 4.5 | 4158 | 348.1 |  | 202 | 46.8 | 28.4 | Cube | 280
1239 | Han | 2000 | [169] | SC149-1 | 108 | 4.5 | 4023 | 348.1 |  | 202 | 46.8 | 28.4 | Cube | 318
1240 | Han | 2000 | [169] | SC149-2 | 108 | 4.5 | 4023 | 348.1 |  | 202 | 46.8 | 28.4 | Cube | 320
1241 | Han | 2000 | [169] | SC141-1 | 108 | 4.5 | 3807 | 348.1 |  | 202 | 31.8 | 27.6 | Cube | 350
1242 | Han | 2000 | [169] | SC141-2 | 108 | 4.5 | 3807 | 348.1 |  | 202 | 31.8 | 27.6 | Cube | 370
1243 | Han | 2000 | [169] | SC130-1 | 108 | 4.5 | 3510 | 348.1 |  | 202 | 31.8 | 27.6 | Cube | 400
1244 | Han | 2000 | [169] | SC130-2 | 108 | 4.5 | 3510 | 348.1 |  | 202 | 31.8 | 27.6 | Cube | 390
1245 | Han | 2000 | [169] | SC130-3 | 108 | 4.5 | 3510 | 348.1 |  | 202 | 46.8 | 28.4 | Cube | 440

## C_CFST_BC
No | Refference | Year | Ref. No | Speciment | D (mm) | t (mm) | Le (mm) | fy (MPa) | fu (MPa) | Ea (Gpa) | fc (MPa) | Ec (GPa) | fc type | et (mm) | eb (mm) | N Test (kN)
1 | Neogi et al. | 1969 | [34] | M1 | 169 | 5.1 | 3327 | 309 |  | 207 | 37.8 |  | Cyl | 47.6 | 47.6 | 622
2 | Neogi et al. | 1969 | [34] | M2 | 169 | 5.26 | 3327 | 309 |  | 207 | 36.8 |  | Cyl | 38.1 | 38.1 | 702
3 | Neogi et al. | 1969 | [34] | M3 | 169 | 5.66 | 3327 | 295 |  | 207 | 28.9 |  | Cyl | 47.6 | 47.6 | 600
4 | Neogi et al. | 1969 | [34] | M4 | 169 | 6.55 | 3327 | 298 |  | 207 | 25.8 |  | Cyl | 47.6 | 47.6 | 625
5 | Neogi et al. | 1969 | [34] | M5 | 169 | 7.19 | 3327 | 312 |  | 207 | 21.8 |  | Cyl | 47.6 | 47.6 | 653
6 | Neogi et al. | 1969 | [34] | M6 | 169 | 7.29 | 3327 | 312 |  | 207 | 22.6 |  | Cyl | 38.1 | 38.1 | 739
7 | Neogi et al. | 1969 | [34] | M7 | 169 | 8.81 | 3302 | 323 |  | 207 | 22.5 |  | Cyl | 47.6 | 47.6 | 758
8 | Neogi et al. | 1969 | [34] | M8 | 140 | 9.6 | 3327 | 273 |  | 210 | 28.2 |  | Cyl | 31.8 | 31.8 | 548
9 | Neogi et al. | 1969 | [34] | M9 | 140 | 9.75 | 3327 | 273 |  | 210 | 18.4 |  | Cyl | 31.8 | 31.8 | 548
10 | Neogi et al. | 1969 | [34] | M10 | 141 | 5 | 3327 | 293 |  | 207 | 29 |  | Cyl | 31.8 | 31.8 | 417
11 | Neogi et al. | 1969 | [34] | C5 | 127 | 1.83 | 1410 | 193 |  | 205 | 56.7 |  | Cyl | 6.35 | 6.35 | 965
12 | Neogi et al. | 1969 | [34] | C6 | 127 | 2.84 | 1410 | 270 |  | 205 | 56.7 |  | Cyl | 6.35 | 6.35 | 1046
13 | Neogi et al. | 1969 | [34] | C7 | 127 | 1.73 | 1714 | 193 |  | 205 | 48.7 |  | Cyl | 6.35 | 6.35 | 851
14 | Neogi et al. | 1969 | [34] | C9 | 127 | 1.78 | 2032 | 193 |  | 205 | 34.2 |  | Cyl | 15.9 | 15.9 | 354
15 | Neogi et al. | 1969 | [34] | C10 | 127 | 3.25 | 2032 | 270 |  | 205 | 34.2 |  | Cyl | 15.9 | 15.9 | 526
16 | Neogi et al. | 1969 | [34] | C11 | 127 | 1.62 | 2032 | 193 |  | 205 | 36.2 |  | Cyl | 22.2 | 22.2 | 344
17 | Neogi et al. | 1969 | [34] | C12 | 127 | 3.25 | 2032 | 270 |  | 205 | 36.2 |  | Cyl | 22.2 | 22.2 | 503
18 | Neogi et al. | 1969 | [34] | C8 | 127 | 3.02 | 1714 | 270 |  | 205 | 48.7 |  | Cyl | 6.35 | 6.35 | 804
19 | Rangan & Joyce | 1992 | [35] | 1 | 101.6 | 1.6 | 808 | 218 |  | 200 | 67.4 |  | Cyl | 10 | 10 | 430
20 | Rangan & Joyce | 1992 | [35] | 2 | 101.6 | 1.6 | 808 | 218 |  | 200 | 67.4 |  | Cyl | 30 | 30 | 235
21 | Rangan & Joyce | 1992 | [35] | 3 | 101.6 | 1.6 | 1313 | 218 |  | 200 | 67.4 |  | Cyl | 10 | 10 | 350
22 | Rangan & Joyce | 1992 | [35] | 4 | 101.6 | 1.6 | 1313 | 218 |  | 200 | 67.4 |  | Cyl | 30 | 30 | 190
23 | Rangan & Joyce | 1992 | [35] | 5 | 101.6 | 1.6 | 1565 | 218 |  | 200 | 67.4 |  | Cyl | 10 | 10 | 315
24 | Rangan & Joyce | 1992 | [35] | 6 | 101.6 | 1.6 | 1818 | 218 |  | 200 | 67.4 |  | Cyl | 10 | 10 | 280
25 | Rangan & Joyce | 1992 | [35] | 7 | 101.6 | 1.6 | 1818 | 218 |  | 200 | 67.4 |  | Cyl | 30 | 30 | 140
26 | Rangan & Joyce | 1992 | [35] | 8 | 101.6 | 1.6 | 2323 | 218 |  | 200 | 67.4 |  | Cyl | 10 | 10 | 220
27 | Rangan & Joyce | 1992 | [35] | 9 | 101.6 | 1.6 | 2323 | 218 |  | 200 | 67.4 |  | Cyl | 30 | 30 | 126
28 | Rangan & Joyce | 1992 | [35] | 10 | 76.1 | 2.6 | 1755 | 341 |  | 201 | 85 |  | Cyl | 10 | 10 | 190
29 | Rangan & Joyce | 1992 | [35] | 11 | 76.1 | 2.6 | 1375 | 341 |  | 201 | 85 |  | Cyl | 10 | 10 | 241
30 | Rangan & Joyce | 1992 | [35] | 12 | 76.1 | 2.6 | 995 | 341 |  | 201 | 85 |  | Cyl | 10 | 10 | 279
31 | Rangan & Joyce | 1992 | [35] | 13 | 76.1 | 2.6 | 615 | 341 |  | 201 | 85 |  | Cyl | 10 | 10 | 327
32 | Rangan & Joyce | 1992 | [35] | 14 | 76.1 | 2.6 | 520 | 341 |  | 201 | 85 |  | Cyl | 10 | 10 | 425
33 | Rangan & Joyce | 1992 | [35] | 15 | 76.1 | 3.2 | 1755 | 332 |  | 236 | 85 |  | Cyl | 10 | 10 | 185
34 | Rangan & Joyce | 1992 | [35] | 16 | 76.1 | 3.2 | 1375 | 332 |  | 236 | 85 |  | Cyl | 10 | 10 | 237
35 | Rangan & Joyce | 1992 | [35] | 17 | 76.1 | 3.2 | 995 | 332 |  | 236 | 85 |  | Cyl | 10 | 10 | 306
36 | Rangan & Joyce | 1992 | [35] | 18 | 76.1 | 3.2 | 615 | 332 |  | 236 | 85 |  | Cyl | 10 | 10 | 388
37 | Kilpatrick | 1994 | [6] | SC-0 | 76 | 2.2 | 611 | 300 |  | 167 | 57 |  | Cyl | 15 | 15 | 246
38 | Kilpatrick | 1994 | [6] | SC-1 | 76 | 2.2 | 841 | 300 |  | 167 | 57 |  | Cyl | 15 | 15 | 208
39 | Kilpatrick | 1994 | [6] | SC-2 | 76 | 2.2 | 1071 | 300 |  | 167 | 57 |  | Cyl | 15 | 15 | 184
40 | Kilpatrick | 1994 | [6] | SC-3 | 76 | 2.2 | 1286 | 300 |  | 167 | 57 |  | Cyl | 15 | 15 | 162
41 | Kilpatrick | 1994 | [6] | SC-4 | 76 | 2.2 | 1526 | 300 |  | 167 | 57 |  | Cyl | 15 | 15 | 141
42 | Kilpatrick | 1994 | [6] | SC-5 | 76 | 2.2 | 1756 | 300 |  | 167 | 57 |  | Cyl | 15 | 15 | 121
43 | Kilpatrick | 1994 | [6] | SC-6 | 76 | 2.2 | 1981 | 300 |  | 167 | 57 |  | Cyl | 15 | 15 | 107
44 | Kilpatrick | 1994 | [6] | SC-7 | 76 | 2.2 | 2211 | 300 |  | 167 | 57 |  | Cyl | 15 | 15 | 96
45 | Kilpatrick | 1994 | [6] | SC-9 | 101.7 | 2.4 | 1756 | 300 |  | 185 | 57 |  | Cyl | 10 | 10 | 361
46 | Kilpatrick | 1994 | [6] | SC-10 | 101.7 | 2.4 | 1756 | 300 |  | 185 | 57 |  | Cyl | 15 | 15 | 309
47 | Kilpatrick | 1994 | [6] | SC-11 | 101.7 | 2.4 | 1756 | 300 |  | 185 | 57 |  | Cyl | 20 | 20 | 275
48 | Kilpatrick | 1994 | [6] | SC-12 | 101.7 | 2.4 | 1756 | 300 |  | 185 | 57 |  | Cyl | 25 | 25 | 240
49 | Kilpatrick | 1994 | [6] | SC-13 | 101.7 | 2.4 | 1756 | 300 |  | 185 | 57 |  | Cyl | 30 | 30 | 220
50 | Kilpatrick | 1994 | [6] | SC-14 | 101.7 | 2.4 | 1756 | 300 |  | 185 | 57 |  | Cyl | 40 | 40 | 188
51 | Kilpatrick | 1994 | [6] | SC-15 | 101.7 | 2.4 | 1756 | 300 |  | 185 | 57 |  | Cyl | 50 | 50 | 158
52 | Matsui et al. | 1995 | [5] | 4-21 | 165.2 | 4.17 | 660.8 | 358.7 |  | 200 | 40.9 |  | Cyl | 21 | 21 | 1265
53 | Matsui et al. | 1995 | [5] | 4-63 | 165.2 | 4.17 | 660.8 | 358.7 |  | 200 | 40.9 |  | Cyl | 63 | 63 | 767
54 | Matsui et al. | 1995 | [5] | 4-105 | 165.2 | 4.17 | 660.8 | 358.7 |  | 200 | 40.9 |  | Cyl | 105 | 105 | 558
55 | Matsui et al. | 1995 | [5] | 8-21 | 165.2 | 4.17 | 1322 | 358.7 |  | 200 | 40.9 |  | Cyl | 21 | 21 | 1076
56 | Matsui et al. | 1995 | [5] | 8-63 | 165.2 | 4.17 | 1322 | 358.7 |  | 200 | 40.9 |  | Cyl | 63 | 63 | 688
57 | Matsui et al. | 1995 | [5] | 8-105 | 165.2 | 4.17 | 1322 | 358.7 |  | 200 | 40.9 |  | Cyl | 105 | 105 | 448
58 | Matsui et al. | 1995 | [5] | 12-21 | 165.2 | 4.17 | 1982 | 358.7 |  | 200 | 40.9 |  | Cyl | 21 | 21 | 937
59 | Matsui et al. | 1995 | [5] | 12-63 | 165.2 | 4.17 | 1982 | 358.7 |  | 200 | 40.9 |  | Cyl | 63 | 63 | 578
60 | Matsui et al. | 1995 | [5] | 12-105 | 165.2 | 4.17 | 1982 | 358.7 |  | 200 | 40.9 |  | Cyl | 105 | 105 | 400
61 | Matsui et al. | 1995 | [5] | 18-21 | 165.2 | 4.17 | 2974 | 358.7 |  | 200 | 40.9 |  | Cyl | 21 | 21 | 767
62 | Matsui et al. | 1995 | [5] | 18-63 | 165.2 | 4.17 | 2974 | 358.7 |  | 200 | 40.9 |  | Cyl | 63 | 63 | 468
63 | Matsui et al. | 1995 | [5] | 18-105 | 165.2 | 4.17 | 2974 | 358.7 |  | 200 | 40.9 |  | Cyl | 105 | 105 | 319
64 | Matsui et al. | 1995 | [5] | 24-21 | 165.2 | 4.17 | 3965 | 358.7 |  | 200 | 40.9 |  | Cyl | 21 | 21 | 618
65 | Matsui et al. | 1995 | [5] | 24-63 | 165.2 | 4.17 | 3965 | 358.7 |  | 200 | 40.9 |  | Cyl | 63 | 63 | 350
66 | Matsui et al. | 1995 | [5] | 24-105 | 165.2 | 4.17 | 3965 | 358.7 |  | 200 | 40.9 |  | Cyl | 105 | 105 | 280
67 | Matsui et al. | 1995 | [5] | 30-21 | 165.2 | 4.17 | 4956 | 358.7 |  | 200 | 40.9 |  | Cyl | 21 | 21 | 478
68 | Matsui et al. | 1995 | [5] | 30-63 | 165.2 | 4.17 | 4956 | 358.7 |  | 200 | 40.9 |  | Cyl | 63 | 63 | 319
69 | Matsui et al. | 1995 | [5] | 30-105 | 165.2 | 4.17 | 4956 | 358.7 |  | 200 | 40.9 |  | Cyl | 105 | 105 | 270
70 | Johansson et al. | 2000 | [74] | LFE | 159 | 4.5 | 2696 | 433 |  | 206 | 64.5 |  | Cyl | 10 | 10 | 1230
71 | Johansson et al. | 2000 | [74] | LFC | 159 | 4.5 | 2716 | 433 |  | 206 | 64.5 |  | Cyl | 10 | 10 | 1220
72 | Gopal & Manoharan | 2003 | [78] | A1 | 76 | 2 | 645 | 275 |  | 205 | 41.6 |  | Cyl | 15 | 15 | 290
73 | Gopal & Manoharan | 2003 | [78] | A2 | 76 | 2 | 875 | 275 |  | 205 | 41.6 |  | Cyl | 15 | 15 | 267
74 | Gopal & Manoharan | 2003 | [78] | A3 | 76 | 2 | 1105 | 275 |  | 205 | 41.6 |  | Cyl | 15 | 15 | 245
75 | Gopal & Manoharan | 2003 | [78] | A4 | 76 | 2 | 1330 | 275 |  | 205 | 41.6 |  | Cyl | 15 | 15 | 226
76 | Gopal & Manoharan | 2003 | [78] | A5 | 76 | 2 | 1555 | 275 |  | 205 | 41.6 |  | Cyl | 15 | 15 | 206
77 | Gopal & Manoharan | 2003 | [78] | A6 | 76 | 2 | 1785 | 275 |  | 205 | 41.6 |  | Cyl | 15 | 15 | 185
78 | Gopal & Manoharan | 2003 | [78] | A8 | 76 | 2 | 1555 | 275 |  | 205 | 41.6 |  | Cyl | 25 | 25 | 130
79 | Gopal & Manoharan | 2003 | [78] | B1 | 76 | 2 | 645 | 275 |  | 205 | 41.6 |  | Cyl | 15 | 15 | 275
80 | Gopal & Manoharan | 2003 | [78] | B2 | 76 | 2 | 875 | 275 |  | 205 | 41.6 |  | Cyl | 15 | 15 | 255
81 | Gopal & Manoharan | 2003 | [78] | B3 | 76 | 2 | 1105 | 275 |  | 205 | 41.6 |  | Cyl | 15 | 15 | 235
82 | Gopal & Manoharan | 2003 | [78] | B4 | 76 | 2 | 1330 | 275 |  | 205 | 41.6 |  | Cyl | 15 | 15 | 218
83 | Gopal & Manoharan | 2003 | [78] | B5 | 76 | 2 | 1555 | 275 |  | 205 | 41.6 |  | Cyl | 15 | 15 | 206
84 | Gopal & Manoharan | 2003 | [78] | B6 | 76 | 2 | 1785 | 275 |  | 205 | 41.6 |  | Cyl | 15 | 15 | 195
85 | Gopal & Manoharan | 2003 | [78] | B8 | 76 | 2 | 1555 | 275 |  | 205 | 41.6 |  | Cyl | 25 | 25 | 140
86 | Baochun & Hiroshi | 2003 | [118] | A2 | 219 | 6 | 1000 | 325 |  | 196 | 56.1 |  | Cyl | 25 | 25 | 2450
87 | Baochun & Hiroshi | 2003 | [118] | A3 | 219 | 6 | 1000 | 325 |  | 196 | 59.4 |  | Cyl | 50 | 50 | 1862
88 | Baochun & Hiroshi | 2003 | [118] | A4 | 219 | 6 | 1000 | 325 |  | 196 | 58 |  | Cyl | 75 | 75 | 1333
89 | Baochun & Hiroshi | 2003 | [118] | A5 | 219 | 6 | 1000 | 325 |  | 196 | 54.1 |  | Cyl | 100 | 100 | 960
90 | Baochun & Hiroshi | 2003 | [118] | A6 | 219 | 6 | 1000 | 325 |  | 196 | 54.1 |  | Cyl | 125 | 125 | 770
91 | Baochun & Hiroshi | 2003 | [118] | B2 | 219 | 4 | 1000 | 325 |  | 196 | 48.3 |  | Cyl | 25 | 25 | 1646
92 | Baochun & Hiroshi | 2003 | [118] | B3 | 219 | 4 | 1000 | 325 |  | 196 | 49.3 |  | Cyl | 50 | 50 | 1236
93 | Baochun & Hiroshi | 2003 | [118] | B4 | 219 | 4 | 1000 | 325 |  | 196 | 49.3 |  | Cyl | 75 | 75 | 987
94 | Baochun & Hiroshi | 2003 | [118] | B5 | 219 | 4 | 1000 | 325 |  | 196 | 48.3 |  | Cyl | 100 | 100 | 669
95 | Baochun & Hiroshi | 2003 | [118] | B6 | 219 | 4 | 1000 | 325 |  | 196 | 48.3 |  | Cyl | 125 | 125 | 579
96 | Baochun & Hiroshi | 2003 | [118] | C2 | 219 | 4 | 1000 | 325 |  | 196 | 54.2 |  | Cyl | 25 | 25 | 1695
97 | Baochun & Hiroshi | 2003 | [118] | C3 | 219 | 4 | 1000 | 325 |  | 196 | 54.2 |  | Cyl | 50 | 50 | 1521
98 | Baochun & Hiroshi | 2003 | [118] | C4 | 219 | 4 | 1000 | 325 |  | 196 | 52 |  | Cyl | 75 | 75 | 1017
99 | Baochun & Hiroshi | 2003 | [118] | C5 | 219 | 4 | 1000 | 325 |  | 196 | 54.1 |  | Cyl | 100 | 100 | 825
100 | Han & Yao | 2004 | [14] | lcsc2-1 | 200 | 3 | 2000 | 303.5 |  | 206.5 | 46.8 |  | Cyl | 30 | 30 | 1215
101 | Han & Yao | 2004 | [14] | lcsc2-2 | 200 | 3 | 2000 | 303.5 |  | 206.5 | 46.8 |  | Cyl | 30 | 30 | 1132
102 | Han & Yao | 2004 | [14] | lch2-1 | 200 | 3 | 2000 | 303.5 |  | 206.5 | 46.8 |  | Cyl | 30 | 30 | 1291
103 | Han & Yao | 2004 | [14] | lch2-2 | 200 | 3 | 2000 | 303.5 |  | 206.5 | 46.8 |  | Cyl | 30 | 30 | 1234
104 | Han & Yao | 2004 | [14] | lcv2 | 200 | 3 | 2000 | 303.5 |  | 206.5 | 46.8 |  | Cyl | 30 | 30 | 1280
105 | Tang (new) | 1978 | Goode's data | P-78-2 | 106 | 3 | 418 | 298.9 |  | 200 | 37.1 |  | Cyl | 7 | 7 | 602.7
106 | Tang (new) | 1978 | Goode's data | P-78-3 | 106 | 3 | 418 | 298.9 |  | 200 | 37.1 |  | Cyl | 14 | 14 | 531.16
107 | Tang (new) | 1978 | Goode's data | P-78-4 | 106 | 3 | 418 | 298.9 |  | 200 | 37.1 |  | Cyl | 24 | 24 | 404.74
108 | Tang (new) | 1978 | Goode's data | P-78-5 | 106 | 3 | 418 | 298.9 |  | 200 | 37.1 |  | Cyl | 32 | 32 | 344.96
109 | Tang (new) | 1978 | Goode's data | P-78-6 | 106 | 3 | 418 | 298.9 |  | 200 | 37.1 |  | Cyl | 45 | 45 | 255.78
110 | Tang (new) | 1978 | Goode's data | P-78-7 | 106 | 3 | 418 | 298.9 |  | 200 | 37.1 |  | Cyl | 60 | 60 | 199.92
111 | Tang (new) | 1978 | Goode's data | P-78-8 | 106 | 3 | 1353 | 298.9 |  | 200 | 37.1 |  | Cyl | 24 | 24 | 283.22
112 | Tang (new) | 1978 | Goode's data | P-78-9 | 106 | 3 | 1500 | 298.9 |  | 200 | 37.1 |  | Cyl | 24 | 24 | 279.3
113 | Zhou (new) | 1983 | Goode's data | ZH1 | 132 | 5 | 2040 | 291.06 |  | 200 | 24.8 |  | Cyl | 5 | 5 | 813.4
114 | Zhou (new) | 1983 | Goode's data | ZH2 | 132 | 5 | 2040 | 291.06 |  | 200 | 24.8 |  | Cyl | 18 | 18 | 475.2
115 | Zhou (new) | 1983 | Goode's data | ZH3 | 132 | 5 | 2040 | 291.06 |  | 200 | 24.8 |  | Cyl | 30 | 30 | 529.2
116 | Zhou (new) | 1983 | Goode's data | ZH6 | 132 | 5 | 2040 | 291.06 |  | 200 | 24.8 |  | Cyl | 60 | 60 | 286.16
117 | Zhou (new) | 1983 | Goode's data | ZS1 | 108 | 4.6 | 2040 | 291.06 |  | 200 | 24.8 |  | Cyl | 20 | 20 | 343
118 | Zhou (new) | 1983 | Goode's data | ZS2 | 108 | 4.6 | 2040 | 291.06 |  | 200 | 24.8 |  | Cyl | 20 | 20 | 333.2
119 | Zhou (new) | 1983 | Goode's data | ZS3 | 108 | 4.6 | 2040 | 291.06 |  | 200 | 24.8 |  | Cyl | 30 | 30 | 292.04
120 | Zhou (new) | 1983 | Goode's data | ZS4 | 108 | 4.6 | 2040 | 291.06 |  | 200 | 24.8 |  | Cyl | 30 | 30 | 264.6
121 | Zhou (new) | 1983 | Goode's data | ZS5 | 108 | 4.6 | 2040 | 291.06 |  | 200 | 24.8 |  | Cyl | 49.4 | 49.4 | 192.08
122 | Zhou (new) | 1983 | Goode's data | ZS6 | 108 | 4.6 | 2040 | 291.06 |  | 200 | 24.8 |  | Cyl | 52.5 | 52.5 | 197.96
123 | Zhou (new) | 1983 | Goode's data | ZS7 | 108 | 4.6 | 2040 | 291.06 |  | 200 | 24.8 |  | Cyl | 59.28 | 59.28 | 170.52
124 | Zhou (new) | 1983 | Goode's data | ZS8 | 108 | 4.6 | 2040 | 291.06 |  | 200 | 24.8 |  | Cyl | 59.28 | 59.28 | 171.5
125 | Zhou (new) | 1983 | Goode's data | ZS9 | 108 | 4.6 | 2040 | 291.06 |  | 200 | 24.8 |  | Cyl | 69.16 | 69.16 | 176.4
126 | Zhou (new) | 1983 | Goode's data | ZS11 | 108 | 4.6 | 2040 | 291.06 |  | 200 | 24.8 |  | Cyl | 74.1 | 74.1 | 145.04
127 | Zhou (new) | 1983 | Goode's data | ZS12 | 108 | 4.6 | 2040 | 291.06 |  | 200 | 24.8 |  | Cyl | 74.1 | 74.1 | 162.68
128 | Zhou (new) | 1983 | Goode's data | Z1 | 132 | 4.5 | 2050 | 341.33 |  | 200 | 24.8 |  | Cyl | 98.4 | 98.4 | 225.4
129 | Zhou (new) | 1983 | Goode's data | Z2 | 132 | 4.5 | 2050 | 341.33 |  | 200 | 24.8 |  | Cyl | 73.8 | 73.8 | 307.72
130 | Zhou (new) | 1983 | Goode's data | Z3 | 132 | 4.5 | 2060 | 341.33 |  | 200 | 24.8 |  | Cyl | 86.1 | 86.1 | 270.48
131 | Zhou (new) | 1983 | Goode's data | Z4 | 132 | 4.5 | 2050 | 341.33 |  | 200 | 24.8 |  | Cyl | 48.2 | 48.2 | 405.72
132 | Zhou (new) | 1983 | Goode's data | GZ1 | 108 | 4.5 | 2700 | 341.33 |  | 200 | 37.3 |  | Cyl | 8.38 | 8.38 | 443.94
133 | Zhou (new) | 1983 | Goode's data | GZ2 | 108 | 4.16 | 2380 | 341.33 |  | 200 | 37.3 |  | Cyl | 35.92 | 35.92 | 250.88
134 | Zhou (new) | 1983 | Goode's data | GZ3 | 108 | 4 | 2520 | 341.33 |  | 200 | 37.3 |  | Cyl | 59.28 | 59.28 | 188.16
135 | Zhou (new) | 1983 | Goode's data | GZ4 | 108 | 4 | 2440 | 341.33 |  | 200 | 37.3 |  | Cyl | 78.5 | 78.5 | 148.96
136 | Zhou (new) | 1983 | Goode's data | GZ5 | 108 | 4 | 2960 | 341.33 |  | 200 | 37.3 |  | Cyl | 10 | 10 | 276.36
137 | Zhou (new) | 1983 | Goode's data | GZ6 | 108 | 4 | 2940 | 341.33 |  | 200 | 37.3 |  | Cyl | 38.75 | 38.75 | 205.8
138 | Zhou (new) | 1983 | Goode's data | GZ7 | 108 | 4 | 2890 | 341.33 |  | 200 | 37.3 |  | Cyl | 60 | 60 | 145.04
139 | Zhou (new) | 1983 | Goode's data | GZ8 | 108 | 4 | 2910 | 341.33 |  | 200 | 37.3 |  | Cyl | 77.5 | 77.5 | 135.24
140 | Zhong (new)a | 1980 | Goode's data | 2 | 108 | 4.8 | 1701 | 291 |  | 200 | 22.4 |  | Cyl | 10.8 | 10.8 | 382.2
141 | Zhong (new)a | 1980 | Goode's data | 3 | 108 | 4.5 | 1674 | 291 |  | 200 | 28 |  | Cyl | 18 | 18 | 323.4
142 | Zhong (new)a | 1980 | Goode's data | 4 | 108 | 3.9 | 1674 | 291 |  | 200 | 22.4 |  | Cyl | 10.8 | 10.8 | 392
143 | Zhong (new)a | 1980 | Goode's data | 5 | 108 | 4.5 | 1674 | 291 |  | 200 | 28 |  | Cyl | 18 | 18 | 401.8
144 | Zhong (new)a | 1980 | Goode's data | 6 | 108 | 4.9 | 1674 | 291 |  | 200 | 28 |  | Cyl | 13.5 | 13.5 | 465.5
145 | Zhong (new)a | 1980 | Goode's data | 7 | 108 | 4.5 | 1674 | 291 |  | 200 | 22.4 |  | Cyl | 13.5 | 13.5 | 421.4
146 | Zhong (new)a | 1980 | Goode's data | 8 | 108 | 4.8 | 1701 | 291 |  | 200 | 22.4 |  | Cyl | 13.5 | 13.5 | 392
147 | Zhong (new)a | 1980 | Goode's data | 9 | 108 | 4.8 | 1701 | 291 |  | 200 | 22.4 |  | Cyl | 18 | 18 | 392
148 | Zhong (new)a | 1980 | Goode's data | 10 | 108 | 4.8 | 1701 | 291 |  | 200 | 22.4 |  | Cyl | 10.8 | 10.8 | 416.5
149 | Zhong (new)a | 1980 | Goode's data | 11 | 108 | 4.5 | 1674 | 291 |  | 200 | 22.4 |  | Cyl | 13.5 | 13.5 | 392
150 | Zhong (new)a | 1980 | Goode's data | 12 | 108 | 4.5 | 1701 | 291 |  | 200 | 22.4 |  | Cyl | 27 | 27 | 362.6
151 | Zhong (new)a | 1980 | Goode's data | 13 | 108 | 4.5 | 1674 | 291 |  | 200 | 22.4 |  | Cyl | 27 | 27 | 328.3
152 | Zhong (new)a | 1980 | Goode's data | 14 | 108 | 4.5 | 1674 | 291 |  | 200 | 24 |  | Cyl | 27 | 27 | 367.5
153 | Zhong (new)a | 1980 | Goode's data | 15 | 108 | 4.8 | 1701 | 291 |  | 200 | 24 |  | Cyl | 27 | 27 | 343
154 | Zhong (new)a | 1980 | Goode's data | 1a | 132 | 4.5 | 1650 | 291 |  | 200 | 24 |  | Cyl | 11 | 11 | 779.1
155 | Zhong (new)a | 1980 | Goode's data | 2a | 132 | 4.5 | 1650 | 291 |  | 200 | 24 |  | Cyl | 11 | 11 | 676.2
156 | Zhong (new)a | 1980 | Goode's data | 3a | 132 | 4.5 | 1650 | 291 |  | 200 | 24 |  | Cyl | 18.2 | 18.2 | 597.8
157 | Zhong (new)a | 1980 | Goode's data | 4a | 132 | 4.5 | 1650 | 291 |  | 200 | 24 |  | Cyl | 22 | 22 | 583.1
158 | Zhong (new)a | 1980 | Goode's data | 5a | 132 | 4.5 | 1650 | 291 |  | 200 | 24 |  | Cyl | 24.2 | 24.2 | 583.1
159 | Zhong (new)a | 1980 | Goode's data | 6a | 132 | 4.5 | 1650 | 291 |  | 200 | 24 |  | Cyl | 27.9 | 27.9 | 529.2
160 | Zhong (new)a | 1980 | Goode's data | 7a | 132 | 4.5 | 1650 | 291 |  | 200 | 24 |  | Cyl | 32.2 | 32.2 | 548.8
161 | Zhong (new)a | 1980 | Goode's data | 8a | 132 | 4.5 | 1650 | 291 |  | 200 | 24 |  | Cyl | 32.5 | 32.5 | 509.6
162 | Zhong (new)a | 1980 | Goode's data | 9a | 132 | 5 | 1683 | 291 |  | 200 | 24 |  | Cyl | 16.5 | 16.5 | 607.6
163 | Zhong (new)a | 1980 | Goode's data | 10a | 132 | 5 | 1683 | 291 |  | 200 | 24 |  | Cyl | 20.5 | 20.5 | 577.2
164 | Zhong (new)a | 1980 | Goode's data | 11a | 132 | 5 | 1683 | 291 |  | 200 | 24 |  | Cyl | 32.5 | 32.5 | 490
165 | Zhong (new)a | 1980 | Goode's data | 12a | 134 | 4.5 | 1641.5 | 291 |  | 200 | 24 |  | Cyl | 18.2 | 18.2 | 686
166 | Zhong (new)a | 1980 | Goode's data | 13a | 134 | 4.5 | 1641.5 | 291 |  | 200 | 24 |  | Cyl | 25.2 | 25.2 | 607.6
167 | Zhong (new)a | 1980 | Goode's data | 14a | 134 | 4.8 | 1641.5 | 291 |  | 200 | 24 |  | Cyl | 32.3 | 32.3 | 529.2
168 | Zhong (new)a | 1980 | Goode's data | 15a | 134 | 4.8 | 1675 | 291 |  | 200 | 24 |  | Cyl | 22.1 | 22.1 | 537.4
169 | Zhong (new)a | 1980 | Goode's data | —— | 106 | 3 | 450.5 | 299 |  | 200 | 35.2 |  | Cyl | 7.4 | 7.4 | 602.7
170 | Zhong (new)a | 1980 | Goode's data | —— | 106 | 3 | 450.5 | 299 |  | 200 | 35.2 |  | Cyl | 14.8 | 14.8 | 531.2
171 | Zhong (new)a | 1980 | Goode's data | —— | 106 | 3 | 450.5 | 299 |  | 200 | 35.2 |  | Cyl | 25.4 | 25.4 | 404.7
172 | Zhong (new)a | 1980 | Goode's data | —— | 106 | 3 | 450.5 | 299 |  | 200 | 35.2 |  | Cyl | 33.9 | 33.9 | 345
173 | Zhong (new)a | 1980 | Goode's data | —— | 106 | 3 | 450.5 | 299 |  | 200 | 35.2 |  | Cyl | 47.7 | 47.7 | 254.8
174 | Zhong (new)a | 1980 | Goode's data | —— | 106 | 3 | 450.5 | 299 |  | 200 | 35.2 |  | Cyl | 63.6 | 63.6 | 199.9
175 | Zhong (new)b | 1983 | [119] | —— | 108.6 | 4.6 | 674 | 271.9 |  | 200 | 30.7 |  | Cyl | 10.78 | 10.78 | 674
176 | Zhong (new)b | 1983 | [119] | —— | 108.6 | 4.6 | 612 | 271.9 |  | 200 | 30.7 |  | Cyl | 16.19 | 16.19 | 612
177 | Zhong (new)b | 1983 | [119] | —— | 108.6 | 4.6 | 551 | 271.9 |  | 200 | 30.7 |  | Cyl | 21.61 | 21.61 | 551
178 | Zhong (new)b | 1983 | [119] | —— | 108.6 | 4.6 | 431 | 271.9 |  | 200 | 30.7 |  | Cyl | 27.02 | 27.02 | 431
179 | Zhong (new)b | 1983 | [119] | —— | 108.6 | 4.6 | 433 | 271.9 |  | 200 | 30.7 |  | Cyl | 32.39 | 32.39 | 433
180 | Zhong (new)b | 1983 | [119] | —— | 108.6 | 4.6 | 445 | 271.9 |  | 200 | 30.7 |  | Cyl | 35.52 | 35.52 | 445
181 | Zhong (new)b | 1983 | [119] | —— | 108.6 | 4.6 | 433 | 271.9 |  | 200 | 30.7 |  | Cyl | 37.8 | 37.8 | 433
182 | Zhong (new)b | 1983 | [119] | A1 | 108.1 | 4.21 | 776.16 | 300.86 |  | 200 | 21.5 |  | Cyl | 5.41 | 5.41 | 776.16
183 | Zhong (new)b | 1983 | [119] | A2 | 103.01 | 2 | 284.5 | 300.86 |  | 200 | 21.5 |  | Cyl | 10.4 | 10.4 | 284.5
184 | Zhong (new)b | 1983 | [119] | A3 | 108 | 4.21 | 623.28 | 300.86 |  | 200 | 21.5 |  | Cyl | 16.25 | 16.25 | 623.28
185 | Zhong (new)b | 1983 | [119] | A4 | 108.5 | 4.75 | 669.34 | 300.86 |  | 200 | 21.5 |  | Cyl | 16.38 | 16.38 | 669.34
186 | Zhong (new)b | 1983 | [119] | A5 | 103 | 1.81 | 333.2 | 300.86 |  | 200 | 21.5 |  | Cyl | 15.55 | 15.55 | 333.2
187 | Zhong (new)b | 1983 | [119] | A6 | 108.1 | 4.33 | 562.52 | 300.86 |  | 200 | 21.5 |  | Cyl | 21.73 | 21.73 | 562.52
188 | Zhong (new)b | 1983 | [119] | A7 | 103 | 4.83 | 289.1 | 300.86 |  | 200 | 21.5 |  | Cyl | 25.9 | 25.9 | 289.1
189 | Zhong (new)b | 1983 | [119] | A8 | 103.3 | 2.02 | 313.6 | 300.86 |  | 200 | 21.5 |  | Cyl | 26.03 | 26.03 | 313.6
190 | Zhong (new)b | 1983 | [119] | A9 | 105.3 | 3.1 | 352.8 | 300.86 |  | 200 | 21.5 |  | Cyl | 31.91 | 31.91 | 352.8
191 | Zhong (new)b | 1983 | [119] | 9 | 108.55 | 4.6 | 615.44 | 271.85 |  | 200 | 30.7 |  | Cyl | 11.3 | 11.3 | 615.44
192 | Zhong (new)b | 1983 | [119] | 10 | 108.55 | 4.6 | 540.96 | 271.85 |  | 200 | 30.7 |  | Cyl | 16 | 16 | 540.96
193 | Zhong (new)b | 1983 | [119] | 11 | 108.55 | 4.6 | 470.4 | 271.85 |  | 200 | 30.7 |  | Cyl | 22.45 | 22.45 | 470.4
194 | Zhong (new)b | 1983 | [119] | 12 | 108.55 | 4.6 | 546.84 | 271.85 |  | 200 | 30.7 |  | Cyl | 24.5 | 24.5 | 546.84
195 | Zhong (new)b | 1983 | [119] | 13 | 108.55 | 4.6 | 431.2 | 271.85 |  | 200 | 30.7 |  | Cyl | 28.4 | 28.4 | 431.2
196 | Zhong (new)b | 1983 | [119] | 14 | 108.55 | 4.6 | 411.6 | 271.85 |  | 200 | 30.7 |  | Cyl | 30.5 | 30.5 | 411.6
197 | Zhong (new)b | 1983 | [119] | 15 | 108.55 | 4.6 | 378.28 | 271.85 |  | 200 | 30.7 |  | Cyl | 32.4 | 32.4 | 378.28
198 | Zhong (new)b | 1983 | [119] | 16 | 108.55 | 4.6 | 365.54 | 271.85 |  | 200 | 30.7 |  | Cyl | 38.25 | 38.25 | 365.54
199 | Zhong (new)b | 1983 | [119] | 17 | 108.55 | 4.6 | 382.2 | 271.85 |  | 200 | 30.7 |  | Cyl | 26.55 | 26.55 | 382.2
200 | Zhong (new)b | 1983 | [119] | 18 | 108.55 | 4.6 | 392 | 271.85 |  | 200 | 30.7 |  | Cyl | 28.5 | 28.5 | 392
201 | Zhong (new)b | 1983 | [119] | 19 | 108.55 | 4.6 | 382 | 271.85 |  | 200 | 30.7 |  | Cyl | 29.4 | 29.4 | 382
202 | Zhong (new)b | 1983 | [119] | 20 | 108.55 | 4.6 | 362.6 | 271.85 |  | 200 | 30.7 |  | Cyl | 29.5 | 29.5 | 362.6
203 | Zhong (new)b | 1983 | [119] | 21 | 108.55 | 4.6 | 362.6 | 271.85 |  | 200 | 30.7 |  | Cyl | 33.75 | 33.75 | 362.6
204 | Zhong (new)b | 1983 | [119] | 22 | 108.55 | 4.6 | 362.6 | 271.85 |  | 200 | 30.7 |  | Cyl | 33.9 | 33.9 | 362.6
205 | Zhong (new)b | 1983 | [119] | 23 | 108.55 | 4.6 | 303.8 | 271.85 |  | 200 | 30.7 |  | Cyl | 41.4 | 41.4 | 303.8
206 | Cai (new) | 1981/3 | Goode's data | PA2-3 | 166 | 5 | 710 | 277.34 |  | 200 | 38.208 |  | Cyl | 10 | 10 | 1641.5
207 | Cai (new) | 1981/3 | Goode's data | PA2-4 | 166 | 5 | 710 | 277.34 |  | 200 | 38.208 |  | Cyl | 10 | 10 | 1568
208 | Cai (new) | 1981/3 | Goode's data | PA2-5 | 166 | 5 | 710 | 329.28 |  | 200 | 38.208 |  | Cyl | 20 | 20 | 1568
209 | Cai (new) | 1981/3 | Goode's data | PA2-6 | 166 | 5 | 710 | 294 |  | 200 | 41.096 |  | Cyl | 20 | 20 | 1568
210 | Cai (new) | 1981/3 | Goode's data | PA2-7 | 166 | 5 | 710 | 286.16 |  | 200 | 41.096 |  | Cyl | 30 | 30 | 1127
211 | Cai (new) | 1981/3 | Goode's data | PA2-8 | 166 | 5 | 710 | 248.92 |  | 200 | 41.096 |  | Cyl | 30 | 30 | 1200.5
212 | Cai (new) | 1981/3 | Goode's data | PA2-9 | 166 | 5 | 710 | 313.6 |  | 200 | 38.208 |  | Cyl | 40 | 40 | 1038.8
213 | Cai (new) | 1981/3 | Goode's data | PA2-10 | 166 | 5 | 710 | 279.3 |  | 200 | 38.208 |  | Cyl | 40 | 40 | 989.8
214 | Cai (new) | 1981/3 | Goode's data | PA2-11 | 166 | 5 | 710 | 279.3 |  | 200 | 38.208 |  | Cyl | 60 | 60 | 735
215 | Cai (new) | 1981/3 | Goode's data | PA2-12 | 166 | 5 | 710 | 295.96 |  | 200 | 38.208 |  | Cyl | 60 | 60 | 842.8
216 | Cai (new) | 1981/3 | Goode's data | PA2-13 | 166 | 5 | 710 | 295.96 |  | 200 | 41.096 |  | Cyl | 100 | 100 | 563.5
217 | Cai (new) | 1981/3 | Goode's data | PA2-14 | 166 | 5 | 710 | 295.96 |  | 200 | 41.096 |  | Cyl | 100 | 100 | 509.6
218 | Cai (new) | 1981/3 | Goode's data | PA3-3 | 166 | 5 | 870 | 289.1 |  | 200 | 41.096 |  | Cyl | 20 | 20 | 1430.8
219 | Cai (new) | 1981/3 | Goode's data | PA3-4 | 166 | 5 | 870 | 295.96 |  | 200 | 41.096 |  | Cyl | 20 | 20 | 1523.9
220 | Cai (new) | 1981/3 | Goode's data | PA3-5 | 166 | 5 | 870 | 297.92 |  | 200 | 41.096 |  | Cyl | 40 | 40 | 1019.2
221 | Cai (new) | 1981/3 | Goode's data | PA3-6 | 166 | 5 | 870 | 279.3 |  | 200 | 41.096 |  | Cyl | 40 | 40 | 1038.8
222 | Cai (new) | 1981/3 | Goode's data | PA3-7 | 166 | 5 | 870 | 295.96 |  | 200 | 41.096 |  | Cyl | 60 | 60 | 815.36
223 | Cai (new) | 1981/3 | Goode's data | PA3-8 | 166 | 5 | 870 | 295.96 |  | 200 | 41.096 |  | Cyl | 60 | 60 | 798.7
224 | Cai (new) | 1981/3 | Goode's data | PA3-9 | 166 | 5 | 870 | 313.6 |  | 200 | 41.096 |  | Cyl | 100 | 100 | 509.6
225 | Cai (new) | 1981/3 | Goode's data | PA3-10 | 166 | 5 | 870 | 303.8 |  | 200 | 41.096 |  | Cyl | 100 | 100 | 490
226 | Cai (new) | 1981/3 | Goode's data | PA4-3 | 166 | 5 | 1700 | 295.96 |  | 200 | 41.096 |  | Cyl | 20 | 20 | 1274
227 | Cai (new) | 1981/3 | Goode's data | PA4-4 | 166 | 5 | 1700 | 294 |  | 200 | 41.096 |  | Cyl | 20 | 20 | 1176
228 | Cai (new) | 1981/3 | Goode's data | PA4-5 | 166 | 5 | 1700 | 294 |  | 200 | 41.096 |  | Cyl | 40 | 40 | 872.2
229 | Cai (new) | 1981/3 | Goode's data | PA4-6 | 166 | 5 | 1700 | 294 |  | 200 | 41.096 |  | Cyl | 40 | 40 | 886.9
230 | Cai (new) | 1981/3 | Goode's data | PA4-7 | 166 | 5 | 1700 | 294 |  | 200 | 41.096 |  | Cyl | 60 | 60 | 686
231 | Cai (new) | 1981/3 | Goode's data | PA4-8 | 166 | 5 | 1700 | 294 |  | 200 | 41.096 |  | Cyl | 60 | 60 | 686
232 | Cai (new) | 1981/3 | Goode's data | PA4-9 | 166 | 5 | 1700 | 295.96 |  | 200 | 41.096 |  | Cyl | 100 | 100 | 468.44
233 | Cai (new) | 1981/3 | Goode's data | PA5-3 | 166 | 5 | 2700 | 329.28 |  | 200 | 27.8 |  | Cyl | 20 | 20 | 808.5
234 | Cai (new) | 1981/3 | Goode's data | PA5-4 | 166 | 5 | 2700 | 329.28 |  | 200 | 27.808 |  | Cyl | 20 | 20 | 784
235 | Cai (new) | 1981/3 | Goode's data | PA5-5 | 166 | 5 | 2700 | 286.16 |  | 200 | 27.808 |  | Cyl | 40 | 40 | 588
236 | Cai (new) | 1981/3 | Goode's data | PA5-6 | 166 | 5 | 2700 | 286.16 |  | 200 | 27.808 |  | Cyl | 40 | 40 | 585.06
237 | Cai (new) | 1981/3 | Goode's data | PA5-7 | 166 | 5 | 2700 | 289.1 |  | 200 | 27.808 |  | Cyl | 60 | 60 | 478.24
238 | Cai (new) | 1981/3 | Goode's data | PA5-8 | 166 | 5 | 2700 | 248.92 |  | 200 | 27.808 |  | Cyl | 60 | 60 | 462.56
239 | Cai (new) | 1981/3 | Goode's data | PA5-9 | 166 | 5 | 2700 | 286.16 |  | 200 | 27.808 |  | Cyl | 100 | 100 | 333.2
240 | Cai (new) | 1981/3 | Goode's data | PA6-3 | 166 | 5 | 3700 | 292.04 |  | 200 | 27.808 |  | Cyl | 20 | 20 | 627.2
241 | Cai (new) | 1981/3 | Goode's data | PA6-4 | 166 | 5 | 3700 | 292.04 |  | 200 | 27.808 |  | Cyl | 20 | 20 | 655.62
242 | Cai (new) | 1981/3 | Goode's data | PA6-5 | 166 | 5 | 3700 | 249.61 |  | 200 | 27.808 |  | Cyl | 40 | 40 | 496.86
243 | Cai (new) | 1981/3 | Goode's data | PA6-6 | 166 | 5 | 3700 | 284.2 |  | 200 | 27.808 |  | Cyl | 40 | 40 | 480.2
244 | Cai (new) | 1981/3 | Goode's data | PA6-7 | 166 | 5 | 3700 | 297.92 |  | 200 | 27.808 |  | Cyl | 60 | 60 | 393.96
245 | Cai (new) | 1981/3 | Goode's data | PA6-8 | 166 | 5 | 3700 | 297.92 |  | 200 | 27.808 |  | Cyl | 60 | 60 | 395.92
246 | Cai (new) | 1981/3 | Goode's data | PA6-9 | 166 | 5 | 3700 | 303.8 |  | 200 | 27.808 |  | Cyl | 100 | 100 | 303.8
247 | Gu (new) | 1993 | [117] | D-20 | 169 | 7.5 | 760 | 360 |  | 200 | 70.8 |  | Cyl | 20 | 20 | 2240
248 | Gu (new) | 1993 | [117] | D-40 | 169 | 7.5 | 760 | 360 |  | 200 | 70.8 |  | Cyl | 40 | 40 | 1580
249 | Gu (new) | 1993 | [117] | D-60 | 169 | 7.5 | 760 | 360 |  | 200 | 70.8 |  | Cyl | 60 | 60 | 1234
250 | Gu (new) | 1993 | [117] | D-100 | 169 | 7.5 | 760 | 360 |  | 200 | 70.8 |  | Cyl | 100 | 100 | 820
251 | Gu (new) | 1993 | [117] | L-20 | 169 | 7.5 | 1768 | 360 |  | 200 | 70.8 |  | Cyl | 20 | 20 | 2090
252 | Gu (new) | 1993 | [117] | L-40-1 | 169 | 7.5 | 1768 | 360 |  | 200 | 70.8 |  | Cyl | 40 | 40 | 1230
253 | Gu (new) | 1993 | [117] | L-40-2 | 169 | 7.5 | 1768 | 360 |  | 200 | 70.8 |  | Cyl | 40 | 40 | 1500
254 | Gu (new) | 1993 | [117] | L-60 | 169 | 7.5 | 1768 | 360 |  | 200 | 70.8 |  | Cyl | 60 | 60 | 1250
255 | Gu (new) | 1993 | [117] | L-100 | 169 | 7.5 | 1768 | 360 |  | 200 | 70.8 |  | Cyl | 100 | 100 | 590
256 | Knowles & Park | 1969 | [25] | BeamColumn-1 | 88.9 | 5.842 | 812.8 | 399.8959 | 560.5438 |  | 41.36854368 |  | Cyl | 7.62 | 7.62 | 404.3433
257 | Knowles & Park | 1969 | [25] | BeamColumn-2 | 88.9 | 5.842 | 1422.4 | 399.8959 | 560.5438 |  | 41.36854368 |  | Cyl | 7.62 | 7.62 | 356.3026
258 | Knowles & Park | 1969 | [25] | BeamColumn-3 | 88.9 | 5.842 | 812.8 | 399.8959 | 560.5438 |  | 41.36854368 |  | Cyl | 25.4 | 25.4 | 175.7047532
259 | Knowles & Park | 1969 | [25] | BeamColumn-4 | 88.9 | 5.842 | 1117.6 | 399.8959 | 560.5438 |  | 41.36854368 |  | Cyl | 25.4 | 25.4 | 174.9263
260 | Knowles & Park | 1969 | [25] | BeamColumn-5 | 82.55 | 1.397 | 812.8 | 482.6330096 | 531.5858 |  | 41.36854368 |  | Cyl | 7.62 | 7.62 | 125.8847
261 | Knowles & Park | 1969 | [25] | BeamColumn-6 | 82.55 | 1.397 | 812.8 | 482.6330096 | 531.5858 |  | 41.36854368 |  | Cyl | 25.4 | 25.4 | 66.723324
262 | Cai | 1991 | [68] | PB1-1 | 166 | 5 | 665 | 313.6 |  |  | 51.4 |  | Cyl | 20 | 0 | 1470
263 | Cai | 1991 | [68] | PB1-2 | 166 | 5 | 665 | 313.6 |  |  | 51.4 |  | Cyl | 20 | 0 | 1519
264 | Cai | 1991 | [68] | PB1-3 | 166 | 5 | 665 | 313.6 |  |  | 51.4 |  | Cyl | 40 | 0 | 1240
265 | Cai | 1991 | [68] | PB1-4 | 166 | 5 | 665 | 313.6 |  |  | 51.4 |  | Cyl | 40 | 0 | 1245
266 | Cai | 1991 | [68] | PB1-5 | 166 | 5 | 665 | 313.6 |  |  | 51.4 |  | Cyl | 100 | 0 | 707
267 | Cai | 1991 | [68] | PB1-6 | 166 | 5 | 665 | 313.6 |  |  | 51.4 |  | Cyl | 100 | 0 | 637
268 | Cai | 1991 | [68] | PB2-1 | 166 | 5 | 1495 | 297.9 |  |  | 51.4 |  | Cyl | 20 | 0 | 1465
269 | Cai | 1991 | [68] | PB2-2 | 166 | 5 | 1495 | 297.9 |  |  | 51.4 |  | Cyl | 20 | 0 | 1431
270 | Cai | 1991 | [68] | PB2-3 | 166 | 5 | 1495 | 297.9 |  |  | 51.4 |  | Cyl | 40 | 0 | 1093
271 | Cai | 1991 | [68] | PB2-4 | 166 | 5 | 1495 | 297.9 |  |  | 51.4 |  | Cyl | 40 | 0 | 1147
272 | Cai | 1991 | [68] | PB2-5 | 166 | 5 | 1495 | 297.9 |  |  | 51.4 |  | Cyl | 100 | 0 | 582
273 | Cai | 1991 | [68] | PB2-6 | 166 | 5 | 1495 | 297.9 |  |  | 51.4 |  | Cyl | 100 | 0 | 568
274 | Cai | 1991 | [68] | PB3-1 | 166 | 5 | 1990 | 277.3 |  |  | 51.4 |  | Cyl | 20 | 0 | 1225
275 | Cai | 1991 | [68] | PB3-2 | 166 | 5 | 1990 | 277.3 |  |  | 51.4 |  | Cyl | 20 | 0 | 1156
276 | Cai | 1991 | [68] | PB3-3 | 166 | 5 | 1990 | 277.3 |  |  | 51.4 |  | Cyl | 40 | 0 | 916
277 | Cai | 1991 | [68] | PB3-4 | 166 | 5 | 1990 | 279.3 |  |  | 51.4 |  | Cyl | 40 | 0 | 896
278 | Cai | 1991 | [68] | PB3-5 | 166 | 5 | 1990 | 279.3 |  |  | 51.4 |  | Cyl | 100 | 0 | 477
279 | Cai | 1991 | [68] | PB3-6 | 166 | 5 | 1990 | 277.3 |  |  | 51.4 |  | Cyl | 100 | 0 | 515
280 | Cai | 1991 | [68] | PC1-1 | 166 | 5 | 2990 | 285.2 |  |  | 34.8 |  | Cyl | 20 | -20 | 1022
281 | Cai | 1991 | [68] | PC1-2 | 166 | 5 | 2990 | 289.1 |  |  | 34.8 |  | Cyl | 20 | -20 | 1094
282 | Cai | 1991 | [68] | PC1-3 | 166 | 5 | 2240 | 285.2 |  |  | 34.8 |  | Cyl | 40 | -20 | 860
283 | Cai | 1991 | [68] | PC1-4 | 166 | 5 | 2240 | 303.8 |  |  | 34.8 |  | Cyl | 40 | -20 | 907
284 | Cai | 1991 | [68] | PC1-5 | 166 | 5 | 1330 | 290.1 |  |  | 51.4 |  | Cyl | 20 | -20 | 1460
285 | Cai | 1991 | [68] | PC1-6 | 166 | 5 | 1330 | 290.1 |  |  | 51.4 |  | Cyl | 20 | -20 | 1568
286 | Cai | 1991 | [68] | PC1-7 | 166 | 5 | 1330 | 290.1 |  |  | 51.4 |  | Cyl | 100 | -100 | 657
287 | Cai | 1991 | [68] | PC1-8 | 166 | 5 | 1990 | 290.1 |  |  | 51.4 |  | Cyl | 60 | -20 | 809
288 | Cai | 1991 | [68] | PC1-9 | 166 | 5 | 1990 | 290.1 |  |  | 51.4 |  | Cyl | 60 | -20 | 882
289 | Matsui & Tsuda | 1996 | [72] | C4-1 | 165.2 | 4.5 | 661 | 413.84063 | 493.274495 |  | 40.8937305 |  |  | 20.7 | 20.7 | 1213.083
290 | Matsui & Tsuda | 1996 | [72] | C4-3 | 165.2 | 4.5 | 661 | 413.84063 | 493.274495 |  | 40.8937305 |  |  | 62 | 62 | 754.1314
291 | Matsui & Tsuda | 1996 | [72] | C4-5 | 165.2 | 4.5 | 661 | 413.84063 | 493.274495 |  | 40.8937305 |  |  | 103.2 | 103.2 | 554.0757
292 | Matsui & Tsuda | 1996 | [72] | C8-1 | 165.2 | 4.5 | 1322 | 413.84063 | 493.274495 |  | 40.8937305 |  |  | 20.7 | 20.7 | 1040.486
293 | Matsui & Tsuda | 1996 | [72] | C8-3 | 165.2 | 4.5 | 1322 | 413.84063 | 493.274495 |  | 40.8937305 |  |  | 62 | 62 | 658.0262
294 | Matsui & Tsuda | 1996 | [72] | C8-5 | 165.2 | 4.5 | 1322 | 413.84063 | 493.274495 |  | 40.8937305 |  |  | 103.2 | 103.2 | 434.4346
295 | Matsui & Tsuda | 1996 | [72] | C12-1 | 165.2 | 4.5 | 1982 | 413.84063 | 493.274495 |  | 40.8937305 |  |  | 20.7 | 20.7 | 947.3224
296 | Matsui & Tsuda | 1996 | [72] | C12-3 | 165.2 | 4.5 | 1982 | 413.84063 | 493.274495 |  | 40.8937305 |  |  | 62 | 62 | 570.747
297 | Matsui & Tsuda | 1996 | [72] | C12-5 | 165.2 | 4.5 | 1982 | 413.84063 | 493.274495 |  | 40.8937305 |  |  | 103.2 | 103.2 | 386.382
298 | Matsui & Tsuda | 1996 | [72] | C18-1 | 165.2 | 4.5 | 2974 | 413.84063 | 493.274495 |  | 40.8937305 |  |  | 20.7 | 20.7 | 741.3827
299 | Matsui & Tsuda | 1996 | [72] | C18-3 | 165.2 | 4.5 | 2974 | 413.84063 | 493.274495 |  | 40.8937305 |  |  | 62 | 62 | 459.9319
300 | Matsui & Tsuda | 1996 | [72] | C18-5 | 165.2 | 4.5 | 2974 | 413.84063 | 493.274495 |  | 40.8937305 |  |  | 103.2 | 103.2 | 330.4841
301 | Matsui & Tsuda | 1996 | [72] | C24-1 | 165.2 | 4.5 | 3965 | 413.84063 | 493.274495 |  | 40.8937305 |  |  | 20.7 | 20.7 | 608.993
302 | Matsui & Tsuda | 1996 | [72] | C24-3 | 165.2 | 4.5 | 3965 | 413.84063 | 493.274495 |  | 40.8937305 |  |  | 62 | 62 | 350.0974
303 | Matsui & Tsuda | 1996 | [72] | C24-5 | 165.2 | 4.5 | 3965 | 413.84063 | 493.274495 |  | 40.8937305 |  |  | 103.2 | 103.2 | 276.5475
304 | Matsui & Tsuda | 1996 | [72] | C30-1 | 165.2 | 4.5 | 4956 | 413.84063 | 493.274495 |  | 40.8937305 |  |  | 20.7 | 20.7 | 478.5645
305 | Matsui & Tsuda | 1996 | [72] | C30-3 | 165.2 | 4.5 | 4956 | 413.84063 | 493.274495 |  | 40.8937305 |  |  | 62 | 62 | 308.9095
306 | Matsui & Tsuda | 1996 | [72] | C30-5 | 165.2 | 4.5 | 4956 | 413.84063 | 493.274495 |  | 40.8937305 |  |  | 103.2 | 103.2 | 238.3016
307 | O'Shea & Bridge | 1997a | [9] | S12E210B | 190 | 1.13 | 662 | 185.7 | 307.6 |  | 113.9 |  | Cyl | 8.5 | 8.5 | 2438
308 | Kilpatrick & Rangan | 1999 | [73] | SC-0 | 76 | 2.2 | 802 | 435 | 495 |  | 58 |  | Cyl | 15 | 15 | 246
309 | Kilpatrick & Rangan | 1999 | [73] | SC-1 | 76 | 2.2 | 1032 | 435 | 495 |  | 58 |  | Cyl | 15 | 15 | 208
310 | Kilpatrick & Rangan | 1999 | [73] | SC-2 | 76 | 2.2 | 1262 | 435 | 495 |  | 58 |  | Cyl | 15 | 15 | 184
311 | Kilpatrick & Rangan | 1999 | [73] | SC-3 | 76 | 2.2 | 1487 | 435 | 495 |  | 58 |  | Cyl | 15 | 15 | 162
312 | Kilpatrick & Rangan | 1999 | [73] | SC-4 | 76 | 2.2 | 1717 | 435 | 495 |  | 58 |  | Cyl | 15 | 15 | 141
313 | Kilpatrick & Rangan | 1999 | [73] | SC-5 | 76 | 2.2 | 1947 | 435 | 495 |  | 58 |  | Cyl | 15 | 15 | 121
314 | Kilpatrick & Rangan | 1999 | [73] | SC-6 | 76 | 2.2 | 2172 | 435 | 495 |  | 58 |  | Cyl | 15 | 15 | 107
315 | Kilpatrick & Rangan | 1999 | [73] | SC-7 | 76 | 2.2 | 2402 | 435 | 495 |  | 58 |  | Cyl | 15 | 15 | 96
316 | Kilpatrick & Rangan | 1999 | [73] | SC-9 | 101.7 | 2.4 | 1947 | 410 | 475 |  | 58 |  | Cyl | 10 | 10 | 361
317 | Kilpatrick & Rangan | 1999 | [73] | SC-10 | 101.7 | 2.4 | 1947 | 410 | 475 |  | 58 |  | Cyl | 15 | 15 | 309
318 | Kilpatrick & Rangan | 1999 | [73] | SC-11 | 101.7 | 2.4 | 1947 | 410 | 475 |  | 58 |  | Cyl | 20 | 20 | 275
319 | Kilpatrick & Rangan | 1999 | [73] | SC-12 | 101.7 | 2.4 | 1947 | 410 | 475 |  | 58 |  | Cyl | 25 | 25 | 240
320 | Kilpatrick & Rangan | 1999 | [73] | SC-13 | 101.7 | 2.4 | 1947 | 410 | 475 |  | 58 |  | Cyl | 30 | 30 | 220
321 | Kilpatrick & Rangan | 1999 | [73] | SC-14 | 101.7 | 2.4 | 1947 | 410 | 475 |  | 58 |  | Cyl | 40 | 40 | 188
322 | Kilpatrick & Rangan | 1999 | [73] | SC-15 | 101.7 | 2.4 | 1947 | 410 | 475 |  | 58 |  | Cyl | 50 | 50 | 158
323 | Kilpatrick & Rangan | 1999 | [73] | SC-16 | 101.5 | 2.4 | 2175 | 410 | 475 |  | 58 |  | Cyl | 50 | 50 | 157
324 | Kilpatrick & Rangan | 1999 | [73] | SC-17 | 101.5 | 2.4 | 2175 | 410 | 475 |  | 58 |  | Cyl | 50 | 30 | 183
325 | Kilpatrick & Rangan | 1999 | [73] | SC-18 | 101.5 | 2.4 | 2175 | 410 | 475 |  | 58 |  | Cyl | 50 | 20 | 196
326 | Kilpatrick & Rangan | 1999 | [73] | SC-19 | 101.5 | 2.4 | 2175 | 410 | 475 |  | 58 |  | Cyl | 50 | 10 | 215
327 | Kilpatrick & Rangan | 1999 | [73] | SC-20 | 101.5 | 2.4 | 2175 | 410 | 475 |  | 58 |  | Cyl | 50 | 0 | 237
328 | Kilpatrick & Rangan | 1999 | [73] | SC-21 | 101.5 | 2.4 | 2175 | 410 | 475 |  | 58 |  | Cyl | 50 | -10 | 256
329 | Kilpatrick & Rangan | 1999 | [73] | SC-22 | 101.5 | 2.4 | 2175 | 410 | 475 |  | 58 |  | Cyl | 50 | -20 | 266
330 | Kilpatrick & Rangan | 1999 | [73] | SC-23 | 101.5 | 2.4 | 2175 | 410 | 475 |  | 58 |  | Cyl | 50 | -20 | 266
331 | Kilpatrick & Rangan | 1999 | [73] | SC-24 | 101.5 | 2.4 | 2175 | 410 | 475 |  | 58 |  | Cyl | 40 | 30 | 197
332 | Kilpatrick & Rangan | 1999 | [73] | SC-25 | 101.5 | 2.4 | 2175 | 410 | 475 |  | 58 |  | Cyl | 40 | 10 | 243
333 | Kilpatrick & Rangan | 1999 | [73] | SC-26 | 101.5 | 2.4 | 2175 | 410 | 475 |  | 58 |  | Cyl | 40 | 0 | 260
334 | Kilpatrick & Rangan | 1999 | [73] | SC-27 | 101.5 | 2.4 | 2175 | 410 | 475 |  | 58 |  | Cyl | 40 | -10 | 281
335 | Kilpatrick & Rangan | 1999 | [73] | SC-28 | 101.5 | 2.4 | 2175 | 410 | 475 |  | 58 |  | Cyl | 40 | -20 | 331
336 | Kilpatrick & Rangan | 1999 | [73] | SC-29 | 101.5 | 2.4 | 2175 | 410 | 475 |  | 58 |  | Cyl | 30 | 20 | 244
337 | Kilpatrick & Rangan | 1999 | [73] | SC-30 | 101.5 | 2.4 | 2175 | 410 | 475 |  | 58 |  | Cyl | 30 | 0 | 318
338 | Kilpatrick & Rangan | 1999 | [73] | SC-31 | 101.5 | 2.4 | 2175 | 410 | 475 |  | 58 |  | Cyl | 30 | -10 | 340
339 | Kilpatrick & Rangan | 1999 | [73] | SC-32 | 101.5 | 2.4 | 2175 | 410 | 475 |  | 58 |  | Cyl | 30 | -20 | 384
340 | Kilpatrick & Rangan | 1999 | [73] | SC-33 | 101.5 | 2.4 | 2175 | 410 | 475 |  | 58 |  | Cyl | 20 | 20 | 282
341 | Kilpatrick & Rangan | 1999 | [73] | SC-34 | 101.5 | 2.4 | 2175 | 410 | 475 |  | 58 |  | Cyl | 20 | 0 | 367
342 | Kilpatrick & Rangan | 1999 | [73] | SC-35 | 101.5 | 2.4 | 2175 | 410 | 475 |  | 58 |  | Cyl | 20 | -10 | 411
343 | Kilpatrick & Rangan | 1999 | [73] | SC-36 | 101.5 | 2.4 | 2175 | 410 | 475 |  | 58 |  | Cyl | 40 | -30 | 344
344 | Kilpatrick & Rangan | 1999 | [73] | SC-37 | 101.5 | 2.4 | 2175 | 410 | 475 |  | 58 |  | Cyl | 40 | -40 | 385
345 | Kilpatrick & Rangan | 1999 | [73] | SC-39 | 101.5 | 2.4 | 2175 | 410 | 475 |  | 58 |  | Cyl | 50 | 30 | 303
346 | Kilpatrick & Rangan | 1999 | [73] | SC-40 | 101.5 | 2.4 | 2175 | 410 | 475 |  | 58 |  | Cyl | 50 | -50 | 344
347 | Johansson et al. | 2000 | [74] | LFE | 159 | 4.5 | 2500 | 433 | 568 |  | 64.5 |  | Cyl | 10 | 10 | 1230
348 | O'Shea & Bridge | 2000 | [75] | S30E250B | 165 | 2.82 | 580.5 | 363.3 | 466.9 |  | 48.3 |  | Cyl | 7 | 7 | 1525
349 | O'Shea & Bridge | 2000 | [75] | S20E250A | 190 | 1.94 | 661 | 256.4 | 369 |  | 41 |  | Cyl | 8.6 | 8.6 | 1533
350 | O'Shea & Bridge | 2000 | [75] | S12E250A | 190 | 1.13 | 663.5 | 185.7 | 307.6 |  | 41 |  | Cyl | 8.5 | 8.5 | 1229
351 | O'Shea & Bridge | 2000 | [75] | S10E250A | 190 | 0.86 | 662 | 210.7 | 322.1 |  | 41 |  | Cyl | 7.4 | 7.4 | 1219
352 | O'Shea & Bridge | 2000 | [75] | S30E150B | 165 | 2.82 | 580 | 363.3 | 466.9 |  | 48.3 |  | Cyl | 17.2 | 17.2 | 1123
353 | O'Shea & Bridge | 2000 | [75] | S20E150A | 190 | 1.94 | 664 | 256.4 | 369 |  | 41 |  | Cyl | 16.2 | 16.2 | 1284
354 | O'Shea & Bridge | 2000 | [75] | S16E150B | 190 | 1.52 | 662 | 306.1 | 381.2 |  | 48.3 |  | Cyl | 15.5 | 15.5 | 1260
355 | O'Shea & Bridge | 2000 | [75] | S12E150A | 190 | 1.13 | 664 | 185.7 | 307.6 |  | 41 |  | Cyl | 18.9 | 18.9 | 1023
356 | O'Shea & Bridge | 2000 | [75] | S10E150A | 190 | 0.86 | 663 | 210.7 | 322.1 |  | 41 |  | Cyl | 13.9 | 13.9 | 1017
357 | O'Shea & Bridge | 2000 | [75] | S30E280A | 165 | 2.82 | 579.5 | 363.3 | 466.9 |  | 80.2 |  | Cyl | 9.4 | 9.4 | 1940
358 | O'Shea & Bridge | 2000 | [75] | S20E280B | 190 | 1.94 | 662.5 | 256.4 | 369 |  | 74.7 |  | Cyl | 10 | 10 | 2203
359 | O'Shea & Bridge | 2000 | [75] | S10E280B | 190 | 0.86 | 665.5 | 210.7 | 322.1 |  | 74.7 |  | Cyl | 8.6 | 8.6 | 1910
360 | O'Shea & Bridge | 2000 | [75] | S30E180A | 165 | 2.82 | 579.5 | 363.3 | 466.9 |  | 80.2 |  | Cyl | 17.9 | 17.9 | 1653
361 | O'Shea & Bridge | 2000 | [75] | S20E180B | 190 | 1.94 | 663 | 256.4 | 369 |  | 74.7 |  | Cyl | 20.8 | 20.8 | 1730
362 | O'Shea & Bridge | 2000 | [75] | S16E180A | 190 | 1.52 | 663.5 | 306.1 | 381.2 |  | 80.2 |  | Cyl | 14.3 | 14.3 | 1925
363 | O'Shea & Bridge | 2000 | [75] | S10E180B | 190 | 0.86 | 665 | 210.7 | 322.1 |  | 74.7 |  | Cyl | 17.9 | 17.9 | 1532
364 | O'Shea & Bridge | 2000 | [75] | S30E210B | 165 | 2.82 | 578.5 | 363.3 | 466.9 |  | 112.7 |  | Cyl | 6.8 | 6.8 | 2246
365 | O'Shea & Bridge | 2000 | [75] | S20E210B | 190 | 1.94 | 661.5 | 256.4 | 369 |  | 112.7 |  | Cyl | 6.5 | 6.5 | 2683
366 | O'Shea & Bridge | 2000 | [75] | S10E210B | 190 | 0.86 | 660.5 | 210.7 | 322.1 |  | 112.7 |  | Cyl | 4 | 4 | 2112
367 | O'Shea & Bridge | 2000 | [75] | S30E110B | 165 | 2.82 | 578.5 | 363.3 | 466.9 |  | 112.7 |  | Cyl | 15.6 | 15.6 | 1880
368 | O'Shea & Bridge | 2000 | [75] | S20E110B | 190 | 1.94 | 664.5 | 256.4 | 369 |  | 112.7 |  | Cyl | 17 | 17 | 2386
369 | O'Shea & Bridge | 2000 | [75] | S16E110B | 190 | 1.52 | 660.5 | 306.1 | 381.2 |  | 112.7 |  | Cyl | 12.9 | 12.9 | 2420
370 | O'Shea & Bridge | 2000 | [75] | S12E110B | 190 | 1.13 | 662 | 185.7 | 307.6 |  | 112.7 |  | Cyl | 17.1 | 17.1 | 1925
371 | Chen & Hikosaka | 2003 | [77] | A2 | 219 | 6 | 1000 | 325 | 390 |  | 56.1 |  |  | 25 | 25 | 2450
372 | Chen & Hikosaka | 2003 | [77] | A3 | 219 | 6 | 1000 | 325 | 390 |  | 59.4 |  |  | 50 | 50 | 1862
373 | Chen & Hikosaka | 2003 | [77] | A4 | 219 | 6 | 1000 | 325 | 390 |  | 58 |  |  | 75 | 75 | 1332.8
374 | Chen & Hikosaka | 2003 | [77] | A5 | 219 | 6 | 1000 | 325 | 390 |  | 54.1 |  |  | 100 | 100 | 960.4
375 | Chen & Hikosaka | 2003 | [77] | A6 | 219 | 6 | 1000 | 325 | 390 |  | 54.1 |  |  | 125 | 125 | 770.3
376 | Chen & Hikosaka | 2003 | [77] | B2 | 219 | 4 | 1000 | 325 | 390 |  | 48.3 |  |  | 25 | 25 | 1646.4
377 | Chen & Hikosaka | 2003 | [77] | B3 | 219 | 4 | 1000 | 325 | 390 |  | 49.3 |  |  | 50 | 50 | 1235.8
378 | Chen & Hikosaka | 2003 | [77] | B4 | 219 | 4 | 1000 | 325 | 390 |  | 49.3 |  |  | 75 | 75 | 986.9
379 | Chen & Hikosaka | 2003 | [77] | B5 | 219 | 4 | 1000 | 325 | 390 |  | 48.3 |  |  | 100 | 100 | 669.3
380 | Chen & Hikosaka | 2003 | [77] | B6 | 219 | 4 | 1000 | 325 | 390 |  | 48.3 |  |  | 125 | 125 | 579.2
381 | Chen & Hikosaka | 2003 | [77] | C2 | 219 | 4 | 1000 | 325 | 390 |  | 54.2 |  |  | 25 | 25 | 1695.4
382 | Chen & Hikosaka | 2003 | [77] | C3 | 219 | 4 | 1000 | 325 | 390 |  | 54.2 |  |  | 50 | 50 | 1521
383 | Chen & Hikosaka | 2003 | [77] | C4 | 219 | 4 | 1000 | 325 | 390 |  | 52 |  |  | 75 | 75 | 1017.2
384 | Chen & Hikosaka | 2003 | [77] | C5 | 219 | 4 | 1000 | 325 | 390 |  | 54.1 |  |  | 100 | 100 | 825.2
385 | Han & Yao | 2003b | [16] | 5 | 133 | 4.5 | 465 | 325 |  |  | 42.2 |  | Cyl | 50 | 50 | 591
386 | Han & Yao | 2003b | [16] | 6 | 133 | 4.5 | 465 | 325 |  |  | 42.2 |  | Cyl | 50 | 50 | 576
387 | Han & Yao | 2003b | [16] | 7 | 133 | 4.5 | 465 | 325 |  |  | 42.2 |  | Cyl | 50 | 50 | 582
388 | Han & Yao | 2003b | [16] | 8 | 133 | 4.5 | 465 | 325 |  |  | 42.2 |  | Cyl | 50 | 50 | 576
389 | Han & Yao | 2003b | [16] | 9 | 133 | 4.5 | 465 | 325 |  |  | 42.2 |  | Cyl | 50 | 50 | 568
390 | Han & Yao | 2003b | [16] | 10 | 133 | 4.5 | 465 | 325 |  |  | 42.2 |  | Cyl | 50 | 50 | 559
391 | Han & Yao | 2003b | [16] | 11 | 133 | 4.5 | 465 | 325 |  |  | 42.2 |  | Cyl | 60 | 60 | 500
392 | Han & Yao | 2003b | [16] | 12 | 133 | 4.5 | 465 | 325 |  |  | 42.2 |  | Cyl | 60 | 60 | 492
393 | Han & Yao | 2003b | [16] | 13 | 133 | 4.5 | 465 | 325 |  |  | 42.2 |  | Cyl | 50 | 50 | 476
394 | Han & Yao | 2003b | [16] | 14 | 133 | 4.5 | 465 | 325 |  |  | 42.2 |  | Cyl | 50 | 50 | 476
395 | Han & Yao | 2003b | [16] | 15 | 133 | 4.5 | 465 | 325 |  |  | 42.2 |  | Cyl | 50 | 50 | 466
396 | Han & Yao | 2003b | [16] | 16 | 133 | 4.5 | 1670 | 325 |  |  | 42.2 |  | Cyl | 50 | 50 | 430
397 | Han & Yao | 2003b | [16] | 17 | 133 | 4.5 | 1670 | 325 |  |  | 42.2 |  | Cyl | 50 | 50 | 416
398 | Han & Yao | 2003b | [16] | 18 | 133 | 4.5 | 1670 | 325 |  |  | 42.2 |  | Cyl | 50 | 50 | 412
399 | Han & Yao | 2003b | [16] | 19 | 133 | 4.5 | 1670 | 325 |  |  | 42.2 |  | Cyl | 60 | 60 | 347
400 | Han & Yao | 2003b | [16] | 20 | 133 | 4.5 | 1670 | 325 |  |  | 42.2 |  | Cyl | 60 | 60 | 335
401 | Han & Yao | 2003b | [16] | 21 | 133 | 4.5 | 2730 | 325 |  |  | 42.2 |  | Cyl | 66 | 66 | 293
402 | Han & Yao | 2003b | [16] | 22 | 133 | 4.5 | 2730 | 325 |  |  | 42.2 |  | Cyl | 66 | 66 | 282
403 | Han & Yao | 2003b | [16] | 23 | 133 | 4.5 | 2730 | 325 |  |  | 42.2 |  | Cyl | 66 | 66 | 268
404 | Yu et al. | 2008 | [81] | C150-3 | 100 | 1.9 | 1500 | 404 |  |  | 121.6 |  | Cyl | 15 | 15 | 456
405 | Yu et al. | 2008 | [81] | C150-4 | 100 | 1.9 | 1500 | 404 |  |  | 121.6 |  | Cyl | 15 | 15 | 478
406 | Yu et al. | 2008 | [81] | C150-5 | 100 | 1.9 | 1500 | 404 |  |  | 121.6 |  | Cyl | 30 | 30 | 297.5
407 | Yu et al. | 2008 | [81] | C150-6 | 100 | 1.9 | 1500 | 404 |  |  | 121.6 |  | Cyl | 30 | 30 | 320
408 | Lee et al. | 2011 | [82] | O49E24_30 | 240 | 6 | 1400 | 489 | 550 |  | 31.5 |  | Cyl | 120 | 120 | 1277
409 | Lee et al. | 2011 | [82] | O49E36_30 | 360 | 6 | 1760 | 498 | 567 |  | 31.5 |  | Cyl | 60 | 60 | 4294
410 | Lee et al. | 2011 | [82] | O49E48_30 | 480 | 6 | 2120 | 468 | 539 |  | 31.5 |  | Cyl | 240 | 240 | 3323
411 | Lee et al. | 2011 | [82] | O49E60_30 | 600 | 6 | 2480 | 517 | 578 |  | 31.5 |  | Cyl | 300 | 300 | 4590
412 | Lee et al. | 2011 | [82] | O49E24_60 | 240 | 6 | 1400 | 489 | 550 |  | 59 |  | Cyl | 120 | 120 | 1438
413 | Lee et al. | 2011 | [82] | O49E36_60 | 360 | 6 | 1760 | 498 | 567 |  | 59 |  | Cyl | 180 | 180 | 2537
414 | Lee et al. | 2011 | [82] | O49E48_60 | 480 | 6 | 2120 | 468 | 539 |  | 59 |  | Cyl | 240 | 240 | 3895
415 | Lee et al. | 2011 | [82] | O57E30_30 | 300 | 12 | 1580 | 479 | 631 |  | 31.5 |  | Cyl | 150 | 150 | 3683
416 | Lee et al. | 2011 | [82] | O57E48_30 | 480 | 12 | 2120 | 489 | 638 |  | 31.5 |  | Cyl | 240 | 240 | 5135
417 | Muciaccia et al. | 2011 | [83] | NVC_80_1 | 139.6 | 4 | 1310 | 374 | 440 |  | 62 |  | Cyl | 25 | 25 | 756.9
418 | Muciaccia et al. | 2011 | [83] | NVC_80_2 | 139.6 | 4 | 1230 | 374 | 440 |  | 62 |  | Cyl | 25 | 25 | 874.7
419 | Muciaccia et al. | 2011 | [83] | NVC_200_1 | 139.6 | 4 | 2125 | 374 | 440 |  | 62 |  | Cyl | 25 | 25 | 608.2
420 | Muciaccia et al. | 2011 | [83] | NVC_200_2 | 139.6 | 4 | 2135 | 374 | 440 |  | 62 |  | Cyl | 25 | 25 | 605.7
421 | Muciaccia et al. | 2011 | [83] | NVC_300_1 | 139.6 | 4 | 3270 | 374 | 440 |  | 62 |  | Cyl | 25 | 25 | 555.9
422 | Muciaccia et al. | 2011 | [83] | NVC_300_2 | 139.6 | 4 | 3270 | 374 | 440 |  | 62 |  | Cyl | 25 | 25 | 484.11
423 | Muciaccia et al. | 2011 | [83] | NVC_440_1 | 139.6 | 4 | 4670 | 374 | 440 |  | 62 |  | Cyl | 25 | 25 | 336.2
424 | Muciaccia et al. | 2011 | [83] | NVC_440_2 | 139.6 | 4 | 4670 | 374 | 440 |  | 62 |  | Cyl | 25 | 25 | 333
425 | Muciaccia et al. | 2011 | [83] | SCC_80_1 | 139.6 | 4 | 1070 | 374 | 440 |  | 62 |  | Cyl | 25 | 25 | 813.8
426 | Muciaccia et al. | 2011 | [83] | SCC_80_2 | 139.6 | 4 | 1250 | 374 | 440 |  | 62 |  | Cyl | 25 | 25 | 835.2
427 | Muciaccia et al. | 2011 | [83] | SCC_200_1 | 139.6 | 4 | 3040 | 374 | 440 |  | 62 |  | Cyl | 25 | 25 | 610.3
428 | Muciaccia et al. | 2011 | [83] | SCC_200_2 | 139.6 | 4 | 2130 | 374 | 440 |  | 62 |  | Cyl | 25 | 25 | 678.6
429 | Muciaccia et al. | 2011 | [83] | SCC_300_1 | 139.6 | 4 | 3270 | 374 | 440 |  | 62 |  | Cyl | 25 | 25 | 540.95
430 | Muciaccia et al. | 2011 | [83] | SCC_300_2 | 139.6 | 4 | 3270 | 374 | 440 |  | 62 |  | Cyl | 25 | 25 | 569
431 | Muciaccia et al. | 2011 | [83] | SCC_440_1 | 139.6 | 4 | 4670 | 374 | 440 |  | 62 |  | Cyl | 25 | 25 | 342.4
432 | Muciaccia et al. | 2011 | [83] | SCC_440_2 | 139.6 | 4 | 4670 | 374 | 440 |  | 62 |  | Cyl | 25 | 25 | 333.9
433 | Portoles et al. | 2011 | [84] | C1 | 100 | 3 | 2135 | 322 |  |  | 32.7 |  | Cyl | 20 | 20 | 181.56
434 | Portoles et al. | 2011 | [84] | C2 | 100 | 3 | 2135 | 322 |  |  | 34.5 |  | Cyl | 50 | 50 | 117.49
435 | Portoles et al. | 2011 | [84] | C3 | 100 | 3 | 2135 | 322 |  |  | 65.79 |  | Cyl | 20 | 20 | 248.58
436 | Portoles et al. | 2011 | [84] | C4 | 100 | 3 | 2135 | 322 |  |  | 71.64 |  | Cyl | 50 | 50 | 151.59
437 | Portoles et al. | 2011 | [84] | C5 | 100 | 3 | 2135 | 322 |  |  | 95.63 |  | Cyl | 20 | 20 | 271.04
438 | Portoles et al. | 2011 | [84] | C6 | 100 | 3 | 2135 | 322 |  |  | 93.01 |  | Cyl | 50 | 50 | 154.24
439 | Portoles et al. | 2011 | [84] | C9 | 100 | 3 | 3135 | 322 |  |  | 39.43 |  | Cyl | 20 | 20 | 140.32
440 | Portoles et al. | 2011 | [84] | C10 | 100 | 3 | 3135 | 322 |  |  | 36.68 |  | Cyl | 50 | 50 | 95.75
441 | Portoles et al. | 2011 | [84] | C11 | 100 | 3 | 3135 | 322 |  |  | 71.74 |  | Cyl | 20 | 20 | 159.55
442 | Portoles et al. | 2011 | [84] | C12 | 100 | 3 | 3135 | 322 |  |  | 79.55 |  | Cyl | 50 | 50 | 102.75
443 | Portoles et al. | 2011 | [84] | C13 | 100 | 3 | 3135 | 322 |  |  | 94.56 |  | Cyl | 20 | 20 | 160.33
444 | Portoles et al. | 2011 | [84] | C14 | 100 | 3 | 3135 | 322 |  |  | 90.4 |  | Cyl | 50 | 50 | 160.8
445 | Portoles et al. | 2011 | [84] | C18 | 100 | 5 | 2135 | 322 |  |  | 35.39 |  | Cyl | 20 | 20 | 270.02
446 | Portoles et al. | 2011 | [84] | C19 | 100 | 5 | 2135 | 322 |  |  | 30.54 |  | Cyl | 50 | 50 | 161.26
447 | Portoles et al. | 2011 | [84] | C20 | 100 | 5 | 2135 | 322 |  |  | 70.16 |  | Cyl | 20 | 20 | 313.55
448 | Portoles et al. | 2011 | [84] | C21 | 100 | 5 | 2135 | 322 |  |  | 61 |  | Cyl | 50 | 50 | 183.81
449 | Portoles et al. | 2011 | [84] | C22 | 101.6 | 5 | 2135 | 320 |  |  | 95.43 |  | Cyl | 20 | 20 | 330.4
450 | Portoles et al. | 2011 | [84] | C23 | 101.6 | 5 | 2135 | 320 |  |  | 81.66 |  | Cyl | 50 | 50 | 213.46
451 | Portoles et al. | 2011 | [84] | C24 | 101.6 | 5 | 3135 | 320 |  |  | 38.67 |  | Cyl | 20 | 20 | 212.48
452 | Portoles et al. | 2011 | [84] | C25 | 101.6 | 5 | 3135 | 320 |  |  | 39.56 |  | Cyl | 50 | 50 | 144.83
453 | Portoles et al. | 2011 | [84] | C26 | 101.6 | 5 | 3135 | 320 |  |  | 71.86 |  | Cyl | 20 | 20 | 231.35
454 | Portoles et al. | 2011 | [84] | C27 | 101.6 | 5 | 3135 | 320 |  |  | 72.49 |  | Cyl | 50 | 50 | 153.16
455 | Portoles et al. | 2011 | [84] | C28 | 101.6 | 5 | 3135 | 320 |  |  | 86.39 |  | Cyl | 20 | 20 | 246.82
456 | Portoles et al. | 2011 | [84] | C29 | 101.6 | 5 | 3135 | 320 |  |  | 96.74 |  | Cyl | 50 | 50 | 164.95
457 | Portoles et al. | 2011 | [84] | C30 | 125 | 5 | 3135 | 322 |  |  | 87.98 |  | Cyl | 20 | 20 | 474.17
458 | Portoles et al. | 2011 | [84] | C31 | 125 | 5 | 3135 | 322 |  |  | 96.97 |  | Cyl | 50 | 50 | 317.9
459 | Portoles et al. | 2011 | [84] | C32 | 125 | 5 | 3135 | 322 |  |  | 107.33 |  | Cyl | 20 | 20 | 489.47
460 | Portoles et al. | 2011 | [84] | C33 | 125 | 5 | 3135 | 322 |  |  | 97.92 |  | Cyl | 50 | 50 | 322.97
461 | Portoles et al. | 2011 | [84] | C34 | 160.1 | 5.7 | 3135 | 322 |  |  | 87.38 |  | Cyl | 20 | 20 | 1012.5
462 | Portoles et al. | 2011 | [84] | C35 | 160.1 | 5.7 | 3135 | 322 |  |  | 74.75 |  | Cyl | 50 | 50 | 642.16
463 | Portoles et al. | 2011 | [84] | C36 | 160.1 | 5.7 | 3135 | 322 |  |  | 83.08 |  | Cyl | 20 | 20 | 1011.5
464 | Portoles et al. | 2011 | [84] | C37 | 160.1 | 5.7 | 3135 | 322 |  |  | 98.5 |  | Cyl | 50 | 50 | 686.21
465 | Portoles et al. | 2013 | [89] | 2 | 159 | 6 | 2135 | 377 |  |  | 39.9 |  | Cyl | 20 | 20 | 851
466 | Portoles et al. | 2013 | [89] | 3 | 159 | 6 | 2135 | 377 |  |  | 40.1 |  | Cyl | 50 | 50 | 587
467 | Portoles et al. | 2013 | [89] | 9 | 159 | 6 | 2135 | 376 |  |  | 75.7 |  | Cyl | 50 | 50 | 870
468 | Portoles et al. | 2013 | [89] | 15 | 159 | 6 | 2135 | 380 |  |  | 109.8 |  | Cyl | 20 | 20 | 1462
469 | Portoles et al. | 2013 | [89] | 16 | 159 | 6 | 2135 | 487 |  |  | 110.7 |  | Cyl | 20 | 20 | 1525
470 | Portoles et al. | 2013 | [89] | 17 | 159 | 6 | 2135 | 444 |  |  | 91.4 |  | Cyl | 50 | 50 | 1033
471 | Romero et al. | 2017 | [91] | CFST1 | 193.7 | 8 | 3315 | 444 |  |  | 40 |  | Cyl | 5 | 5 | 1871
472 | Romero et al. | 2017 | [91] | CFST2 | 193.7 | 8 | 3315 | 444 |  |  | 142 |  | Cyl | 5 | 5 | 2703
473 | Prion and Boehme | 1994 | [133] | BP20 | 152 | 1.7 | 1071 | 328 |  |  | 92 |  | Cyl | 15 | 15 | 1273
474 | Prion and Boehme | 1994 | [133] | BP21 | 152 | 1.7 | 1071 | 328 |  |  | 92 |  | Cyl | 12 | 12 | 1451
475 | Prion and Boehme | 1994 | [133] | BP22 | 152 | 1.7 | 1071 | 328 |  |  | 92 |  | Cyl | 11 | 11 | 1309
476 | Xiong et al. | 2017 | [137] | CS-2 | 219.1 | 16 | 3640 | 374 | 551 | 202 | 181 |  | Cyl 100 | 20 | 20 | 4340
477 | Xiong et al. | 2017 | [137] | CS-3 | 219.1 | 16 | 3640 | 374 | 551 | 202 | 176 |  | Cyl 100 | 50 | 50 | 3293
478 | Xiong et al. | 2017 | [137] | CS-5 | 273 | 10 | 4450 | 412 | 521 | 204 | 184 |  | Cyl 100 | 50 | 50 | 5079
479 | Xiong et al. | 2017 | [137] | CS-6 | 273 | 10 | 4450 | 401 | 522 | 203 | 180 |  | Cyl 100 | 50 | 50 | 5288
480 | Liew et al. | 2016 | [143] | CS-2 | 219.1 | 16 | 3640 | 374 | 551 | 202 | 181 | 68 | Cyl 100 | 20 | 20 | 4389
481 | Liew et al. | 2016 | [143] | CS-3 | 219.1 | 16 | 3640 | 374 | 551 | 202 | 176 | 68 | Cyl 100 | 50 | 50 | 3246
482 | Liew et al. | 2016 | [143] | CS-5 | 273 | 10 | 4450 | 412 | 521 | 204 | 184 | 68 | Cyl 100 | 50 | 50 | 5083
483 | Liew et al. | 2016 | [143] | CS-6 | 273 | 10 | 4450 | 401 | 522 | 203 | 180 | 68 | Cyl 100 | 50 | 50 | 5284
484 | Ibanez et al | 2017 | [153] | CFST3 | 193.7 | 8 | 3315 | 441 |  | 210 | 41 |  | Cyl | 50 | 50 | 1053
485 | Ibanez et al | 2017 | [153] | CFST4 | 193.7 | 8 | 3315 | 433 |  | 210 | 149 |  | Cyl | 50 | 50 | 1473

## R_CFST
No | Refference | Year | Ref. No | Speciment | B (mm) | H (mm) | t (mm) | L /Le (mm) | fy (MPa) | fu (MPa) | Es (Gpa) | fc (MPa) | Ec (GPa) | fc type | N Test (kN)
1 | Zhang | 1984 | [125] | 1 | 199 | 199 | 1.8 | 796 | 192.4 |  | 200 | 27.7 |  | Cyl | 1403
2 | Zhang | 1984 | [125] | 2 | 197 | 197 | 1.55 | 797 | 192.4 |  | 200 | 27.7 |  | Cyl | 1413
3 | Zhang | 1984 | [125] | 3 | 199 | 199 | 1.5 | 798 | 192.4 |  | 200 | 27.7 |  | Cyl | 1362
4 | Zhang | 1984 | [125] | 4 | 199 | 199 | 1.63 | 798 | 192.4 |  | 200 | 25.4 |  | Cyl | 1163
5 | Zhang | 1984 | [125] | 5 | 198 | 198 | 1.66 | 794 | 192.4 |  | 200 | 25.6 |  | Cyl | 1310
6 | Zhang | 1984 | [125] | 6 | 199 | 199 | 1.68 | 796 | 192.4 |  | 200 | 25.6 |  | Cyl | 1110
7 | Zhang | 1984 | [125] | 7 | 199 | 199 | 1.91 | 792 | 246.7 |  | 200 | 27.6 |  | Cyl | 1360
8 | Zhang | 1984 | [125] | 8 | 199 | 199 | 1.86 | 797 | 246.7 |  | 200 | 27.6 |  | Cyl | 1417
9 | Zhang | 1984 | [125] | 9 | 199 | 199 | 1.62 | 798 | 246.7 |  | 200 | 27.6 |  | Cyl | 1360
10 | Zhang | 1984 | [125] | 10 | 198 | 198 | 1.72 | 797 | 246.7 |  | 200 | 25.7 |  | Cyl | 1210
11 | Zhang | 1984 | [125] | 11 | 199 | 199 | 1.69 | 797 | 246.7 |  | 200 | 25.7 |  | Cyl | 1160
12 | Zhang | 1984 | [125] | 12 | 199 | 199 | 1.66 | 796 | 246.7 |  | 200 | 25.8 |  | Cyl | 1065
13 | Zhang | 1984 | [125] | 13 | 150 | 150 | 1.52 | 595 | 246.7 |  | 200 | 37.1 |  | Cyl | 905
14 | Zhang | 1984 | [125] | 14 | 149 | 149 | 1.47 | 596 | 246.7 |  | 200 | 37.4 |  | Cyl | 1000
15 | Zhang | 1984 | [125] | 15 | 150 | 150 | 1.6 | 598 | 246.7 |  | 200 | 37.4 |  | Cyl | 950
16 | Zhang | 1984 | [125] | 16 | 148 | 148 | 1.57 | 598 | 246.7 |  | 200 | 25.8 |  | Cyl | 660
17 | Zhang | 1984 | [125] | 17 | 149 | 149 | 1.64 | 595 | 246.7 |  | 200 | 25.9 |  | Cyl | 710
18 | Zhang | 1984 | [125] | 18 | 200 | 200 | 2.93 | 793 | 256.4 |  | 200 | 27.6 |  | Cyl | 1764
19 | Zhang | 1984 | [125] | 19 | 201 | 201 | 2.92 | 796 | 256.4 |  | 200 | 27.6 |  | Cyl | 1760
20 | Zhang | 1984 | [125] | 20 | 198 | 198 | 2.92 | 797 | 256.4 |  | 200 | 27.6 |  | Cyl | 1760
21 | Zhang | 1984 | [125] | 21 | 199 | 199 | 2.91 | 793 | 256.4 |  | 200 | 25.8 |  | Cyl | 1546
22 | Zhang | 1984 | [125] | 22 | 200 | 200 | 2.93 | 792 | 256.4 |  | 200 | 25.9 |  | Cyl | 1560
23 | Zhang | 1984 | [125] | 23 | 200 | 200 | 3.93 | 794 | 256.4 |  | 200 | 25.9 |  | Cyl | 1509
24 | Zhang | 1984 | [125] | 24 | 199 | 199 | 3.99 | 796 | 279 |  | 200 | 36.2 |  | Cyl | 2100
25 | Zhang | 1984 | [125] | 25 | 200 | 200 | 3.96 | 796 | 279 |  | 200 | 36.4 |  | Cyl | 2100
26 | Zhang | 1984 | [125] | 26 | 200 | 200 | 4.93 | 796 | 294 |  | 200 | 36 |  | Cyl | 2439
27 | Zhang | 1984 | [125] | 27 | 200 | 200 | 4.92 | 796 | 294 |  | 200 | 36 |  | Cyl | 2465
28 | Zhang | 1984 | [125] | 28 | 149 | 149 | 3.91 | 598 | 279 |  | 200 | 37 |  | Cyl | 1300
29 | Zhang | 1984 | [125] | 29 | 149 | 149 | 3.96 | 598 | 279 |  | 200 | 37 |  | Cyl | 1340
30 | Zhang | 1984 | [125] | 30 | 149 | 149 | 3.94 | 597 | 279 |  | 200 | 37 |  | Cyl | 1350
31 | Zhang | 1984 | [125] | 31 | 198 | 198 | 5.66 | 796 | 234.7 |  | 200 | 35.9 |  | Cyl | 2330
32 | Zhang | 1984 | [125] | 32 | 198 | 198 | 5.96 | 797 | 234.7 |  | 200 | 36 |  | Cyl | 2800
33 | Zhang | 1984 | [125] | 33 | 198 | 198 | 5.69 | 796 | 234.7 |  | 200 | 36.5 |  | Cyl | 2190
34 | Zhang | 1984 | [125] | 34 | 150 | 150 | 4.93 | 595 | 294.9 |  | 200 | 36.9 |  | Cyl | 1645
35 | Zhang | 1984 | [125] | 35 | 150 | 150 | 4.95 | 594 | 294.9 |  | 200 | 36.9 |  | Cyl | 1630
36 | Zhang | 1984 | [125] | 36 | 150 | 150 | 4.96 | 595 | 294.9 |  | 200 | 36.9 |  | Cyl | 1650
37 | Zhang | 1984 | [125] | 37 | 199 | 199 | 7.83 | 797 | 238.3 |  | 200 | 35.7 |  | Cyl | 2700
38 | Zhang | 1984 | [125] | 38 | 200 | 200 | 7.8 | 796 | 238.3 |  | 200 | 35.7 |  | Cyl | 2590
39 | Zhang | 1984 | [125] | 39 | 99 | 99 | 4.9 | 398 | 294.9 |  | 200 | 37.1 |  | Cyl | 960
40 | Zhang | 1984 | [125] | 40 | 99 | 99 | 4.92 | 397 | 294.9 |  | 200 | 37.4 |  | Cyl | 980
41 | Zhang | 1984 | [125] | 41 | 99 | 99 | 4.86 | 399 | 294.9 |  | 200 | 37.9 |  | Cyl | 900
42 | Zhang | 1984 | [125] | 42 | 149 | 149 | 7.67 | 596 | 238.3 |  | 200 | 36.6 |  | Cyl | 1845
43 | Zhang | 1984 | [125] | 43 | 149 | 149 | 7.67 | 596 | 238.3 |  | 200 | 36.6 |  | Cyl | 1850
44 | Zhang | 1984 | [125] | 44 | 149 | 149 | 7.58 | 598 | 238.3 |  | 200 | 36.6 |  | Cyl | 1750
45 | Zhang | 1984 | [125] | 45 | 98 | 98 | 5.74 | 399 | 234.7 |  | 200 | 37.9 |  | Cyl | 950
46 | Zhang | 1984 | [125] | 46 | 99 | 99 | 5.84 | 398 | 234.7 |  | 200 | 37.9 |  | Cyl | 950
47 | Zhang | 1984 | [125] | 47 | 99 | 99 | 5.85 | 395 | 234.7 |  | 200 | 38 |  | Cyl | 850
48 | Zhang | 1984 | [125] | 48 | 99 | 99 | 7.72 | 396 | 238.3 |  | 200 | 38 |  | Cyl | 1100
49 | Zhang | 1984 | [125] | 49 | 100 | 100 | 7.78 | 398 | 238.3 |  | 200 | 38 |  | Cyl | 1050
50 | Zhang | 1984 | [125] | 50 | 99 | 99 | 7.82 | 397 | 238.3 |  | 200 | 38 |  | Cyl | 1000
51 | Lu et al. | 1999 | [126] | 1 | 200 | 200 | 5 | 600 | 227 |  | 200 | 24 |  | Cyl | 2061
52 | Lu et al. | 1999 | [126] | 2 | 200 | 200 | 5 | 600 | 227 |  | 200 | 28.8 |  | Cyl | 2530
53 | Lu et al. | 1999 | [126] | 3 | 200 | 200 | 5 | 600 | 227 |  | 200 | 36.8 |  | Cyl | 2468
54 | Lu et al. | 1999 | [126] | 4 | 300 | 300 | 5 | 900 | 227 |  | 200 | 24 |  | Cyl | 3621
55 | Lu et al. | 1999 | [126] | 5 | 300 | 300 | 5 | 900 | 227 |  | 200 | 28.8 |  | Cyl | 4603
56 | Lu et al. | 1999 | [126] | 6 | 300 | 300 | 5 | 900 | 227 |  | 200 | 36.8 |  | Cyl | 4872
57 | Guo | 2006 | [123] | S-80-F-1 | 80.2 | 80.2 | 1.588 | 240 | 279.9 |  | 200 | 32.9 |  | Cyl | 353
58 | Guo | 2006 | [123] | S-80-F-2 | 80.9 | 80.9 | 1.601 | 240 | 279.9 |  | 200 | 32.9 |  | Cyl | 347
59 | Guo | 2006 | [123] | S-110-F-1 | 110 | 110 | 1.538 | 330 | 279.9 |  | 200 | 32.9 |  | Cyl | 510
60 | Guo | 2006 | [123] | S-110-F-2 | 109.8 | 109.8 | 1.53 | 330 | 279.9 |  | 200 | 32.9 |  | Cyl | 522
61 | Guo | 2006 | [123] | S-150-F-1 | 149.3 | 149.3 | 3.625 | 450 | 279.9 |  | 200 | 41.8 |  | Cyl | 1771
62 | Guo | 2006 | [123] | S-150-F-2 | 149.3 | 149.3 | 3.625 | 450 | 279.9 |  | 200 | 41.8 |  | Cyl | 1785
63 | Liu & Gho | 2005 | [36] | A1 | 120 | 120 | 5.8 | 360 | 300 |  | 200 | 74.7 |  | Cyl | 1697
64 | Liu & Gho | 2005 | [36] | A2 | 120 | 120 | 5.8 | 360 | 300 |  | 200 | 92 |  | Cyl | 1919
65 | Liu & Gho | 2005 | [36] | 1A3-1 | 200 | 200 | 5.8 | 600 | 300 |  | 200 | 74.7 |  | Cyl | 3996
66 | Liu & Gho | 2005 | [36] | 1A3-2 | 200 | 200 | 5.8 | 600 | 300 |  | 200 | 74.7 |  | Cyl | 3862
67 | Liu & Gho | 2005 | [36] | 1A4-1 | 100 | 130 | 5.8 | 390 | 300 |  | 200 | 74.7 |  | Cyl | 1601
68 | Liu & Gho | 2005 | [36] | 1A4-2 | 100 | 130 | 5.8 | 390 | 300 |  | 200 | 74.7 |  | Cyl | 1566
69 | Liu & Gho | 2005 | [36] | 1A5-1 | 100 | 130 | 5.8 | 390 | 300 |  | 200 | 92 |  | Cyl | 1854
70 | Liu & Gho | 2005 | [36] | 1A5-2 | 100 | 130 | 5.8 | 390 | 300 |  | 200 | 92 |  | Cyl | 1779
71 | Liu & Gho | 2005 | [36] | 1A6-1 | 170 | 220 | 5.8 | 660 | 300 |  | 200 | 74.7 |  | Cyl | 3684
72 | Liu & Gho | 2005 | [36] | 1A6-2 | 170 | 220 | 5.8 | 660 | 300 |  | 200 | 74.7 |  | Cyl | 3717
73 | Liu & Gho | 2005 | [36] | 1A9-1 | 120 | 120 | 4 | 360 | 495 |  | 200 | 56 |  | Cyl | 1739
74 | Liu & Gho | 2005 | [36] | 1A9-2 | 120 | 120 | 4 | 360 | 495 |  | 200 | 56 |  | Cyl | 1718
75 | Liu & Gho | 2005 | [36] | 1A12-1 | 130 | 130 | 4 | 390 | 495 |  | 200 | 56 |  | Cyl | 1963
76 | Liu & Gho | 2005 | [36] | 1A12-2 | 130 | 130 | 4 | 390 | 495 |  | 200 | 56 |  | Cyl | 1988
77 | Liu et al. | 2003 | [37] | C1-1 | 98.2 | 100.3 | 4.18 | 300 | 550 |  | 200 | 56.6 |  | Cyl | 1490
78 | Liu et al. | 2003 | [37] | C1-2 | 100.6 | 101.5 | 4.18 | 300 | 550 |  | 200 | 56.6 |  | Cyl | 1535
79 | Liu et al. | 2003 | [37] | C2-1 | 101.1 | 101.2 | 4.18 | 300 | 550 |  | 200 | 65.7 |  | Cyl | 1740
80 | Liu et al. | 2003 | [37] | C2-2 | 100.4 | 100.7 | 4.18 | 300 | 550 |  | 200 | 65.7 |  | Cyl | 1775
81 | Liu et al. | 2003 | [37] | C3 | 181.2 | 182.8 | 4.18 | 540 | 550 |  | 200 | 56.6 |  | Cyl | 3590
82 | Liu et al. | 2003 | [37] | C4 | 180.4 | 181.8 | 4.18 | 540 | 550 |  | 200 | 65.7 |  | Cyl | 4210
83 | Liu Dalin | 2005 | [127] | R1-1 | 120 | 120 | 4 | 360 | 495 |  | 200 | 58.4 |  | Cyl | 1701
84 | Liu Dalin | 2005 | [127] | R1-2 | 120 | 120 | 4 | 360 | 495 |  | 200 | 58.4 |  | Cyl | 1657
85 | Liu Dalin | 2005 | [127] | R4-1 | 130 | 130 | 4 | 390 | 495 |  | 200 | 58.4 |  | Cyl | 2020
86 | Liu Dalin | 2005 | [127] | R4-2 | 130 | 130 | 4 | 390 | 495 |  | 200 | 58.4 |  | Cyl | 2018
87 | Liu Dalin | 2005 | [127] | R7-1 | 108 | 108 | 4 | 320 | 495 |  | 200 | 77.6 |  | Cyl | 1749
88 | Liu Dalin | 2005 | [127] | R7-2 | 108 | 108 | 4 | 320 | 495 |  | 200 | 77.6 |  | Cyl | 1824
89 | Liu Dalin | 2005 | [127] | R10-1 | 140 | 140 | 4 | 420 | 495 |  | 200 | 77.6 |  | Cyl | 2752
90 | Liu Dalin | 2005 | [127] | R10-2 | 140 | 140 | 4 | 420 | 495 |  | 200 | 77.6 |  | Cyl | 2828
91 | Liu Dalin | 2005 | [127] | R11-1 | 125 | 160 | 4 | 480 | 495 |  | 200 | 77.6 |  | Cyl | 2580
92 | Liu Dalin | 2005 | [127] | R11-2 | 125 | 160 | 4 | 480 | 495 |  | 200 | 77.6 |  | Cyl | 2674
93 | Ye Zaili | 2001 | [128] | 43 | 101.3 | 101.3 | 4.97 | 300 | 347.3 |  | 200 | 49.4 |  | Cyl | 1310
94 | Ye Zaili | 2001 | [128] | 45 | 103.6 | 103.6 | 4.9 | 300 | 347.3 |  | 200 | 49.4 |  | Cyl | 1340
95 | Ye Zaili | 2001 | [128] | 46 | 102 | 102 | 4.97 | 300 | 347.3 |  | 200 | 49.4 |  | Cyl | 1370
96 | Ye Zaili | 2001 | [128] | 23 | 142 | 142 | 5.11 | 420 | 347.3 |  | 200 | 49.4 |  | Cyl | 2160
97 | Ye Zaili | 2001 | [128] | 27 | 142 | 142 | 5.08 | 420 | 347.3 |  | 200 | 49.4 |  | Cyl | 2250
98 | Ye Zaili | 2001 | [128] | 29 | 141.4 | 141.4 | 5.07 | 420 | 347.3 |  | 200 | 49.4 |  | Cyl | 2280
99 | Ye Zaili | 2001 | [128] | 96 | 142.1 | 142.1 | 3.02 | 420 | 255.1 |  | 200 | 44.9 |  | Cyl | 1360
100 | Ye Zaili | 2001 | [128] | 97 | 142.1 | 142.1 | 3.02 | 420 | 255.1 |  | 200 | 44.9 |  | Cyl | 1400
101 | Ye Zaili | 2001 | [128] | 69 | 142.1 | 142.1 | 2.01 | 420 | 305.1 |  | 200 | 44.9 |  | Cyl | 1328
102 | Ye Zaili | 2001 | [128] | 70 | 142.1 | 142.1 | 2.01 | 420 | 305.1 |  | 200 | 44.9 |  | Cyl | 1364
103 | Ye Zaili | 2001 | [128] | 71 | 140.9 | 140.9 | 2.02 | 420 | 305.1 |  | 200 | 44.9 |  | Cyl | 1280
104 | Ye Zaili | 2001 | [128] | 105 | 103.5 | 103.5 | 5.01 | 300 | 347.3 |  | 200 | 58.6 |  | Cyl | 1500
105 | Ye Zaili | 2001 | [128] | 106 | 102.1 | 102.1 | 4.97 | 300 | 347.3 |  | 200 | 58.6 |  | Cyl | 1330
106 | Ye Zaili | 2001 | [128] | 113 | 101.9 | 101.9 | 5.03 | 300 | 347.3 |  | 200 | 58.6 |  | Cyl | 1440
107 | Ye Zaili | 2001 | [128] | 161 | 142.3 | 142.3 | 5.09 | 420 | 347.3 |  | 200 | 58.6 |  | Cyl | 2520
108 | Ye Zaili | 2001 | [128] | 162 | 142.4 | 142.4 | 5.1 | 420 | 347.3 |  | 200 | 58.6 |  | Cyl | 2610
109 | Ye Zaili | 2001 | [128] | 130 | 143.2 | 143.2 | 2.03 | 420 | 305.1 |  | 200 | 58.6 |  | Cyl | 1990
110 | Ye Zaili | 2001 | [128] | 133 | 142.3 | 142.3 | 2.01 | 420 | 305.1 |  | 200 | 58.6 |  | Cyl | 1855
111 | Ye Zaili | 2001 | [128] | 156 | 140.5 | 140.5 | 2 | 420 | 305.1 |  | 200 | 58.6 |  | Cyl | 1780
112 | Ye Zaili | 2001 | [128] | 127 | 141.5 | 141.5 | 3.08 | 420 | 255.1 |  | 200 | 58.6 |  | Cyl | 1920
113 | Ye Zaili | 2001 | [128] | 134 | 142.4 | 142.4 | 3.05 | 420 | 255.1 |  | 200 | 58.6 |  | Cyl | 2060
114 | Ye Zaili | 2001 | [128] | 129 | 141.6 | 141.6 | 3.04 | 420 | 255.1 |  | 200 | 58.6 |  | Cyl | 1960
115 | Ye Zaili | 2001 | [128] | 159 | 149.1 | 149.1 | 5.06 | 420 | 347.3 |  | 200 | 58.6 |  | Cyl | 1700
116 | Ye Zaili | 2001 | [128] | 93 | 143.1 | 143.1 | 3.02 | 420 | 255.1 |  | 200 | 44.9 |  | Cyl | 1150
117 | Ye Zaili | 2001 | [128] | 22 | 101.6 | 130.3 | 5.03 | 390 | 347.3 |  | 200 | 49.4 |  | Cyl | 1580
118 | Ye Zaili | 2001 | [128] | 38 | 102.3 | 130.3 | 5.14 | 390 | 347.3 |  | 200 | 49.4 |  | Cyl | 1600
119 | Ye Zaili | 2001 | [128] | 39 | 102.3 | 130.3 | 5.14 | 390 | 347.3 |  | 200 | 49.4 |  | Cyl | 1640
120 | Ye Zaili | 2001 | [128] | 85 | 120.2 | 166.3 | 2.94 | 480 | 255.1 |  | 200 | 49.4 |  | Cyl | 1580
121 | Ye Zaili | 2001 | [128] | 86 | 126.2 | 161 | 2.98 | 480 | 255.1 |  | 200 | 49.4 |  | Cyl | 1580
122 | Ye Zaili | 2001 | [128] | 88 | 126 | 160.3 | 2.92 | 480 | 255.1 |  | 200 | 49.4 |  | Cyl | 1560
123 | Ye Zaili | 2001 | [128] | 4 | 136.1 | 167.4 | 5.13 | 480 | 347.3 |  | 200 | 49.4 |  | Cyl | 2510
124 | Ye Zaili | 2001 | [128] | 5 | 135.3 | 170.8 | 5.07 | 510 | 347.3 |  | 200 | 49.4 |  | Cyl | 2470
125 | Ye Zaili | 2001 | [128] | 136 | 102.7 | 125.7 | 5.15 | 390 | 347.3 |  | 200 | 58.6 |  | Cyl | 1840
126 | Ye Zaili | 2001 | [128] | 150 | 120.4 | 130 | 5.03 | 390 | 347.3 |  | 200 | 58.6 |  | Cyl | 1820
127 | Ye Zaili | 2001 | [128] | 151 | 102.7 | 132.3 | 4.98 | 390 | 347.3 |  | 200 | 58.6 |  | Cyl | 1725
128 | Ye Zaili | 2001 | [128] | 160 | 122.5 | 157.1 | 2.01 | 480 | 305.1 |  | 200 | 58.6 |  | Cyl | 1800
129 | Ye Zaili | 2001 | [128] | 163 | 119 | 161.9 | 2 | 480 | 305.1 |  | 200 | 58.6 |  | Cyl | 1740
130 | Ye Zaili | 2001 | [128] | 135 | 125.1 | 160.4 | 2.85 | 480 | 255.1 |  | 200 | 58.6 |  | Cyl | 1855
131 | Ye Zaili | 2001 | [128] | 137 | 125.6 | 160 | 2.88 | 480 | 255.1 |  | 200 | 58.6 |  | Cyl | 2030
132 | Ye Zaili | 2001 | [128] | 152 | 125 | 161.1 | 2.81 | 480 | 255.1 |  | 200 | 58.6 |  | Cyl | 2040
133 | Ye Zaili | 2001 | [128] | 153 | 137.1 | 167.9 | 5.1 | 480 | 347.3 |  | 200 | 58.6 |  | Cyl | 2600
134 | Ye Zaili | 2001 | [128] | 154 | 133.2 | 172.7 | 5.08 | 480 | 347.3 |  | 200 | 58.6 |  | Cyl | 2700
135 | Ye Zaili | 2001 | [128] | 60 | 122.7 | 160.2 | 2.03 | 480 | 305.1 |  | 200 | 49.4 |  | Cyl | 1400
136 | Ye Zaili | 2001 | [128] | 62 | 119.4 | 160.1 | 2.01 | 480 | 305.1 |  | 200 | 49.4 |  | Cyl | 1420
137 | Ye Zaili | 2001 | [128] | 65 | 124.3 | 161.5 | 2 | 480 | 305.1 |  | 200 | 49.4 |  | Cyl | 1320
138 | Guo et al. | 2006 | [38] | S-150-F-1 | 149.3 | 149.3 | 3.625 | 448 | 283.6 |  | 200 | 31.7 |  | Cyl | 1771
139 | Guo et al. | 2006 | [38] | S-150-F-2 | 149.3 | 149.3 | 3.625 | 448 | 283.6 |  | 200 | 31.7 |  | Cyl | 1785
140 | Guo et al. | 2006 | [38] | S-150-CF-1 o | 149.1 | 149.1 | 3.69 | 448 | 283.6 |  | 200 | 31.7 |  | Cyl | 1409
141 | Guo et al. | 2006 | [38] | S-150-CF-2 o | 149 | 149 | 3.59 | 448 | 283.6 |  | 200 | 31.7 |  | Cyl | 1370
142 | Guo et al. | 2006 | [38] | S-150-C-1 c | 148.6 | 148.6 | 3.67 | 448 | 283.6 |  | 200 | 31.7 |  | Cyl | 1433
143 | Guo et al. | 2006 | [38] | S-150-C-2 c | 149.4 | 149.4 | 3.64 | 448 | 283.6 |  | 200 | 31.7 |  | Cyl | 1399
144 | Guo et al. | 2006 | [38] | S-120-P1 s | 120 | 120 | 2.65 | 360 | 340 |  | 200 | 12.2 |  | Cyl | 635
145 | Guo et al. | 2006 | [38] | S-120-P2 s | 120 | 120 | 2.65 | 360 | 340 |  | 200 | 21.9 |  | Cyl | 778
146 | Zhou & Young | 2009 | [39] | A-C40 | 76 | 76 | 3.09 | 228 | 199 |  | 68.1 | 36.1 |  | Cyl | 275
147 | Zhou & Young | 2009 | [39] | A-C70 | 75.9 | 75.9 | 3.09 | 228 | 199 |  | 68.1 | 74.4 |  | Cyl | 382
148 | Zhou & Young | 2009 | [39] | A-C70-R | 75.8 | 75.8 | 3.09 | 227 | 199 |  | 68.1 | 74.4 |  | Cyl | 374
149 | Zhou & Young | 2009 | [39] | A-C100 | 76 | 76 | 3.09 | 228 | 199 |  | 68.1 | 108.6 |  | Cyl | 514
150 | Zhou & Young | 2009 | [39] | B-C40 | 88.1 | 88.1 | 1.76 | 269 | 115 |  | 67.3 | 36.1 |  | Cyl | 299
151 | Zhou & Young | 2009 | [39] | B-C70 | 88 | 88 | 1.76 | 264 | 115 |  | 67.3 | 74.4 |  | Cyl | 467
152 | Zhou & Young | 2009 | [39] | B-C100 | 88 | 88 | 1.76 | 264 | 115 |  | 67.3 | 108.6 |  | Cyl | 722
153 | Zhou & Young | 2009 | [39] | C-C40 | 101.7 | 101.7 | 2.32 | 300 | 145 |  | 67.9 | 36.1 |  | Cyl | 415
154 | Zhou & Young | 2009 | [39] | C-C70 | 101.6 | 101.6 | 2.32 | 300 | 145 |  | 67.9 | 74.4 |  | Cyl | 651
155 | Zhou & Young | 2009 | [39] | C-C100 | 101.5 | 101.5 | 2.32 | 300 | 145 |  | 67.9 | 108.6 |  | Cyl | 1009
156 | Zhou & Young | 2009 | [39] | D-C40 | 153 | 153 | 3.31 | 456 | 148 |  | 71.8 | 36.1 |  | Cyl | 915
157 | Zhou & Young | 2009 | [39] | D-C70 | 152.3 | 152.3 | 3.31 | 456 | 148 |  | 71.8 | 74.4 |  | Cyl | 1566
158 | Zhou & Young | 2009 | [39] | D-C100 | 152.5 | 152.5 | 3.31 | 455 | 148 |  | 71.8 | 108.6 |  | Cyl | 2124
159 | Zhou & Young | 2009 | [39] | R-A-C40 | 100 | 44.1 | 1.57 | 300 | 145 |  | 68.1 | 36.1 |  | Cyl | 182
160 | Zhou & Young | 2009 | [39] | R-A-C70 | 100 | 44.1 | 1.57 | 300 | 145 |  | 68.1 | 74.4 |  | Cyl | 296
161 | Zhou & Young | 2009 | [39] | R-A-C100 | 99.9 | 44 | 1.57 | 300 | 145 |  | 68.1 | 108.6 |  | Cyl | 342
162 | Zhou & Young | 2009 | [39] | R-B-C40 | 99.6 | 44.7 | 2.9 | 300 | 228 |  | 66.9 | 36.1 |  | Cyl | 237
163 | Zhou & Young | 2009 | [39] | R-B-C70 | 99.7 | 44.1 | 2.9 | 300 | 228 |  | 66.9 | 74.4 |  | Cyl | 271
164 | Zhou & Young | 2009 | [39] | R-B-C100 | 99.8 | 44.2 | 2.9 | 300 | 228 |  | 66.9 | 108.6 |  | Cyl | 344
165 | Neogi et al. | 1969 | [34] | DF3 | 114.3 | 114.3 | 9.63 | 406 | 258 |  | 203 | 32.6 |  | Cyl | 2442
166 | Neogi et al. | 1969 | [34] | DF4 | 114.9 | 114.9 | 4.39 | 406 | 258 |  | 203 | 32.6 |  | Cyl | 897
167 | Wei & Han | 2000 | [121] | scdz1-1 | 120 | 120 | 3.84 | 360 | 330.1 |  | 200 | 14.6 |  | Cyl | 882
168 | Wei & Han | 2000 | [121] | scdz1-2 | 120 | 120 | 3.84 | 360 | 330.1 |  | 200 | 16.7 |  | Cyl | 882
169 | Wei & Han | 2000 | [121] | scdz1-3 | 120 | 120 | 3.84 | 360 | 330.1 |  | 200 | 16.7 |  | Cyl | 921.2
170 | Wei & Han | 2000 | [121] | scdz1-4 | 120 | 120 | 3.84 | 360 | 330.1 |  | 200 | 26.4 |  | Cyl | 1080
171 | Wei & Han | 2000 | [121] | scdz1-5 | 120 | 120 | 3.84 | 360 | 330.1 |  | 200 | 28.2 |  | Cyl | 1078
172 | Wei & Han | 2000 | [121] | scdz2-1 | 140 | 140 | 3.84 | 420 | 330.1 |  | 200 | 8.52 |  | Cyl | 940.8
173 | Wei & Han | 2000 | [121] | scdz2-2 | 140 | 140 | 3.84 | 420 | 330.1 |  | 200 | 8.97 |  | Cyl | 921.6
174 | Wei & Han | 2000 | [121] | scdz2-3 | 140 | 140 | 3.84 | 420 | 330.1 |  | 200 | 29.3 |  | Cyl | 1499.4
175 | Wei & Han | 2000 | [121] | scdz2-4 | 140 | 140 | 3.84 | 420 | 330.1 |  | 200 | 29.3 |  | Cyl | 1470
176 | Wei & Han | 2000 | [121] | scdz3-1 | 120 | 120 | 5.86 | 360 | 321.1 |  | 200 | 16.1 |  | Cyl | 1176
177 | Wei & Han | 2000 | [121] | scdz3-2 | 120 | 120 | 5.86 | 360 | 321.1 |  | 200 | 16.1 |  | Cyl | 1117.2
178 | Wei & Han | 2000 | [121] | scdz3-3 | 120 | 120 | 5.86 | 360 | 321.1 |  | 200 | 13.8 |  | Cyl | 1195.6
179 | Wei & Han | 2000 | [121] | scdz3-4 | 120 | 120 | 5.86 | 360 | 321.1 |  | 200 | 28.2 |  | Cyl | 1460.2
180 | Wei & Han | 2000 | [121] | scdz3-5 | 120 | 120 | 5.86 | 360 | 321.1 |  | 200 | 28.2 |  | Cyl | 1372
181 | Wei & Han | 2000 | [121] | scdz4-1 | 140 | 140 | 5.86 | 420 | 321.1 |  | 200 | 8.7 |  | Cyl | 1342.6
182 | Wei & Han | 2000 | [121] | scdz4-2 | 140 | 140 | 5.86 | 420 | 321.1 |  | 200 | 9.78 |  | Cyl | 1292.6
183 | Wei & Han | 2000 | [121] | scdz4-3 | 140 | 140 | 5.86 | 420 | 321.1 |  | 200 | 29.3 |  | Cyl | 2009
184 | Wei & Han | 2000 | [121] | scdz4-4 | 140 | 140 | 5.86 | 420 | 321.1 |  | 200 | 29.3 |  | Cyl | 1906.1
185 | Wei & Han | 2000 | [121] | scdz5-1 | 200 | 200 | 5.86 | 600 | 321.1 |  | 200 | 9.41 |  | Cyl | 2058
186 | Wei & Han | 2000 | [121] | scdz5-2 | 200 | 200 | 5.86 | 600 | 321.1 |  | 200 | 9.41 |  | Cyl | 1960
187 | Zhang & Zhou | 2000 | [129] | 2fp3-1 | 100 | 100 | 2 | 400 | 284.6 |  | 200 | 32.4 |  | Cyl | 588
188 | Zhang & Zhou | 2000 | [129] | 2fp3-6 | 100 | 100 | 2 | 400 | 284.6 |  | 200 | 32.4 |  | Cyl | 656.6
189 | Zhang & Zhou | 2000 | [129] | 2fp3-22 | 100 | 100 | 2 | 400 | 284.6 |  | 200 | 32.4 |  | Cyl | 745
190 | Zhang & Zhou | 2000 | [129] | 2fp4-10 | 100 | 100 | 2 | 400 | 284.6 |  | 200 | 32.4 |  | Cyl | 705.6
191 | Zhang & Zhou | 2000 | [129] | 2fp4-14 | 100 | 100 | 2 | 400 | 284.6 |  | 200 | 32.4 |  | Cyl | 666.4
192 | Zhang & Zhou | 2000 | [129] | 2fp4-16 | 100 | 100 | 2 | 400 | 284.6 |  | 200 | 32.4 |  | Cyl | 696
193 | Zhang & Zhou | 2000 | [129] | 2fp4-23 | 100 | 100 | 2 | 400 | 284.6 |  | 200 | 32.4 |  | Cyl | 725
194 | Zhang & Zhou | 2000 | [129] | 2fp4-24 | 100 | 100 | 2 | 400 | 284.6 |  | 200 | 32.4 |  | Cyl | 745
195 | Zhang & Zhou | 2000 | [129] | 3fp3-25 | 100 | 100 | 3 | 400 | 288.2 |  | 200 | 32.4 |  | Cyl | 852
196 | Zhang & Zhou | 2000 | [129] | 3fp3-36 | 100 | 100 | 3 | 400 | 288.2 |  | 200 | 32.4 |  | Cyl | 892
197 | Zhang & Zhou | 2000 | [129] | 3fp3-8 | 100 | 100 | 3 | 400 | 288.2 |  | 200 | 32.4 |  | Cyl | 882
198 | Zhang & Zhou | 2000 | [129] | 3fp3-26 | 100 | 100 | 3 | 400 | 288.2 |  | 200 | 32.4 |  | Cyl | 931
199 | Zhang & Zhou | 2000 | [129] | 3fp3-5 | 100 | 100 | 3 | 400 | 288.2 |  | 200 | 32.4 |  | Cyl | 882
200 | Zhang & Zhou | 2000 | [129] | 3fp4-11 | 100 | 100 | 3 | 400 | 288.2 |  | 200 | 32.4 |  | Cyl | 891
201 | Zhang & Zhou | 2000 | [129] | 3fp4-17 | 100 | 100 | 3 | 400 | 288.2 |  | 200 | 32.4 |  | Cyl | 833
202 | Zhang & Zhou | 2000 | [129] | 3fp4-20 | 100 | 100 | 3 | 400 | 288.2 |  | 200 | 32.4 |  | Cyl | 872
203 | Zhang & Zhou | 2000 | [129] | 5fp3-4 | 100 | 100 | 5 | 400 | 403.4 |  | 200 | 32.4 |  | Cyl | 1195
204 | Zhang & Zhou | 2000 | [129] | 5fp3-27 | 100 | 100 | 5 | 400 | 403.4 |  | 200 | 32.4 |  | Cyl | 1068
205 | Zhang & Zhou | 2000 | [129] | 5fp3-28 | 100 | 100 | 5 | 400 | 403.4 |  | 200 | 32.4 |  | Cyl | 1294
206 | Zhang & Zhou | 2000 | [129] | 5fp3-35 | 100 | 100 | 5 | 400 | 403.4 |  | 200 | 32.4 |  | Cyl | 1274
207 | Zhang & Zhou | 2000 | [129] | 5fp3-29 | 100 | 100 | 5 | 400 | 403.4 |  | 200 | 32.4 |  | Cyl | 1313
208 | Zhang & Zhou | 2000 | [129] | 5fp4-13 | 100 | 100 | 5 | 400 | 403.4 |  | 200 | 32.4 |  | Cyl | 1294
209 | Zhang & Zhou | 2000 | [129] | 5fp4-18 | 100 | 100 | 5 | 400 | 403.4 |  | 200 | 32.4 |  | Cyl | 1244.6
210 | Zhang & Zhou | 2000 | [129] | 5fp4-21 | 100 | 100 | 5 | 400 | 403.4 |  | 200 | 32.4 |  | Cyl | 1323
211 | Zhang & Zhou | 2000 | [129] | 5fp4-30 | 100 | 100 | 5 | 400 | 403.4 |  | 200 | 32.4 |  | Cyl | 1313
212 | Zhang & Zhou | 2000 | [129] | 5fp4-31 | 100 | 100 | 5 | 400 | 403.4 |  | 200 | 32.4 |  | Cyl | 1274
213 | Zhang & Zhou | 2000 | [129] | 5fp4-32 | 100 | 100 | 5 | 400 | 403.4 |  | 200 | 32.4 |  | Cyl | 1244.6
214 | Zhang & Zhou | 2000 | [129] | 4fp3-7 | 100 | 100 | 4 | 400 | 239.8 |  | 200 | 32.4 |  | Cyl | 1019
215 | Zhang & Zhou | 2000 | [129] | 4fp3-9 | 100 | 100 | 4 | 400 | 239.8 |  | 200 | 32.4 |  | Cyl | 980
216 | Zhang & Zhou | 2000 | [129] | 4fp3-2 | 100 | 100 | 4 | 400 | 239.8 |  | 200 | 32.4 |  | Cyl | 882
217 | Zhang & Zhou | 2000 | [129] | 4fp3-33 | 100 | 100 | 4 | 400 | 239.8 |  | 200 | 32.4 |  | Cyl | 901.6
218 | Zhang & Zhou | 2000 | [129] | 4fp3-34 | 100 | 100 | 4 | 400 | 239.8 |  | 200 | 32.4 |  | Cyl | 980
219 | Zhang & Zhou | 2000 | [129] | 4fp4-15 | 100 | 100 | 4 | 400 | 239.8 |  | 200 | 32.4 |  | Cyl | 1000
220 | Zhang & Zhou | 2000 | [129] | 4fp4-19 | 100 | 100 | 4 | 400 | 239.8 |  | 200 | 32.4 |  | Cyl | 970
221 | Zhang & Zhou | 2000 | [129] | 4fp4-35 | 100 | 100 | 4 | 400 | 239.8 |  | 200 | 32.4 |  | Cyl | 921.2
222 | Zhang & Zhou | 2000 | [129] | 4fp4-36 | 100 | 100 | 4 | 400 | 239.8 |  | 200 | 32.4 |  | Cyl | 960.4
223 | Tomii & Sakino | 1979 | [40] | 1A | 100 | 100 | 2.29 | 300 | 194.2 | 346.174745 | 206 | 32 |  | Cyl | 497.4
224 | Tomii & Sakino | 1979 | [40] | 1B | 100 | 100 | 2.29 | 300 | 194.2 | 346.174745 | 206 | 32 |  | Cyl | 498
225 | Tomii & Sakino | 1979 | [40] | 2A | 100 | 100 | 2.2 | 300 | 339.4 | 410.898635 | 214 | 21.4 |  | Cyl | 511
226 | Tomii & Sakino | 1979 | [40] | 2B | 100 | 100 | 2.2 | 300 | 339.4 | 410.898635 | 214 | 21.4 |  | Cyl | 510
227 | Tomii & Sakino | 1979 | [40] | 4A | 100 | 100 | 2.99 | 300 | 288.4 | 404.03398 | 206 | 20.6 |  | Cyl | 529
228 | Tomii & Sakino | 1979 | [40] | 3B | 100 | 100 | 2.99 | 300 | 288.4 | 404.03398 | 206 | 20.6 |  | Cyl | 528
229 | Tomii & Sakino | 1979 | [40] | 4A | 100 | 100 | 4.25 | 300 | 284.5 | 392.266 | 226 | 19.8 |  | Cyl | 667
230 | Tomii & Sakino | 1979 | [40] | 4B | 100 | 100 | 4.25 | 300 | 284.5 | 392.266 | 226 | 19.8 |  | Cyl | 666
231 | Grauers | 1993 | [43] | 27 | 250 | 250 | 8 | 500 | 379 |  | 200 | 33 |  | Cyl | 4870
232 | Grauers | 1993 | [43] | 28 | 250 | 250 | 8 | 500 | 379 |  | 200 | 91 |  | Cyl | 8300
233 | Inai & Sakino | 1996 | [44] | CR4A2 | 148 | 148 | 4.38 | 444 | 262 |  | 206 | 25.4 |  | Cyl | 1153
234 | Inai & Sakino | 1996 | [44] | CR4A4.1 | 148 | 148 | 4.38 | 444 | 262 |  | 206 | 40.5 |  | Cyl | 1414
235 | Inai & Sakino | 1996 | [44] | CR4A4.2 | 148 | 148 | 4.38 | 444 | 262 |  | 206 | 40.5 |  | Cyl | 1402
236 | Inai & Sakino | 1996 | [44] | CR4A8 | 148 | 148 | 4.38 | 444 | 262 |  | 206 | 77 |  | Cyl | 2108
237 | Inai & Sakino | 1996 | [44] | CR4C2 | 215 | 215 | 4.38 | 645 | 262 |  | 206 | 25.4 |  | Cyl | 1777
238 | Inai & Sakino | 1996 | [44] | CR4C4.1 | 215 | 215 | 4.38 | 645 | 262 |  | 206 | 41.1 |  | Cyl | 2424
239 | Inai & Sakino | 1996 | [44] | CR4C4.2 | 215 | 215 | 4.38 | 645 | 262 |  | 206 | 41.1 |  | Cyl | 2393
240 | Inai & Sakino | 1996 | [44] | CR4C8 | 215 | 215 | 4.38 | 645 | 262 |  | 206 | 80.3 |  | Cyl | 3837
241 | Inai & Sakino | 1996 | [44] | CR4D2 | 323 | 323 | 4.38 | 969 | 262 |  | 206 | 25.4 |  | Cyl | 3367
242 | Inai & Sakino | 1996 | [44] | CR4D4.1 | 323 | 323 | 4.38 | 969 | 262 |  | 206 | 41.1 |  | Cyl | 5950
243 | Inai & Sakino | 1996 | [44] | CR4D4.2 | 323 | 323 | 4.38 | 969 | 262 |  | 206 | 41.1 |  | Cyl | 4830
244 | Inai & Sakino | 1996 | [44] | CR4D8 | 323 | 323 | 4.38 | 969 | 262 |  | 206 | 80.3 |  | Cyl | 7481
245 | Inai & Sakino | 1996 | [44] | CR6A2 | 144 | 144 | 6.36 | 432 | 618 |  | 206 | 25.4 |  | Cyl | 2572
246 | Inai & Sakino | 1996 | [44] | CR6A4.1 | 144 | 144 | 6.36 | 432 | 618 |  | 206 | 40.5 |  | Cyl | 2808
247 | Inai & Sakino | 1996 | [44] | CR6A4.2 | 144 | 144 | 6.36 | 432 | 618 |  | 206 | 40.5 |  | Cyl | 2765
248 | Inai & Sakino | 1996 | [44] | CR6A8 | 144 | 144 | 6.36 | 432 | 618 |  | 206 | 77 |  | Cyl | 3399
249 | Inai & Sakino | 1996 | [44] | CR6C2 | 211 | 211 | 6.36 | 633 | 618 |  | 206 | 25.4 |  | Cyl | 3920
250 | Inai & Sakino | 1996 | [44] | CR6C4.1 | 211 | 211 | 6.36 | 633 | 618 |  | 206 | 40.5 |  | Cyl | 4428
251 | Inai & Sakino | 1996 | [44] | CR6C4.2 | 211 | 211 | 6.36 | 633 | 618 |  | 206 | 40.5 |  | Cyl | 4484
252 | Inai & Sakino | 1996 | [44] | CR6C8 | 211 | 211 | 6.36 | 633 | 618 |  | 206 | 77 |  | Cyl | 5758
253 | Inai & Sakino | 1996 | [44] | CR6D2 | 319 | 319 | 6.36 | 957 | 618 |  | 206 | 25.4 |  | Cyl | 6320
254 | Inai & Sakino | 1996 | [44] | CR6D4.1 | 319 | 319 | 6.36 | 957 | 618 |  | 206 | 41.1 |  | Cyl | 7780
255 | Inai & Sakino | 1996 | [44] | CR6D4.2 | 318 | 318 | 6.36 | 954 | 618 |  | 206 | 41.1 |  | Cyl | 7473
256 | Inai & Sakino | 1996 | [44] | CR6D8 | 319 | 319 | 6.36 | 957 | 618 |  | 206 | 85.1 |  | Cyl | 10357
257 | Inai & Sakino | 1996 | [44] | CR8A2 | 120 | 120 | 6.36 | 360 | 618 |  | 206 | 25.4 |  | Cyl | 2819
258 | Inai & Sakino | 1996 | [44] | CR8A4.1 | 120 | 120 | 6.47 | 360 | 835 |  | 206 | 40.5 |  | Cyl | 2957
259 | Inai & Sakino | 1996 | [44] | CR8A4.2 | 120 | 120 | 6.47 | 360 | 835 |  | 206 | 40.5 |  | Cyl | 2961
260 | Inai & Sakino | 1996 | [44] | CR8A8 | 120 | 120 | 6.47 | 360 | 835 |  | 206 | 77 |  | Cyl | 3318
261 | Inai & Sakino | 1996 | [44] | CR8C2 | 175 | 175 | 6.47 | 525 | 835 |  | 206 | 25.4 |  | Cyl | 4210
262 | Inai & Sakino | 1996 | [44] | CR8C4.1 | 175 | 175 | 6.47 | 525 | 835 |  | 206 | 40.5 |  | Cyl | 4493
263 | Inai & Sakino | 1996 | [44] | CR8C4.2 | 175 | 175 | 6.47 | 525 | 835 |  | 206 | 40.5 |  | Cyl | 4542
264 | Inai & Sakino | 1996 | [44] | CR8C8 | 175 | 175 | 6.47 | 525 | 835 |  | 206 | 77 |  | Cyl | 5366
265 | Inai & Sakino | 1996 | [44] | CR8D2 | 265 | 265 | 6.47 | 795 | 835 |  | 206 | 25.4 |  | Cyl | 6546
266 | Inai & Sakino | 1996 | [44] | CR8D4.1 | 265 | 265 | 6.47 | 795 | 835 |  | 206 | 41.1 |  | Cyl | 7117
267 | Inai & Sakino | 1996 | [44] | CR8D4.2 | 265 | 265 | 6.47 | 795 | 835 |  | 206 | 41.1 |  | Cyl | 7172
268 | Inai & Sakino | 1996 | [44] | CR8D8 | 265 | 265 | 6.47 | 795 | 835 |  | 206 | 80.3 |  | Cyl | 8990
269 | Inai & Sakino | 1996 | [44] | CR4A4.3 | 210 | 210 | 5.48 | 630 | 294 |  | 206 | 39.1 |  | Cyl | 3184
270 | Inai & Sakino | 1996 | [44] | CR4A9 | 211 | 211 | 5.48 | 633 | 294 |  | 206 | 91.1 |  | Cyl | 4775
271 | Inai & Sakino | 1996 | [44] | CR4C4.3 | 210 | 210 | 4.5 | 630 | 277 |  | 206 | 39.1 |  | Cyl | 2714
272 | Inai & Sakino | 1996 | [44] | CR4C9 | 211 | 211 | 4.5 | 633 | 277 |  | 206 | 91.1 |  | Cyl | 4372
273 | Inai & Sakino | 1996 | [44] | CR6A4.3 | 211 | 211 | 8.83 | 633 | 536 |  | 206 | 39.1 |  | Cyl | 5900
274 | Inai & Sakino | 1996 | [44] | CR6A9 | 211 | 211 | 8.83 | 633 | 536 |  | 206 | 91.1 |  | Cyl | 7010
275 | Inai & Sakino | 1996 | [44] | CR6C4.3 | 204 | 204 | 5.95 | 612 | 540 |  | 206 | 39.1 |  | Cyl | 4027
276 | Inai & Sakino | 1996 | [44] | CR6C9 | 204 | 204 | 5.95 | 612 | 540 |  | 206 | 91.1 |  | Cyl | 5305
277 | Inai & Sakino | 1996 | [44] | CR8A4.3 | 180 | 180 | 9.45 | 540 | 825 |  | 206 | 39.1 |  | Cyl | 6805
278 | Inai & Sakino | 1996 | [44] | CR8A9 | 180 | 180 | 9.45 | 540 | 825 |  | 206 | 91.1 |  | Cyl | 7405
279 | Inai & Sakino | 1996 | [44] | CR8C4.3 | 180 | 180 | 6.6 | 540 | 824 |  | 206 | 31.1 |  | Cyl | 5030
280 | Inai & Sakino | 1996 | [44] | CR8C9 | 180 | 180 | 6.6 | 540 | 824 |  | 206 | 91.1 |  | Cyl | 5875
281 | Nakahara & Sakino | 1998 | [45] | CR8-6-10 | 200 | 200 | 6.16 | 600 | 781 |  | 212 | 119 |  | Cyl | 6645
282 | Nakahara & Sakino | 1998 | [45] | CR8-3-10 | 200 | 200 | 3.17 | 600 | 781 |  | 212 | 119 |  | Cyl | 4910
283 | Nakahara & Sakino | 1998 | [45] | CR4-6-10 | 200 | 200 | 6.39 | 600 | 310 |  | 209 | 119 |  | Cyl | 4965
284 | Nakahara & Sakino | 1998 | [45] | CR4-3-10 | 200 | 200 | 3.09 | 600 | 310 |  | 209 | 119 |  | Cyl | 3899
285 | Varma | 2000 | [46] | SC-32-80 | 305 | 305 | 8.9 | 1220 | 560 | 674 | 197 | 110 |  | Cyl | 14116
286 | Varma | 2001 | [46] | SC-48080 | 305 | 305 | 6.1 | 1220 | 660 | 737 | 194 | 110 |  | Cyl | 12307
287 | Varma | 2002 | [46] | Sc-32-46 | 305 | 305 | 8.6 | 1220 | 259 | 429 | 197 | 110 |  | Cyl | 11390
288 | Varma | 2003 | [46] | SC-48-46 | 305 | 305 | 5.8 | 1220 | 471 | 534 | 204 | 110 |  | Cyl | 11568
289 | Lu & Kennedy | 1992 | [47] | 1 | 152.4 | 152.4 | 4.43 | 300 | 389 |  | 212 | 46.2 |  | Cyl | 1906
290 | Lu & Kennedy | 1992 | [47] | 2 | 152.4 | 152.4 | 8.95 | 300 | 432 |  | 205 | 45.4 |  | Cyl | 3307
291 | Lu & Kennedy | 1992 | [47] | 3 | 152 | 153.4 | 6.17 | 300 | 377 |  | 208 | 43.6 |  | Cyl | 3317
292 | Lu & Kennedy | 1992 | [47] | 4 | 152.2 | 153 | 9.04 | 300 | 394 |  | 200 | 47.2 |  | Cyl | 4208
293 | Yamamoto | 2000 | [13] | S10D-2I | 100.2 | 100.2 | 2.18 | 300 | 300 |  | 200 | 25.7 |  | Cyl | 411
294 | Yamamoto | 2000 | [13] | S20D-2I | 200.3 | 200.3 | 4.35 | 601 | 323 |  | 200 | 29.6 |  | Cyl | 1613
295 | Yamamoto | 2000 | [13] | S30D-2I | 300.5 | 300.5 | 6.1 | 902 | 395 |  | 200 | 26.5 |  | Cyl | 2766
296 | Yamamoto | 2000 | [13] | S10D-4I | 100 | 100 | 2.18 | 300 | 300 |  | 200 | 53.7 |  | Cyl | 697
297 | Yamamoto | 2000 | [13] | S20D-4I | 200.1 | 200.1 | 4.35 | 601 | 323 |  | 200 | 57.9 |  | Cyl | 2563
298 | Yamamoto | 2000 | [13] | S30D-4I | 300.6 | 300.6 | 6.1 | 902 | 395 |  | 200 | 58.9 |  | Cyl | 5481
299 | Yamamoto | 2000 | [13] | S10D-6I | 101.1 | 101.1 | 2.18 | 300 | 300 |  | 200 | 61 |  | Cyl | 783
300 | Yamamoto | 2000 | [13] | S20D-6I | 200.2 | 200.2 | 4.35 | 601 | 323 |  | 200 | 63.7 |  | Cyl | 2825
301 | Yamamoto | 2000 | [13] | S10D-2A | 100.2 | 100.2 | 2.18 | 300 | 300 |  | 200 | 25.7 |  | Cyl | 609
302 | Yamamoto | 2000 | [13] | S20D-2A | 200.3 | 200.3 | 4.35 | 601 | 323 |  | 200 | 29.6 |  | Cyl | 2230
303 | Yamamoto | 2000 | [13] | S30D-2A | 300.5 | 300.5 | 6.1 | 902 | 395 |  | 200 | 26.5 |  | Cyl | 5102
304 | Yamamoto | 2000 | [13] | S10D-4A | 100.1 | 100.1 | 2.18 | 300 | 300 |  | 200 | 53.7 |  | Cyl | 851
305 | Yamamoto | 2000 | [13] | S20D-4A | 200.1 | 200.1 | 4.35 | 601 | 323 |  | 200 | 57.9 |  | Cyl | 3201
306 | Yamamoto | 2000 | [13] | S30D-4A | 300.7 | 300.7 | 6.1 | 902 | 395 |  | 200 | 52.2 |  | Cyl | 6494
307 | Yamamoto | 2000 | [13] | S10D-6A | 100.1 | 100.1 | 2.18 | 300 | 300 |  | 200 | 61 |  | Cyl | 911
308 | Yamamoto | 2000 | [13] | S20D-6A | 200.3 | 200.3 | 4.35 | 601 | 323 |  | 200 | 63.7 |  | Cyl | 3417
309 | Lam & Williams | 2004 | [48] | S3 | 100.7 | 100.7 | 9.6 | 301 | 400 |  | 200 | 24.64 |  | Cyl | 1550
310 | Lam & Williams | 2004 | [48] | S4 | 101 | 101 | 9.6 | 300 | 400 |  | 200 | 74.88 |  | Cyl | 2000
311 | Lam & Williams | 2004 | [48] | S5 | 99.9 | 99.9 | 4.9 | 301 | 289 |  | 200 | 24.64 |  | Cyl | 800
312 | Lam & Williams | 2004 | [48] | S6 | 99.8 | 99.8 | 4.9 | 300 | 300 |  | 200 | 74.88 |  | Cyl | 900
313 | Lam & Williams | 2004 | [48] | S7 | 100.1 | 100.1 | 4.2 | 301 | 333 |  | 200 | 27.76 |  | Cyl | 700
314 | Lam & Williams | 2004 | [48] | S8 | 100 | 100 | 4.2 | 302 | 333 |  | 200 | 27.76 |  | Cyl | 680
315 | Lam & Williams | 2004 | [48] | S9 | 100 | 100 | 4.1 | 299 | 333 |  | 200 | 77.76 |  | Cyl | 1130
316 | Lam & Williams | 2004 | [48] | S10-g | 100 | 100 | 4.1 | 300 | 333 |  | 200 | 77.76 |  | Cyl | 970
317 | Lam & Williams | 2004 | [48] | S12 | 100 | 100 | 4.1 | 301 | 333 |  | 200 | 46.08 |  | Cyl | 880
318 | Lam & Williams | 2004 | [48] | S13-g | 99.9 | 99.9 | 4 | 301 | 333 |  | 200 | 46.08 |  | Cyl | 830
319 | Lam & Williams | 2004 | [48] | S14 | 101 | 101 | 9.6 | 302 | 400 |  | 200 | 46.08 |  | Cyl | 1800
320 | Lam & Williams | 2004 | [48] | S15-g | 99.8 | 99.8 | 4.8 | 302 | 289 |  | 200 | 25.52 |  | Cyl | 780
321 | Lam & Williams | 2004 | [48] | S16 | 99.7 | 99.7 | 4.7 | 301 | 289 |  | 200 | 46.56 |  | Cyl | 1000
322 | Lam & Williams | 2004 | [48] | S17-g | 99.7 | 99.7 | 4.73 | 302 | 289 |  | 200 | 79.12 |  | Cyl | 1050
323 | Lam & Williams | 2004 | [48] | S18 | 99.9 | 99.9 | 4.1 | 301 | 333 |  | 200 | 79.12 |  | Cyl | 1130
324 | Han & Yao | 2004 | [14] | sssc-1 flow | 200 | 200 | 3 | 600 | 303.5 |  | 200 | 46.8 |  | Cyl | 2458
325 | Han & Yao | 2004 | [14] | sssc-2 flow | 200 | 200 | 3 | 601 | 303.5 |  | 200 | 46.8 |  | Cyl | 2594
326 | Han & Yao | 2004 | [14] | ssh-1 hand | 200 | 200 | 3 | 602 | 303.5 |  | 200 | 46.8 |  | Cyl | 2306
327 | Han & Yao | 2004 | [14] | ssh-2 hand | 200 | 200 | 3 | 603 | 303.5 |  | 200 | 46.8 |  | Cyl | 2284
328 | Han & Yao | 2004 | [14] | ssv-1 vib | 200 | 200 | 3 | 604 | 303.5 |  | 200 | 46.8 |  | Cyl | 2550
329 | Han & Yao | 2004 | [14] | ssv-2 vib | 200 | 200 | 3 | 605 | 303.5 |  | 200 | 46.8 |  | Cyl | 2587
330 | Matsui et al. | 1995 | [5] | R4-0 | 149.8 | 149.8 | 4.27 | 600 | 412 |  | 200 | 31.9 |  | Cyl | 1598
331 | Matsui et al. | 1995 | [5] | R8-0 | 149.8 | 149.8 | 4.27 | 1200 | 412 |  | 200 | 31.9 |  | Cyl | 1586
332 | Matsui et al. | 1995 | [5] | R12-0 | 149.8 | 149.8 | 4.27 | 1800 | 412 |  | 200 | 31.9 |  | Cyl | 1573
333 | Matsui et al. | 1995 | [5] | R18-0 | 149.8 | 149.8 | 4.27 | 2700 | 412 |  | 200 | 31.9 |  | Cyl | 1356
334 | Matsui et al. | 1995 | [5] | R24-0 | 149.8 | 149.8 | 4.27 | 3600 | 412 |  | 200 | 31.9 |  | Cyl | 1143
335 | Matsui et al. | 1995 | [5] | R30-0 | 149.8 | 149.8 | 4.27 | 4500 | 412 |  | 200 | 31.9 |  | Cyl | 909
336 | Wei & Han | 2000 | [121] | Sccz1 | 120 | 120 | 5.86 | 2600 | 321.1 |  | 200 | 20.4 |  | Cyl | 999.6
337 | Wei & Han | 2000 | [121] | Sccz2 | 200 | 200 | 5.86 | 2600 | 321.1 |  | 200 | 16.8 |  | Cyl | 2082.5
338 | Wei & Han | 2000 | [121] | Sccz3-1 | 120 | 120 | 3.84 | 2600 | 330.1 |  | 200 | 17.9 |  | Cyl | 754.2
339 | Wei & Han | 2000 | [121] | Sccz3-2 | 120 | 120 | 3.84 | 2600 | 330.1 |  | 200 | 17.9 |  | Cyl | 833
340 | Wei & Han | 2000 | [121] | Sccz3-3 | 120 | 120 | 3.84 | 2600 | 330.1 |  | 200 | 29.3 |  | Cyl | 980
341 | Wei & Han | 2000 | [121] | Sccz4-1 | 140 | 140 | 3.84 | 2600 | 330.1 |  | 200 | 17.7 |  | Cyl | 1048.6
342 | Wei & Han | 2000 | [121] | Sccz4-2 | 140 | 140 | 3.84 | 2600 | 330.1 |  | 200 | 17.7 |  | Cyl | 1127
343 | Wei & Han | 2000 | [121] | Sccz4-3 | 140 | 140 | 3.84 | 2600 | 330.1 |  | 200 | 29.3 |  | Cyl | 1323
344 | Furlong | 1967 | [22] | "1" | 101.6 | 101.6 | 2.13 | 914 | 336 |  | 203 | 23.8 |  | Cyl | 524
345 | Furlong | 1967 | [22] | "2" | 101.6 | 101.6 | 2.13 | 914 | 336 |  | 203 | 23.8 |  | Cyl | 488
346 | Furlong | 1967 | [22] | "3" | 101.6 | 101.6 | 3.18 | 914 | 336 |  | 203 | 29.3 |  | Cyl | 667
347 | Furlong | 1967 | [22] | "4" | 101.6 | 101.6 | 3.18 | 914 | 336 |  | 203 | 29.3 |  | Cyl | 676
348 | Furlong | 1967 | [22] | "5" | 127 | 127 | 4.8 | 914 | 492 |  | 203 | 45.5 |  | Cyl | 1156
349 | Furlong | 1967 | [22] | Column-3 | 127 | 127 | 2.1336 | 914.4 | 484.7185 |  |  | 44.8175 |  | Cyl | 1601.359776
350 | Furlong | 1967 | [22] | Column-4 | 101.6 | 101.6 | 2.1336 | 914.4 | 330.96 |  |  | 23.443 |  | Cyl | 524.0005
351 | Furlong | 1967 | [22] | Column-5 | 101.6 | 101.6 | 3.175 | 914.4 | 330.96 |  |  | 23.443 |  | Cyl | 488.4147
352 | Furlong | 1967 | [22] | Column-6 | 101.6 | 101.6 | 3.175 | 914.4 | 330.96 |  |  | 28.8211 |  | Cyl | 667.23324
353 | Furlong | 1967 | [22] | Column-7 | 101.6 | 101.6 | 3.175 | 914.4 | 330.96 |  |  | 28.8211 |  | Cyl | 676.1296832
354 | Bridge | 1976 | [49] | SHC-2 | 203.3 | 204 | 10.01 | 3050 | 290 |  | 205 | 31.1 |  | Cyl | 2869
355 | Shakir-Khalil & Zeg. | 1989 | [50] | 1 | 80 | 120 | 5 | 2760 | 386.3 |  | 205 | 44 |  | Cyl | 600
356 | Shakir-Khalil & Mouli | 1990 | [51] | 1 | 80 | 120 | 5 | 2740 | 357.5 |  | 205 | 35.7 |  | Cyl | 407
357 | Bergmann | 1994 | [52] | RE11 | 180 | 180 | 6.3 | 1000 | 397 |  | 200 | 92.4 |  | Cyl | 4060
358 | Bergmann | 1994 | [52] | RE14 | 180 | 180 | 6.3 | 4000 | 413 |  | 200 | 92.4 |  | Cyl | 4008
359 | Bergmann | 1994 | [52] | RE21 | 260 | 260 | 7.1 | 1000 | 426 |  | 200 | 92.4 |  | Cyl | 7488
360 | Bergmann | 1994 | [52] | RE24 | 260 | 260 | 7.1 | 4000 | 413 |  | 200 | 92.4 |  | Cyl | 7536
361 | Grauers | 1993 | [43] | 1 | 120 | 120 | 5 | 500 | 304 |  | 200 | 47 |  | Cyl | 1440
362 | Grauers | 1993 | [43] | 2 | 120 | 120 | 5 | 500 | 438 |  | 200 | 46 |  | Cyl | 1690
363 | Grauers | 1993 | [43] | 3 | 120 | 120 | 5 | 500 | 327 |  | 200 | 96 |  | Cyl | 2040
364 | Grauers | 1993 | [43] | 4 | 120 | 120 | 5 | 500 | 439 |  | 200 | 96 |  | Cyl | 2240
365 | Grauers | 1993 | [43] | 5 | 120 | 120 | 8 | 500 | 323 |  | 200 | 39 |  | Cyl | 1550
366 | Grauers | 1993 | [43] | 6 | 120 | 120 | 8 | 500 | 300 |  | 200 | 46 |  | Cyl | 1670
367 | Grauers | 1993 | [43] | 7 | 120 | 120 | 8 | 500 | 376 |  | 200 | 47 |  | Cyl | 1990
368 | Grauers | 1993 | [43] | 8 | 120 | 120 | 8 | 500 | 323 |  | 200 | 103 |  | Cyl | 2270
369 | Grauers | 1993 | [43] | 9 | 120 | 120 | 8 | 500 | 379 |  | 200 | 103 |  | Cyl | 2680
370 | Grauers | 1993 | [43] | 10 | 120 | 120 | 8 | 500 | 379 |  | 200 | 39 |  | Cyl | 1800
371 | Grauers | 1993 | [43] | 13 | 120 | 120 | 8 | 500 | 364 |  | 200 | 80 |  | Cyl | 2300
372 | Grauers | 1993 | [43] | 14 | 120 | 120 | 8 | 500 | 379 |  | 200 | 80 |  | Cyl | 2290
373 | Grauers | 1993 | [43] | 23 | 120 | 120 | 8 | 500 | 379 |  | 200 | 31 |  | Cyl | 1680
374 | Grauers | 1993 | [43] | 24 | 120 | 120 | 8 | 500 | 379 |  | 200 | 92 |  | Cyl | 2430
375 | Schnider | 1998 | [53] | R1 | 76.6 | 152.3 | 3 | 635 | 430 |  | 190 | 30.5 |  | Cyl | 819
376 | Schnider | 1998 | [53] | R2 | 76.5 | 152.8 | 4.47 | 635 | 383 |  | 214 | 26 |  | Cyl | 1006
377 | Schnider | 1998 | [53] | R3 | 101.8 | 152.4 | 4.32 | 635 | 413 |  | 215 | 26 |  | Cyl | 1144
378 | Schnider | 1998 | [53] | R4 | 102.8 | 152.7 | 4.57 | 635 | 365 |  | 206 | 23.8 |  | Cyl | 1224
379 | Schnider | 1998 | [53] | R5 | 101.3 | 151.4 | 5.72 | 635 | 324 |  | 205 | 23.8 |  | Cyl | 1335
380 | Schnider | 1998 | [53] | R6 | 102.1 | 151.4 | 7.34 | 635 | 358 |  | 205 | 23.8 |  | Cyl | 1691
381 | Schnider | 1998 | [53] | S1 | 127.3 | 127.3 | 3.15 | 635 | 356 |  | 181 | 30.5 |  | Cyl | 917
382 | Schnider | 1998 | [53] | S2 | 126.9 | 126.9 | 4.34 | 635 | 357 |  | 190 | 26 |  | Cyl | 1095
383 | Schnider | 1998 | [53] | S3 | 126.9 | 127 | 4.55 | 635 | 322 |  | 205 | 23.8 |  | Cyl | 1113
384 | Schnider | 1998 | [53] | S4 | 125.3 | 126.5 | 5.67 | 635 | 312 |  | 204 | 23.8 |  | Cyl | 1202
385 | Schnider | 1998 | [53] | S5 | 126.8 | 127.2 | 7.47 | 635 | 347 |  | 205 | 23.8 |  | Cyl | 2069
386 | Chung et al. | 2001 | [54] | C4-0 | 125 | 125 | 3.2 | 500 | 443 |  | 209 | 94 |  | Cyl | 1598
387 | Chung et al. | 2001 | [54] | C8-0 | 125 | 125 | 3.2 | 1000 | 443 |  | 209 | 94 |  | Cyl | 1586
388 | Chung et al. | 2001 | [54] | C12-0 | 125 | 125 | 3.2 | 1500 | 443 |  | 209 | 94 |  | Cyl | 1574
389 | Chung et al. | 2001 | [54] | C18-0 | 125 | 125 | 3.2 | 2250 | 443 |  | 209 | 94 |  | Cyl | 1357
390 | Chung et al. | 2001 | [54] | C24-0 | 125 | 125 | 3.2 | 3000 | 443 |  | 209 | 94 |  | Cyl | 1144
391 | Chung et al. | 2001 | [54] | C30-0 | 125 | 125 | 3.2 | 3750 | 443 |  | 209 | 94 |  | Cyl | 909
392 | Han | 2002 | [109] | 21 | 85 | 130 | 2.86 | 390 | 228 |  | 182 | 47.44 |  | Cyl | 760
393 | Han | 2002 | [109] | 22 | 85 | 130 | 2.86 | 390 | 228 |  | 182 | 47.44 |  | Cyl | 820
394 | Han | 2002 | [109] | 23 | 80 | 140 | 2.86 | 420 | 228 |  | 182 | 47.44 |  | Cyl | 880
395 | Han | 2002 | [109] | 24 | 80 | 140 | 2.86 | 420 | 228 |  | 182 | 47.44 |  | Cyl | 740
396 | Ghannam | 2004 | [31] | 1N | 100 | 200 | 5 | 2000 | 360 |  | 229 | 33.4 |  | Cyl | 1242
397 | Ghannam | 2004 | [31] | 2N | 100 | 200 | 5 | 2000 | 360 |  | 229 | 33.4 |  | Cyl | 1242
398 | Ghannam | 2004 | [31] | 3LW | 100 | 200 | 5 | 2000 | 360 |  | 229 | 10 |  | Cyl | 1062
399 | Ghannam | 2004 | [31] | 4LW | 100 | 200 | 5 | 2000 | 360 |  | 229 | 10 |  | Cyl | 1022
400 | Ghannam | 2004 | [31] | 6N | 140 | 140 | 4 | 2100 | 366 |  | 343 | 33.4 |  | Cyl | 1011
401 | Ghannam | 2004 | [31] | 7LW | 140 | 140 | 4 | 2101 | 366 |  | 343 | 10 |  | Cyl | 716
402 | Ghannam | 2004 | [31] | 8N | 140 | 140 | 5 | 2100 | 362 |  | 232 | 33.4 |  | Cyl | 1248
403 | Ghannam | 2004 | [31] | 9LW | 140 | 140 | 5 | 2100 | 362 |  | 232 | 10 |  | Cyl | 1005
404 | Ghannam | 2004 | [31] | 28N | 90 | 150 | 3 | 2250 | 320 |  | 201 | 33.4 |  | Cyl | 691
405 | Ghannam | 2004 | [31] | 29N | 90 | 150 | 3 | 2251 | 320 |  | 201 | 33.4 |  | Cyl | 638
406 | Ghannam | 2004 | [31] | 30LW | 90 | 150 | 3 | 2252 | 320 |  | 201 | 10 |  | Cyl | 503
407 | Ghannam | 2004 | [31] | 31LW | 90 | 150 | 3 | 2253 | 320 |  | 201 | 10 |  | Cyl | 491
408 | Ghannam | 2004 | [31] | 32LW | 90 | 150 | 3 | 2254 | 320 |  | 201 | 10 |  | Cyl | 515
409 | Ghannam | 2004 | [31] | 33LW | 90 | 150 | 3 | 2255 | 320 |  | 201 | 10 |  | Cyl | 492
410 | Ghannam | 2004 | [31] | 34N | 90 | 150 | 3 | 2256 | 320 |  | 201 | 33.4 |  | Cyl | 738
411 | Ghannam | 2004 | [31] | 35N | 90 | 150 | 3 | 2257 | 320 |  | 201 | 33.4 |  | Cyl | 625
412 | Ghannam | 2004 | [31] | 36N | 100 | 100 | 2 | 2500 | 240 |  | 149 | 33.5 |  | Cyl | 350
413 | Ghannam | 2004 | [31] | 37N | 100 | 100 | 2 | 2501 | 240 |  | 149 | 33.5 |  | Cyl | 360
414 | Ghannam | 2004 | [31] | 38N | 100 | 100 | 2 | 2502 | 240 |  | 149 | 33.5 |  | Cyl | 396
415 | Ghannam | 2004 | [31] | 39N | 100 | 100 | 2 | 2503 | 240 |  | 149 | 33.5 |  | Cyl | 342
416 | Ghannam | 2004 | [31] | 40LW | 100 | 100 | 2 | 2504 | 240 |  | 149 | 10 |  | Cyl | 261
417 | Ghannam | 2004 | [31] | 41LW | 100 | 100 | 2 | 2505 | 240 |  | 149 | 10 |  | Cyl | 240
418 | Ghannam | 2004 | [31] | 42LW | 100 | 100 | 2 | 2506 | 240 |  | 149 | 10 |  | Cyl | 265
419 | Ghannam | 2004 | [31] | 43LW | 100 | 100 | 2 | 2507 | 240 |  | 149 | 10 |  | Cyl | 243
420 | Han & Yao | 2004 | [14] | lssc1-1 | 200 | 200 | 3 | 2310 | 303.5 |  | 206.5 | 46.8 |  | Cyl | 1986
421 | Han & Yao | 2004 | [14] | lssc1-2 | 200 | 200 | 3 | 2311 | 303.5 |  | 206.5 | 46.8 |  | Cyl | 2045
422 | Han & Yao | 2004 | [14] | lsh1-1 | 200 | 200 | 3 | 2312 | 303.5 |  | 206.5 | 46.8 |  | Cyl | 2280
423 | Han & Yao | 2004 | [14] | lsh1-2 | 200 | 200 | 3 | 2313 | 303.5 |  | 206.5 | 46.8 |  | Cyl | 2173
424 | Han & Yao | 2004 | [14] | lsv1 | 200 | 200 | 3 | 2314 | 303.5 |  | 206.5 | 46.8 |  | Cyl | 2258
425 | Guo et al. | 2005 | [130] | 1 | 150.2 | 150.2 | 2.91 | 1110 | 319.3 |  | 200 | 68.5 |  | Cyl | 2352
426 | Guo et al. | 2005 | [130] | 2 | 149.5 | 149.5 | 2.89 | 2200 | 319.3 |  | 200 | 68.5 |  | Cyl | 2077
427 | Guo et al. | 2005 | [130] | 3 | 148.6 | 148.6 | 2.93 | 3101 | 319.3 |  | 200 | 68.5 |  | Cyl | 1558
428 | Guo et al. | 2005 | [130] | 4 | 151.4 | 151.4 | 4.77 | 1085 | 316.6 |  | 200 | 68.5 |  | Cyl | 2597
429 | Guo et al. | 2005 | [130] | 5 | 150 | 150 | 4.9 | 2201 | 316.6 |  | 200 | 68.5 |  | Cyl | 2381
430 | Guo et al. | 2005 | [130] | 6 | 150.7 | 150.7 | 4.89 | 3100 | 316.6 |  | 200 | 68.5 |  | Cyl | 1627
431 | Guo et al. | 2005 | [130] | 7 | 134.9 | 175.7 | 2.91 | 993 | 319.3 |  | 200 | 68.5 |  | Cyl | 2401
432 | Guo et al. | 2005 | [130] | 8 | 136.3 | 176.5 | 2.91 | 1980 | 319.3 |  | 200 | 68.5 |  | Cyl | 2283
433 | Guo et al. | 2005 | [130] | 9 | 124.6 | 199.3 | 2.92 | 921 | 319.3 |  | 200 | 68.5 |  | Cyl | 2636
434 | Guo et al. | 2005 | [130] | 10 | 125.9 | 199.9 | 2.9 | 1829 | 319.3 |  | 200 | 68.5 |  | Cyl | 2303
435 | Luo | 1986 | [131] | 1 | 150.1 | 150.1 | 2.02 | 1050 | 217.48 |  | 200 | 25.9 |  | Cyl | 800
436 | Luo | 1986 | [131] | 2 | 147.8 | 147.8 | 2.02 | 1050 | 217.48 |  | 200 | 25.9 |  | Cyl | 650
437 | Luo | 1986 | [131] | 3 | 149.5 | 149.5 | 4.31 | 1050 | 245.54 |  | 200 | 40.7 |  | Cyl | 1405
438 | Luo | 1986 | [131] | 4 | 149.1 | 149.1 | 4.31 | 1050 | 245.54 |  | 200 | 40.7 |  | Cyl | 1435
439 | Luo | 1986 | [131] | 5 | 151 | 151 | 6.92 | 1050 | 292.31 |  | 200 | 25.9 |  | Cyl | 1640
440 | Luo | 1986 | [131] | 6 | 151.6 | 151.6 | 6.92 | 1050 | 292.31 |  | 200 | 25.9 |  | Cyl | 1735
441 | Luo | 1986 | [131] | 7 | 151 | 151 | 2.02 | 1550 | 217.48 |  | 200 | 34.6 |  | Cyl | 800
442 | Luo | 1986 | [131] | 8 | 150.2 | 150.2 | 2.02 | 1550 | 217.48 |  | 200 | 34.6 |  | Cyl | 850
443 | Luo | 1986 | [131] | 9 | 151 | 151 | 4.31 | 1550 | 245.54 |  | 200 | 35.4 |  | Cyl | 1250
444 | Luo | 1986 | [131] | 10 | 149.8 | 149.8 | 4.31 | 1550 | 245.54 |  | 200 | 39 |  | Cyl | 1350
445 | Luo | 1986 | [131] | 11 | 150 | 150 | 6.92 | 1550 | 292.31 |  | 200 | 25.9 |  | Cyl | 1700
446 | Luo | 1986 | [131] | 12 | 149.7 | 149.7 | 6.92 | 1550 | 292.31 |  | 200 | 25.9 |  | Cyl | 1700
447 | Luo | 1986 | [131] | 13 | 148.7 | 148.7 | 4.31 | 2050 | 245.54 |  | 200 | 25.4 |  | Cyl | 1080
448 | Luo | 1986 | [131] | 14 | 147.2 | 147.2 | 4.31 | 2050 | 245.54 |  | 200 | 35.4 |  | Cyl | 1150
449 | Luo | 1986 | [131] | 15 | 149.3 | 149.3 | 2.02 | 2550 | 217.48 |  | 200 | 25.9 |  | Cyl | 680
450 | Luo | 1986 | [131] | 16 | 148.2 | 148.2 | 2.02 | 2550 | 217.48 |  | 200 | 25.9 |  | Cyl | 600
451 | Luo | 1986 | [131] | 17 | 148.7 | 148.7 | 4.31 | 2550 | 245.54 |  | 200 | 39 |  | Cyl | 1200
452 | Luo | 1986 | [131] | 18 | 147.7 | 147.7 | 4.31 | 2550 | 245.54 |  | 200 | 39 |  | Cyl | 1175
453 | Luo | 1986 | [131] | 19 | 148 | 148 | 6.92 | 2550 | 292.31 |  | 200 | 35.4 |  | Cyl | 1600
454 | Luo | 1986 | [131] | 20 | 148 | 148 | 6.92 | 2550 | 292.31 |  | 200 | 35.4 |  | Cyl | 1740
455 | Luo | 1986 | [131] | 21 | 150 | 150 | 4.31 | 3050 | 245.54 |  | 200 | 36.5 |  | Cyl | 1300
456 | Luo | 1986 | [131] | 22 | 150.5 | 150.5 | 4.31 | 3198 | 245.54 |  | 200 | 35.4 |  | Cyl | 1125
457 | Luo | 1986 | [131] | 23 | 150.7 | 150.7 | 2.02 | 3586 | 217.48 |  | 200 | 40.6 |  | Cyl | 850
458 | Luo | 1986 | [131] | 24 | 148.8 | 148.8 | 2.02 | 3585 | 217.48 |  | 200 | 40.6 |  | Cyl | 860
459 | Luo | 1986 | [131] | 25 | 150 | 150 | 4.31 | 3596 | 245.54 |  | 200 | 39 |  | Cyl | 1050
460 | Luo | 1986 | [131] | 26 | 148.2 | 148.2 | 4.31 | 3600 | 245.54 |  | 200 | 39 |  | Cyl | 1075
461 | Luo | 1986 | [131] | 27 | 149.2 | 149.2 | 6.92 | 3583 | 292.31 |  | 200 | 35.4 |  | Cyl | 1350
462 | Luo | 1986 | [131] | 28 | 150.7 | 150.7 | 6.92 | 3590 | 292.31 |  | 200 | 34.6 |  | Cyl | 1400
463 | Luo | 1986 | [131] | 29 | 148.2 | 148.2 | 4.31 | 4098 | 245.54 |  | 200 | 36.5 |  | Cyl | 955
464 | Luo | 1986 | [131] | 30 | 149.7 | 149.7 | 4.31 | 4096 | 245.54 |  | 200 | 36.5 |  | Cyl | 950
465 | Liu & Gho | 2005 | [36] | 1A7-1 | 100 | 180 | 5.8 | 540 | 300 |  | 200 | 74.7 |  | Cyl | 2059
466 | Liu & Gho | 2005 | [36] | 1A7-2 | 100 | 180 | 5.8 | 540 | 300 |  | 200 | 74.7 |  | Cyl | 2019
467 | Liu & Gho | 2005 | [36] | 1A8-1 | 100 | 180 | 5.8 | 540 | 300 |  | 200 | 92 |  | Cyl | 2287
468 | Liu & Gho | 2005 | [36] | 1A8-2 | 100 | 180 | 5.8 | 540 | 300 |  | 200 | 92 |  | Cyl | 2291
469 | Liu & Gho | 2005 | [36] | 1A10-1 | 100 | 180 | 5.8 | 450 | 300 |  | 200 | 56 |  | Cyl | 1815
470 | Liu & Gho | 2005 | [36] | 1A10-2 | 100 | 180 | 5.8 | 450 | 300 |  | 200 | 56 |  | Cyl | 1763
471 | Liu & Gho | 2005 | [36] | 1A11-1 | 100 | 180 | 5.8 | 540 | 300 |  | 200 | 56 |  | Cyl | 1725
472 | Liu & Gho | 2005 | [36] | 1A11-2 | 100 | 180 | 5.8 | 540 | 300 |  | 200 | 56 |  | Cyl | 1742
473 | Liu & Gho | 2005 | [36] | 1A13-1 | 100 | 180 | 5.8 | 480 | 300 |  | 200 | 56 |  | Cyl | 1947
474 | Liu & Gho | 2005 | [36] | 1A13-2 | 100 | 180 | 5.8 | 480 | 300 |  | 200 | 56 |  | Cyl | 1912
475 | Liu & Gho | 2005 | [36] | 1A14-1 | 100 | 180 | 5.8 | 570 | 300 |  | 200 | 56 |  | Cyl | 2035
476 | Liu & Gho | 2005 | [36] | 1A14-2 | 100 | 180 | 5.8 | 570 | 300 |  | 200 | 56 |  | Cyl | 2138
477 | Liu et al. | 2003 | [37] | C5-1 | 80.1 | 120.7 | 4.18 | 360 | 550 |  | 200 | 56.6 |  | Cyl | 1450
478 | Liu et al. | 2003 | [37] | C5-2 | 80.6 | 119.3 | 4.18 | 360 | 550 |  | 200 | 56.6 |  | Cyl | 1425
479 | Liu et al. | 2003 | [37] | C6-1 | 80.6 | 119.6 | 4.18 | 360 | 550 |  | 200 | 65.7 |  | Cyl | 1560
480 | Liu et al. | 2003 | [37] | C6-2 | 80.6 | 120.5 | 4.18 | 360 | 550 |  | 200 | 65.7 |  | Cyl | 1700
481 | Liu et al. | 2003 | [37] | C7-1 | 121.5 | 179.7 | 4.18 | 540 | 550 |  | 200 | 56.6 |  | Cyl | 2530
482 | Liu et al. | 2003 | [37] | C8-1 | 119.8 | 180.4 | 4.18 | 540 | 550 |  | 200 | 65.7 |  | Cyl | 2970
483 | Liu et al. | 2003 | [37] | C8-2 | 121.3 | 179.2 | 4.18 | 540 | 550 |  | 200 | 65.7 |  | Cyl | 2590
484 | Liu et al. | 2003 | [37] | C9-1 | 81.4 | 160.2 | 4.18 | 480 | 550 |  | 200 | 56.6 |  | Cyl | 1710
485 | Liu et al. | 2003 | [37] | C9-2 | 80.5 | 160.7 | 4.18 | 480 | 550 |  | 200 | 56.6 |  | Cyl | 1820
486 | Liu et al. | 2003 | [37] | C10-1 | 81 | 160.1 | 4.18 | 480 | 550 |  | 200 | 65.7 |  | Cyl | 1880
487 | Liu et al. | 2003 | [37] | C10-2 | 80.1 | 160.6 | 4.18 | 480 | 550 |  | 200 | 65.7 |  | Cyl | 2100
488 | Liu et al. | 2003 | [37] | C11-1 | 101.2 | 199.8 | 4.18 | 600 | 550 |  | 200 | 56.6 |  | Cyl | 2350
489 | Liu et al. | 2003 | [37] | C11-2 | 98.9 | 200.2 | 4.18 | 600 | 550 |  | 200 | 56.6 |  | Cyl | 2380
490 | Liu et al. | 2003 | [37] | C12-1 | 102.1 | 199.2 | 4.18 | 600 | 550 |  | 200 | 65.7 |  | Cyl | 2900
491 | Liu et al. | 2003 | [37] | C12-2 | 99.6 | 199.8 | 4.18 | 600 | 550 |  | 200 | 65.7 |  | Cyl | 2800
492 | Liu Dalin | 2005 | [127] | R2-1 | 100 | 150 | 4 | 450 | 495 |  | 200 | 58.4 |  | Cyl | 1735
493 | Liu Dalin | 2005 | [127] | R2-2 | 100 | 150 | 4 | 450 | 495 |  | 200 | 58.4 |  | Cyl | 1778
494 | Liu Dalin | 2005 | [127] | R3-1 | 90 | 180 | 4 | 540 | 495 |  | 200 | 58.4 |  | Cyl | 1773
495 | Liu Dalin | 2005 | [127] | R3-2 | 90 | 180 | 4 | 540 | 495 |  | 200 | 58.4 |  | Cyl | 1795
496 | Liu Dalin | 2005 | [127] | R5-1 | 110 | 160 | 4 | 480 | 495 |  | 200 | 58.4 |  | Cyl | 1982
497 | Liu Dalin | 2005 | [127] | R5-2 | 110 | 160 | 4 | 480 | 495 |  | 200 | 58.4 |  | Cyl | 1923
498 | Liu Dalin | 2005 | [127] | R6-1 | 100 | 190 | 4 | 570 | 495 |  | 200 | 58.4 |  | Cyl | 2049
499 | Liu Dalin | 2005 | [127] | R6-2 | 100 | 190 | 4 | 570 | 495 |  | 200 | 58.4 |  | Cyl | 2124
500 | Liu Dalin | 2005 | [127] | R8-1 | 90 | 130 | 4 | 390 | 495 |  | 200 | 77.6 |  | Cyl | 1752
501 | Liu Dalin | 2005 | [127] | R8-2 | 90 | 130 | 4 | 390 | 495 |  | 200 | 77.6 |  | Cyl | 1806
502 | Liu Dalin | 2005 | [127] | R9-1 | 80 | 160 | 4 | 480 | 495 |  | 200 | 77.6 |  | Cyl | 1878
503 | Liu Dalin | 2005 | [127] | R9-2 | 80 | 160 | 4 | 480 | 495 |  | 200 | 77.6 |  | Cyl | 1858
504 | Ye Zaili | 2001 | [128] | 53 | 101.5 | 162.9 | 2 | 480 | 305.1 |  | 200 | 49.4 |  | Cyl | 1068
505 | Ye Zaili | 2001 | [128] | 56 | 100.3 | 163.9 | 1.99 | 480 | 305.1 |  | 200 | 49.4 |  | Cyl | 1080
506 | Ye Zaili | 2001 | [128] | 57 | 102.7 | 160.8 | 2.04 | 480 | 305.1 |  | 200 | 49.4 |  | Cyl | 1080
507 | Ye Zaili | 2001 | [128] | 80 | 105.9 | 161.4 | 2.96 | 480 | 255.1 |  | 200 | 49.4 |  | Cyl | 1420
508 | Ye Zaili | 2001 | [128] | 83 | 105.7 | 158.2 | 2.93 | 480 | 255.1 |  | 200 | 49.4 |  | Cyl | 1440
509 | Ye Zaili | 2001 | [128] | 14 | 103.3 | 159.1 | 4.8 | 480 | 347.3 |  | 200 | 49.4 |  | Cyl | 1875
510 | Ye Zaili | 2001 | [128] | 25 | 102.4 | 156.7 | 4.8 | 480 | 347.3 |  | 200 | 49.4 |  | Cyl | 1915
511 | Ye Zaili | 2001 | [128] | 7 | 104.4 | 158.8 | 4.85 | 480 | 347.3 |  | 200 | 49.4 |  | Cyl | 1820
512 | Ye Zaili | 2001 | [128] | 16 | 121.6 | 188.4 | 4.88 | 480 | 347.3 |  | 200 | 49.4 |  | Cyl | 2260
513 | Ye Zaili | 2001 | [128] | 17 | 120.4 | 190.9 | 4.83 | 570 | 347.3 |  | 200 | 49.4 |  | Cyl | 2510
514 | Ye Zaili | 2001 | [128] | 140 | 102.1 | 160.2 | 2 | 570 | 305.1 |  | 200 | 58.6 |  | Cyl | 1555
515 | Ye Zaili | 2001 | [128] | 132 | 99.6 | 162.8 | 2.13 | 480 | 305.1 |  | 200 | 58.6 |  | Cyl | 1460
516 | Ye Zaili | 2001 | [128] | 104 | 98.5 | 162.3 | 2 | 480 | 305.1 |  | 200 | 58.6 |  | Cyl | 1545
517 | Ye Zaili | 2001 | [128] | 131 | 105.1 | 159.1 | 2.93 | 480 | 255.1 |  | 200 | 58.6 |  | Cyl | 1610
518 | Ye Zaili | 2001 | [128] | 139 | 102.2 | 163.8 | 2.93 | 480 | 255.1 |  | 200 | 58.6 |  | Cyl | 1680
519 | Ye Zaili | 2001 | [128] | 141 | 104.5 | 162.6 | 3.04 | 480 | 255.1 |  | 200 | 58.6 |  | Cyl | 1640
520 | Ye Zaili | 2001 | [128] | 121 | 103.4 | 156.9 | 4.71 | 480 | 347.3 |  | 200 | 58.6 |  | Cyl | 2090
521 | Ye Zaili | 2001 | [128] | 164 | 106.9 | 162 | 4.81 | 480 | 347.3 |  | 200 | 58.6 |  | Cyl | 2320
522 | Ye Zaili | 2001 | [128] | 165 | 102.6 | 158.9 | 4.74 | 480 | 347.3 |  | 200 | 58.6 |  | Cyl | 2060
523 | Ye Zaili | 2001 | [128] | 138 | 119.7 | 164.6 | 2.01 | 480 | 305.1 |  | 200 | 58.6 |  | Cyl | 1800
524 | Ye Zaili | 2001 | [128] | 115 | 121 | 194.8 | 4.72 | 570 | 347.3 |  | 200 | 49.4 |  | Cyl | 2700
525 | Ye Zaili | 2001 | [128] | 123 | 121.7 | 189.6 | 4.81 | 570 | 347.3 |  | 200 | 49.4 |  | Cyl | 2680
526 | Ye Zaili | 2001 | [128] | 54 | 100.7 | 162.7 | 2.97 | 480 | 255.1 |  | 200 | 49.4 |  | Cyl | 1080
527 | Zhang and Guo | 2007 | [96] | S-K3-1 | 149.3 | 149.3 | 3.64 | 1350 | 289 |  | 200 | 44 |  | Cyl | 1552
528 | Zhang and Guo | 2007 | [96] | R-K3-1 | 99.6 | 200.6 | 3.56 | 1800 | 289 |  | 200 | 44 |  | Cyl | 1461
529 | Chapman & Neogi | 1966 | [24] | DF3 | 114.3 | 114.3 | 9.6266 | 406.4 | 254.0718 |  |  | 32.12957 |  | Cyl | 2442.074
530 | Chapman & Neogi | 1966 | [24] | DF4 | 114.8588 | 114.8588 | 4.3942 | 406.4 | 254.0718 |  |  | 32.12957 |  | Cyl | 896.7615
531 | Knowles & Park | 1969 | [25] | Column-13 | 76.2 | 76.2 | 3.3528 | 1727.2 | 324.0536 | 375.7643 |  | 35.85274 |  | Cyl | 355.857728
532 | Knowles & Park | 1969 | [25] | Column-14 | 76.2 | 76.2 | 3.3528 | 1422.4 | 324.0536 | 375.7643 |  | 34.02563 |  | Cyl | 385.216
533 | Knowles & Park | 1969 | [25] | Column-15 | 76.2 | 76.2 | 3.3528 | 1117.6 | 324.0536 | 375.7643 |  | 46.74645 |  | Cyl | 422.581052
534 | Knowles & Park | 1969 | [25] | Column-16 | 76.2 | 76.2 | 3.3528 | 812.8 | 324.0536 | 375.7643 |  | 45.05724 |  | Cyl | 462.6150464
535 | Knowles & Park | 1969 | [25] | Column-17 | 76.2 | 76.2 | 3.3528 | 508 | 324.0536 | 375.7643 |  | 40.85144 |  | Cyl | 505.7628
536 | Knowles & Park | 1969 | [25] | Column-18 | 76.2 | 76.2 | 3.3528 | 254 | 324.0536 | 375.7643 |  | 40.85144 |  | Cyl | 511.545484
537 | Bridge | 1976 | [49] | SHC-2 | 204 | 203.3 | 10.01 | 3050 | 290 |  |  | 31.1 |  | Cyl | 2869
538 | Lin | 1988 | [67] | D7 | 150 | 150 | 0.7 | 480 | 245.16625 |  |  | 22.555295 |  |  | 557.9984
539 | Lin | 1988 | [67] | D8 | 150 | 150 | 0.7 | 800 | 245.16625 |  |  | 22.555295 |  |  | 611.935
540 | Lin | 1988 | [67] | D10 | 150 | 150 | 1.4 | 800 | 245.16625 |  |  | 22.555295 |  |  | 711.9628
541 | Lin | 1988 | [67] | D12 | 150 | 150 | 2.1 | 800 | 245.16625 |  |  | 22.555295 |  |  | 793.358
542 | Lin | 1988 | [67] | D13 | 150 | 200 | 0.7 | 480 | 245.16625 |  |  | 22.555295 |  |  | 795.3193
543 | Lin | 1988 | [67] | D14 | 150 | 200 | 0.7 | 800 | 245.16625 |  |  | 22.555295 |  |  | 705.0981
544 | Lin | 1988 | [67] | D16 | 150 | 200 | 1.4 | 800 | 245.16625 |  |  | 22.555295 |  |  | 881.6178
545 | Lin | 1988 | [67] | D18 | 150 | 200 | 2.1 | 800 | 245.16625 |  |  | 22.555295 |  |  | 844.3526
546 | Lin | 1988 | [67] | E7 | 150 | 150 | 0.7 | 480 | 245.16625 |  |  | 33.734876 |  |  | 747.2667
547 | Lin | 1988 | [67] | E10 | 150 | 150 | 1.4 | 800 | 245.16625 |  |  | 35.30394 |  |  | 973.8003
548 | Lin | 1988 | [67] | E15 | 150 | 200 | 1.4 | 480 | 245.16625 |  |  | 33.734876 |  |  | 1172.875
549 | Lin | 1988 | [67] | E18 | 150 | 200 | 2.1 | 800 | 245.16625 |  |  | 35.30394 |  |  | 1268
550 | Shakir-Khalil & Mouli | 1990 | [51] | Stub-1 | 80 | 120 | 5 | 200 | 357.5 |  |  | 35.7 |  | Cyl | 850
551 | Shakir-Khalil & Mouli | 1990 | [51] | Stub-2 | 80 | 120 | 5 | 200 | 341 |  |  | 38.8 |  | Cyl | 900
552 | Shakir-Khalil & Mouli | 1990 | [51] | Stub-3 | 80 | 120 | 5 | 200 | 341 |  |  | 40.5 |  | Cyl | 920
553 | Shakir-Khalil & Mouli | 1990 | [51] | Stub-4 | 80 | 120 | 5 | 200 | 362.6 |  |  | 39.1 |  | Cyl | 950
554 | Shakir-Khalil & Mouli | 1990 | [51] | Stub-5 | 80 | 120 | 5 | 200 | 362.6 |  |  | 36 |  | Cyl | 955
555 | Shakir-Khalil & Mouli | 1990 | [51] | Stub-6a | 100 | 150 | 5 | 100 | 346.7 |  |  | 38.5 |  | Cyl | 1370
556 | Shakir-Khalil & Mouli | 1990 | [51] | Stub-6b | 100 | 150 | 5 | 200 | 346.7 |  |  | 38.5 |  | Cyl | 1210
557 | Shakir-Khalil & Mouli | 1990 | [51] | Stub-7a | 100 | 150 | 5 | 100 | 346.7 |  |  | 38.3 |  | Cyl | 1340
558 | Shakir-Khalil & Mouli | 1990 | [51] | Stub-7b | 100 | 150 | 5 | 200 | 346.7 |  |  | 38.3 |  | Cyl | 1200
559 | Shakir-Khalil & Mouli | 1990 | [51] | Stub-8a | 100 | 150 | 5 | 100 | 340 |  |  | 38.7 |  | Cyl | 1300
560 | Shakir-Khalil & Mouli | 1990 | [51] | Stub-8b | 100 | 150 | 5 | 200 | 340 |  |  | 38.7 |  | Cyl | 1190
561 | Shakir-Khalil & Mouli | 1990 | [51] | Stub-9a | 100 | 150 | 5 | 100 | 340 |  |  | 39.6 |  | Cyl | 1320
562 | Shakir-Khalil & Mouli | 1990 | [51] | Stub-9b | 100 | 150 | 5 | 200 | 340 |  |  | 39.6 |  | Cyl | 1200
563 | Shakir-Khalil & Mouli | 1990 | [51] | 6 | 100 | 150 | 5 | 2940 | 346.7 |  |  | 38.5 |  | Cyl | 1003
564 | Matsui & Tsuda | 1996 | [72] | C4-0 | 150 | 150 | 4.5 | 600 | 438.357255 | 490.3325 |  | 31.8716125 |  |  | 1597.503
565 | Matsui & Tsuda | 1996 | [72] | C8-0 | 150 | 150 | 4.5 | 1200 | 438.357255 | 490.3325 |  | 31.8716125 |  |  | 1585.735
566 | Matsui & Tsuda | 1996 | [72] | C12-0 | 150 | 150 | 4.5 | 1800 | 438.357255 | 490.3325 |  | 31.8716125 |  |  | 1572.987
567 | Matsui & Tsuda | 1996 | [72] | C18-0 | 150 | 150 | 4.5 | 2700 | 438.357255 | 490.3325 |  | 31.8716125 |  |  | 1356.26
568 | Matsui & Tsuda | 1996 | [72] | C24-0 | 150 | 150 | 4.5 | 3600 | 438.357255 | 490.3325 |  | 31.8716125 |  |  | 1143.455
569 | Matsui & Tsuda | 1996 | [72] | C30-0 | 150 | 150 | 4.5 | 4500 | 438.357255 | 490.3325 |  | 31.8716125 |  |  | 909.0765
570 | Han & Yao | 2003a | [15] | M-1-1 | 130 | 130 | 2.65 | 780 | 340.1 |  |  | 22 |  | Cube | 760
571 | Han & Yao | 2003a | [15] | M-1-2 | 130 | 130 | 2.65 | 780 | 340.1 |  |  | 22 |  | Cube | 770
572 | Han & Yao | 2003a | [15] | H-1-1 | 130 | 130 | 2.65 | 780 | 340.1 |  |  | 22 |  | Cube | 690
573 | Han & Yao | 2003a | [15] | H-1-2 | 130 | 130 | 2.65 | 780 | 340.1 |  |  | 22 |  | Cube | 739
574 | Han & Yao | 2003a | [15] | M-2-1 | 240 | 360 | 2.65 | 1440 | 340.1 |  |  | 22 |  | Cube | 2300
575 | Han & Yao | 2003a | [15] | M-2-2 | 240 | 360 | 2.65 | 1440 | 340.1 |  |  | 22 |  | Cube | 2250
576 | Han & Yao | 2003a | [15] | H-2-1 | 240 | 360 | 2.65 | 1440 | 340.1 |  |  | 22 |  | Cube | 1610
577 | Han & Yao | 2003a | [15] | H-2-2 | 240 | 360 | 2.65 | 1440 | 340.1 |  |  | 22 |  | Cube | 1600
578 | Han & Yao | 2003a | [15] | M-3-1 | 130 | 195 | 2.65 | 780 | 340.1 |  |  | 22 |  | Cube | 980
579 | Han & Yao | 2003a | [15] | M-3-2 | 130 | 195 | 2.65 | 780 | 340.1 |  |  | 22 |  | Cube | 960
580 | Han & Yao | 2003a | [15] | H-3-1 | 130 | 195 | 2.65 | 780 | 340.1 |  |  | 22 |  | Cube | 880
581 | Han & Yao | 2003a | [15] | H-3-2 | 130 | 195 | 2.65 | 780 | 340.1 |  |  | 22 |  | Cube | 900
582 | Han & Yao | 2003a | [15] | M-6-1 | 130 | 195 | 2.65 | 2340 | 340.1 |  |  | 22 |  | Cube | 890
583 | Han & Yao | 2003a | [15] | M-6-2 | 130 | 195 | 2.65 | 2340 | 340.1 |  |  | 22 |  | Cube | 815
584 | Han & Yao | 2003a | [15] | H-6-1 | 130 | 195 | 2.65 | 2340 | 340.1 |  |  | 22 |  | Cube | 645
585 | Han & Yao | 2003a | [15] | H-6-2 | 130 | 195 | 2.65 | 2340 | 340.1 |  |  | 22 |  | Cube | 625
586 | Han & Yao | 2003a | [15] | M-8-1 | 90 | 135 | 2.65 | 540 | 340.1 |  |  | 22 |  | Cube | 580
587 | Han & Yao | 2003a | [15] | M-8-2 | 90 | 135 | 2.65 | 540 | 340.1 |  |  | 22 |  | Cube | 592
588 | Han & Yao | 2003a | [15] | H-8-1 | 90 | 135 | 2.65 | 540 | 340.1 |  |  | 22 |  | Cube | 570
589 | Han & Yao | 2003a | [15] | H-8-2 | 90 | 135 | 2.65 | 540 | 340.1 |  |  | 22 |  | Cube | 552
590 | Han & Yao | 2003a | [15] | M-9-1 | 120 | 240 | 2.65 | 720 | 340.1 |  |  | 22 |  | Cube | 1140
591 | Han & Yao | 2003a | [15] | M-9-2 | 120 | 240 | 2.65 | 720 | 340.1 |  |  | 22 |  | Cube | 1032
592 | Han & Yao | 2003a | [15] | H-9-1 | 120 | 240 | 2.65 | 720 | 340.1 |  |  | 22 |  | Cube | 968
593 | Han & Yang | 2003 | [94] | R-1 | 60 | 100 | 2.93 | 600 | 293.5 |  |  | 34.3 |  | Cube | 490
594 | Han & Yang | 2003 | [94] | R-3 | 80 | 100 | 2.93 | 600 | 293.5 |  |  | 34.3 |  | Cube | 680
595 | Han & Yang | 2003 | [94] | R-5 | 60 | 120 | 2.93 | 600 | 293.5 |  |  | 34.3 |  | Cube | 570
596 | Han & Yang | 2003 | [94] | R-7 | 90 | 120 | 2.93 | 600 | 293.5 |  |  | 34.3 |  | Cube | 825
597 | Han & Yao | 2003b | [16] | S-1 | 120 | 120 | 2.65 | 360 | 340 |  |  | 20.1 |  | Cube | 640
598 | Han & Yao | 2003b | [16] | SP-1 | 120 | 120 | 2.65 | 360 | 340 |  |  | 20.1 |  | Cube | 664
599 | Han & Yao | 2003b | [16] | S-3 | 120 | 120 | 2.65 | 360 | 340 |  |  | 36 |  | Cube | 816
600 | Han & Yao | 2003b | [16] | SP-3 | 120 | 120 | 2.65 | 360 | 340 |  |  | 36 |  | Cube | 812
601 | Han & Yao | 2003b | [16] | L-2 | 120 | 120 | 2.65 | 1400 | 340 |  |  | 36 |  | Cube | 769
602 | Han & Yao | 2003b | [16] | LP-2 | 120 | 120 | 2.65 | 1400 | 340 |  |  | 36 |  | Cube | 730
603 | Ghannam et al. | 2004 | [31] | C1-N | 100 | 200 | 5 | 2000 | 360 |  |  | 33.4 |  | Cube | 1242
604 | Ghannam et al. | 2004 | [31] | C2-N | 100 | 200 | 5 | 2000 | 360 |  |  | 33.4 |  | Cube | 1242
605 | Ghannam et al. | 2004 | [31] | C3-LW | 100 | 200 | 5 | 2000 | 360 |  |  | 10 |  | Cube | 1062
606 | Ghannam et al. | 2004 | [31] | C4-LW | 100 | 200 | 5 | 2000 | 360 |  |  | 10 |  | Cube | 1022
607 | Ghannam et al. | 2004 | [31] | C6-N | 140 | 140 | 4 | 2100 | 366 |  |  | 33.4 |  | Cube | 1011
608 | Ghannam et al. | 2004 | [31] | C7-LW | 140 | 140 | 4 | 2100 | 366 |  |  | 10 |  | Cube | 716
609 | Ghannam et al. | 2004 | [31] | C8-N | 140 | 140 | 5 | 2100 | 362 |  |  | 33.4 |  | Cube | 1248
610 | Ghannam et al. | 2004 | [31] | C9-LW | 140 | 140 | 5 | 2100 | 362 |  |  | 10 |  | Cube | 1005
611 | Ghannam et al. | 2004 | [31] | C28-N | 90 | 150 | 3 | 2250 | 320 |  |  | 33.4 |  | Cube | 691
612 | Ghannam et al. | 2004 | [31] | C29-N | 90 | 150 | 3 | 2250 | 320 |  |  | 33.4 |  | Cube | 638
613 | Ghannam et al. | 2004 | [31] | C30-LW | 90 | 150 | 3 | 2250 | 320 |  |  | 10 |  | Cube | 503
614 | Ghannam et al. | 2004 | [31] | C31-LW | 90 | 150 | 3 | 2250 | 320 |  |  | 10 |  | Cube | 491
615 | Ghannam et al. | 2004 | [31] | C32-LW | 90 | 150 | 3 | 2250 | 320 |  |  | 10 |  | Cube | 515
616 | Ghannam et al. | 2004 | [31] | C33-LW | 90 | 150 | 3 | 2250 | 320 |  |  | 10 |  | Cube | 492
617 | Ghannam et al. | 2004 | [31] | C34-N | 90 | 150 | 3 | 2250 | 320 |  |  | 33.4 |  | Cube | 738
618 | Ghannam et al. | 2004 | [31] | C35-N | 90 | 150 | 3 | 2250 | 320 |  |  | 33.4 |  | Cube | 625
619 | Ghannam et al. | 2004 | [31] | C36-N | 100 | 100 | 2 | 2500 | 240 |  |  | 33.4 |  | Cube | 350
620 | Ghannam et al. | 2004 | [31] | C37-N | 100 | 100 | 2 | 2500 | 240 |  |  | 33.4 |  | Cube | 360
621 | Ghannam et al. | 2004 | [31] | C38-N | 100 | 100 | 2 | 2500 | 240 |  |  | 33.4 |  | Cube | 396
622 | Ghannam et al. | 2004 | [31] | C39-N | 100 | 100 | 2 | 2500 | 240 |  |  | 33.4 |  | Cube | 342
623 | Ghannam et al. | 2004 | [31] | C40LW | 100 | 100 | 2 | 2500 | 240 |  |  | 10 |  | Cube | 261
624 | Ghannam et al. | 2004 | [31] | C41LW | 100 | 100 | 2 | 2500 | 240 |  |  | 10 |  | Cube | 240
625 | Ghannam et al. | 2004 | [31] | C42LW | 100 | 100 | 2 | 2500 | 240 |  |  | 10 |  | Cube | 265
626 | Ghannam et al. | 2004 | [31] | C43LW | 100 | 100 | 2 | 2500 | 240 |  |  | 10 |  | Cube | 243
627 | Han et al. | 2004 | [61] | S-1 | 100 | 100 | 2.93 | 600 | 293.5 |  |  | 34.3 |  | Cube | 802
628 | Han et al. | 2004 | [61] | S-2 | 120 | 120 | 2.93 | 600 | 293.5 |  |  | 34.3 |  | Cube | 1054
629 | Han & Yao | 2004 | [16] | sssc-1 | 200 | 200 | 3 | 600 | 303.5 |  |  | 58.5 |  | Cube | 2458
630 | Han & Yao | 2004 | [16] | sssc-2 | 200 | 200 | 3 | 600 | 303.5 |  |  | 58.5 |  | Cube | 2594
631 | Han & Yao | 2004 | [16] | ssh-1 | 200 | 200 | 3 | 600 | 303.5 |  |  | 58.5 |  | Cube | 2306
632 | Han & Yao | 2004 | [16] | ssh-2 | 200 | 200 | 3 | 600 | 303.5 |  |  | 58.5 |  | Cube | 2284
633 | Han & Yao | 2004 | [16] | ssv-1 | 200 | 200 | 3 | 600 | 303.5 |  |  | 58.5 |  | Cube | 2550
634 | Han & Yao | 2004 | [16] | ssv-2 | 200 | 200 | 3 | 600 | 303.5 |  |  | 58.5 |  | Cube | 2587
635 | Han & Yao | 2004 | [16] | lssc1-1 | 200 | 200 | 3 | 2310 | 303.5 |  |  | 58.5 |  | Cube | 1986
636 | Han & Yao | 2004 | [16] | lssc1-2 | 200 | 200 | 3 | 2310 | 303.5 |  |  | 58.5 |  | Cube | 2045
637 | Han & Yao | 2004 | [16] | lsh1-1 | 200 | 200 | 3 | 2310 | 303.5 |  |  | 58.5 |  | Cube | 2280
638 | Han & Yao | 2004 | [16] | lsh1-2 | 200 | 200 | 3 | 2310 | 303.5 |  |  | 58.5 |  | Cube | 2173
639 | Han & Yao | 2004 | [16] | lsv1 | 200 | 200 | 3 | 2310 | 303.5 |  |  | 58.5 |  | Cube | 2258
640 | Sakino et al. | 2004 | [80] | CR4-A-2 | 148 | 148 | 4.38 | 444 | 262 | 300 |  | 25.4 |  | Cyl | 1153
641 | Sakino et al. | 2004 | [80] | CR4-A-4-1 | 148 | 148 | 4.38 | 444 | 262 | 300 |  | 40.5 |  | Cyl | 1414
642 | Sakino et al. | 2004 | [80] | CR4-A-4-2 | 148 | 148 | 4.38 | 444 | 262 | 300 |  | 40.5 |  | Cyl | 1402
643 | Sakino et al. | 2004 | [80] | CR4-A-8 | 148 | 148 | 4.38 | 444 | 262 | 300 |  | 77 |  | Cyl | 2108
644 | Sakino et al. | 2004 | [80] | CR4-C-2 | 215 | 215 | 4.38 | 645 | 262 | 300 |  | 25.4 |  | Cyl | 1777
645 | Sakino et al. | 2004 | [80] | CR4-C-4-1 | 215 | 215 | 4.38 | 645 | 262 | 300 |  | 41.1 |  | Cyl | 2424
646 | Sakino et al. | 2004 | [80] | CR4-C-4-2 | 215 | 215 | 4.38 | 645 | 262 | 300 |  | 41.1 |  | Cyl | 2393
647 | Sakino et al. | 2004 | [80] | CR4-C-8 | 215 | 215 | 4.38 | 645 | 262 | 300 |  | 80.3 |  | Cyl | 3837
648 | Sakino et al. | 2004 | [80] | CR4-D-2 | 323 | 323 | 4.38 | 969 | 262 | 300 |  | 25.4 |  | Cyl | 3367
649 | Sakino et al. | 2004 | [80] | CR4-D-4-1 | 323 | 323 | 4.38 | 969 | 262 | 300 |  | 41.1 |  | Cyl | 4950
650 | Sakino et al. | 2004 | [80] | CR4-D-4-2 | 323 | 323 | 4.38 | 969 | 262 | 300 |  | 41.1 |  | Cyl | 4830
651 | Sakino et al. | 2004 | [80] | CR4-D-8 | 324 | 324 | 4.38 | 972 | 262 | 300 |  | 80.3 |  | Cyl | 7481
652 | Sakino et al. | 2004 | [80] | CR6-A-2 | 144 | 144 | 6.36 | 432 | 618 | 651 |  | 25.4 |  | Cyl | 2572
653 | Sakino et al. | 2004 | [80] | CR6-A-4-1 | 144 | 144 | 6.36 | 432 | 618 | 651 |  | 40.5 |  | Cyl | 2808
654 | Sakino et al. | 2004 | [80] | CR6-A-4-2 | 144 | 144 | 6.36 | 432 | 618 | 651 |  | 40.5 |  | Cyl | 2765
655 | Sakino et al. | 2004 | [80] | CR6-A-8 | 144 | 144 | 6.36 | 432 | 618 | 651 |  | 77 |  | Cyl | 3399
656 | Sakino et al. | 2004 | [80] | CR6-C-2 | 211 | 211 | 6.36 | 633 | 618 | 651 |  | 25.4 |  | Cyl | 3920
657 | Sakino et al. | 2004 | [80] | CR6-C-4-1 | 211 | 211 | 6.36 | 633 | 618 | 651 |  | 40.5 |  | Cyl | 4428
658 | Sakino et al. | 2004 | [80] | CR6-C-4-2 | 211 | 211 | 6.36 | 633 | 618 | 651 |  | 40.5 |  | Cyl | 4484
659 | Sakino et al. | 2004 | [80] | CR6-C-8 | 211 | 211 | 6.36 | 633 | 618 | 651 |  | 77 |  | Cyl | 5758
660 | Sakino et al. | 2004 | [80] | CR6-D-2 | 319 | 319 | 6.36 | 957 | 618 | 651 |  | 25.4 |  | Cyl | 6320
661 | Sakino et al. | 2004 | [80] | CR6-D-4-1 | 319 | 319 | 6.36 | 957 | 618 | 651 |  | 41.1 |  | Cyl | 7780
662 | Sakino et al. | 2004 | [80] | CR6-D-4-2 | 318 | 318 | 6.36 | 954 | 618 | 651 |  | 41.1 |  | Cyl | 7473
663 | Sakino et al. | 2004 | [80] | CR6-D-8 | 319 | 319 | 6.36 | 957 | 618 | 651 |  | 85.1 |  | Cyl | 10357
664 | Sakino et al. | 2004 | [80] | CR8-A-2 | 120 | 120 | 6.47 | 360 | 835 | 908 |  | 25.4 |  | Cyl | 2819
665 | Sakino et al. | 2004 | [80] | CR8-A-4-1 | 120 | 120 | 6.47 | 360 | 835 | 908 |  | 40.5 |  | Cyl | 2957
666 | Sakino et al. | 2004 | [80] | CR8-A-4-2 | 120 | 120 | 6.47 | 360 | 835 | 908 |  | 40.5 |  | Cyl | 2961
667 | Sakino et al. | 2004 | [80] | CR8-A-8 | 119 | 119 | 6.47 | 357 | 835 | 908 |  | 77 |  | Cyl | 3318
668 | Sakino et al. | 2004 | [80] | CR8-C-2 | 175 | 175 | 6.47 | 525 | 835 | 908 |  | 25.4 |  | Cyl | 4210
669 | Sakino et al. | 2004 | [80] | CR8-C-4-1 | 175 | 175 | 6.47 | 525 | 835 | 908 |  | 40.5 |  | Cyl | 4493
670 | Sakino et al. | 2004 | [80] | CR8-C-4-2 | 175 | 175 | 6.47 | 525 | 835 | 908 |  | 40.5 |  | Cyl | 4542
671 | Sakino et al. | 2004 | [80] | CR8-C-8 | 175 | 175 | 6.47 | 525 | 835 | 908 |  | 77 |  | Cyl | 5366
672 | Sakino et al. | 2004 | [80] | CR8-D-2 | 265 | 265 | 6.47 | 795 | 835 | 908 |  | 25.4 |  | Cyl | 6546
673 | Sakino et al. | 2004 | [80] | CR8-D-4-1 | 264 | 264 | 6.47 | 792 | 835 | 908 |  | 41.1 |  | Cyl | 7117
674 | Sakino et al. | 2004 | [80] | CR8-D-4-2 | 265 | 265 | 6.47 | 795 | 835 | 908 |  | 41.1 |  | Cyl | 7172
675 | Sakino et al. | 2004 | [80] | CR8-D-8 | 265 | 265 | 6.47 | 795 | 835 | 908 |  | 80.3 |  | Cyl | 8990
676 | Sakino et al. | 2004 | [80] | CR4-A-4-3 | 210 | 210 | 5.48 | 630 | 294 | 381 |  | 39.1 |  | Cyl | 3183
677 | Sakino et al. | 2004 | [80] | CR4-A-9 | 211 | 211 | 5.48 | 633 | 294 | 381 |  | 91.1 |  | Cyl | 4773
678 | Sakino et al. | 2004 | [80] | CR4-C-4-3 | 210 | 210 | 4.5 | 630 | 277 | 364 |  | 39.1 |  | Cyl | 2713
679 | Sakino et al. | 2004 | [80] | CR4-C-9 | 211 | 211 | 4.5 | 633 | 277 | 364 |  | 91.1 |  | Cyl | 4371
680 | Sakino et al. | 2004 | [80] | CR6-A-4-3 | 211 | 211 | 8.83 | 633 | 536 | 727 |  | 39.1 |  | Cyl | 5898
681 | Sakino et al. | 2004 | [80] | CR6-A-9 | 211 | 211 | 8.83 | 633 | 536 | 727 |  | 91.1 |  | Cyl | 7008
682 | Sakino et al. | 2004 | [80] | CR6-C-4-3 | 204 | 204 | 5.95 | 612 | 540 | 772 |  | 39.1 |  | Cyl | 4026
683 | Sakino et al. | 2004 | [80] | CR6-C-9 | 204 | 204 | 5.95 | 612 | 540 | 772 |  | 91.1 |  | Cyl | 5303
684 | Sakino et al. | 2004 | [80] | CR8-A-4-3 | 180 | 180 | 9.45 | 540 | 825 | 927 |  | 39.1 |  | Cyl | 6803
685 | Sakino et al. | 2004 | [80] | CR8-A-9 | 180 | 180 | 9.45 | 540 | 825 | 927 |  | 91.1 |  | Cyl | 7402
686 | Sakino et al. | 2004 | [80] | CR8-C-4-3 | 180 | 180 | 6.6 | 540 | 824 | 941 |  | 39.1 |  | Cyl | 5028
687 | Sakino et al. | 2004 | [80] | CR8-C-9 | 180 | 180 | 6.6 | 540 | 824 | 941 |  | 91.1 |  | Cyl | 5873
688 | Tao et al. | 2007 | [95] | UCFT1-1 | 200 | 200 | 2.5 | 1190 | 270 | 346 |  | 58.3 |  | Cyl | 2260
689 | Tao et al. | 2007 | [95] | UCFT2-1 | 200 | 200 | 2.5 | 2340 | 270 | 346 |  | 58.3 |  | Cyl | 2305
690 | Yu et al. | 2008 | [81] | S30-1 | 100 | 100 | 1.9 | 300 | 404 |  |  | 121.6 |  | Cyl | 1209
691 | Yu et al. | 2008 | [81] | S30-2 | 100 | 100 | 1.9 | 300 | 404 |  |  | 121.6 |  | Cyl | 1220
692 | Yu et al. | 2008 | [81] | S30-3 | 100 | 100 | 1.9 | 300 | 404 |  |  | 121.6 |  | Cyl | 1190
693 | Yu et al. | 2008 | [81] | S30-4 | 100 | 100 | 1.9 | 300 | 404 |  |  | 121.6 |  | Cyl | 1220
694 | Yu et al. | 2008 | [81] | S90-1 | 100 | 100 | 1.9 | 900 | 404 |  |  | 121.6 |  | Cyl | 1013
695 | Yu et al. | 2008 | [81] | S90-2 | 100 | 100 | 1.9 | 900 | 404 |  |  | 121.6 |  | Cyl | 1010
696 | Yu et al. | 2008 | [81] | S150-1 | 100 | 100 | 1.9 | 1500 | 404 |  |  | 121.6 |  | Cyl | 915
697 | Yu et al. | 2008 | [81] | S150-2 | 100 | 100 | 1.9 | 1500 | 404 |  |  | 121.6 |  | Cyl | 945
698 | Yu et al. | 2008 | [81] | S300-1 | 100 | 100 | 1.9 | 3000 | 404 |  |  | 121.6 |  | Cyl | 474
699 | Yu et al. | 2008 | [81] | S300-2 | 100 | 100 | 1.9 | 3000 | 404 |  |  | 121.6 |  | Cyl | 466
700 | Yang & Han | 2012 | [86] | Scfst-1 | 150 | 150 | 3 | 675 | 324.4 | 466.5 |  | 52.6 |  | Cyl | 1516
701 | Yang & Han | 2012 | [86] | Scfst-2 | 150 | 150 | 3 | 900 | 324.4 | 466.5 |  | 52.6 |  | Cyl | 1599
702 | Ding et al. | 2014 | [100] | SST1-A | 249.6 | 249.6 | 3.7 | 750 | 324.3 |  |  | 40.4 |  | Cyl | 3131
703 | Ding et al. | 2014 | [100] | SST1-B | 251 | 251 | 3.75 | 750 | 324.3 |  |  | 40.4 |  | Cyl | 2832
704 | Ding et al. | 2014 | [100] | SST1-C | 251.1 | 251.1 | 3.73 | 750 | 324.3 |  |  | 40.4 |  | Cyl | 2677
705 | Aslani et al. | 2015 | [101] | SC1B | 70 | 70 | 5 | 210 | 701 | 754 |  | 21 |  | Cyl | 1367
706 | Aslani et al. | 2015 | [101] | SC2B | 100 | 100 | 5 | 300 | 701 | 754 |  | 21 |  | Cyl | 1934
707 | Aslani et al. | 2015 | [101] | SC3B | 125 | 125 | 5 | 375 | 701 | 754 |  | 21 |  | Cyl | 2348
708 | Aslani et al. | 2015 | [101] | SC4B | 150 | 150 | 5 | 450 | 701 | 754 |  | 21 |  | Cyl | 2828
709 | Aslani et al. | 2015 | [101] | HSSC1 | 110 | 110 | 5 | 330 | 701 | 754 |  | 54.5 |  | Cyl | 2203
710 | Aslani et al. | 2015 | [101] | HSSC2 | 110 | 110 | 5 | 330 | 701 | 754 |  | 54.5 |  | Cyl | 2234
711 | Aslani et al. | 2015 | [101] | HSSC3 | 140 | 140 | 5 | 420 | 701 | 754 |  | 54.5 |  | Cyl | 2942
712 | Aslani et al. | 2015 | [101] | HSSC4 | 140 | 140 | 5 | 420 | 701 | 754 |  | 54.5 |  | Cyl | 2840
713 | Aslani et al. | 2015 | [101] | HSSC5 | 170 | 170 | 5 | 510 | 701 | 754 |  | 54.5 |  | Cyl | 3118
714 | Aslani et al. | 2015 | [101] | HSSC6 | 170 | 170 | 5 | 510 | 701 | 754 |  | 54.5 |  | Cyl | 3243
715 | Aslani et al. | 2015 | [101] | HSSC7 | 180 | 180 | 5 | 570 | 701 | 754 |  | 54.5 |  | Cyl | 3882
716 | Aslani et al. | 2015 | [101] | HSSC8 | 180 | 180 | 5 | 570 | 701 | 754 |  | 54.5 |  | Cyl | 3856
717 | Du et al. | 2016a | [102] | CSC40SC2 | 101 | 203 | 8.275 | 607 | 488.38 | 553 |  | 43.2 |  | Cyl | 3090
718 | Du et al. | 2016a | [102] | CSC50SC3 | 102 | 203 | 8.275 | 60 | 488.38 | 553 |  | 55.3 |  | Cyl | 3230
719 | Du et al. | 2016a | [102] | CSC40SB5 | 119 | 183 | 8.275 | 541 | 488.38 | 553 |  | 43.2 |  | Cyl | 3300
720 | Du et al. | 2016a | [102] | CSC50SB6 | 122 | 182 | 8.275 | 541 | 488.38 | 553 |  | 55.3 |  | Cyl | 3380
721 | Du et al. | 2016a | [102] | CSC40SD8 | 150 | 150 | 8.275 | 453 | 488.38 | 553 |  | 43.2 |  | Cyl | 3500
722 | Du et al. | 2016a | [102] | CSC50SD9 | 150 | 152 | 8.275 | 451 | 488.38 | 553 |  | 55.3 |  | Cyl | 3575
723 | Du et al. | 2016b | [103] | HS1C40SA1 | 100 | 120 | 5.7 | 361 | 514.53 | 640.9 |  | 43.2 |  | Cyl | 1960
724 | Du et al. | 2016b | [103] | HS1C50SA4 | 100 | 120 | 5.7 | 360 | 514.53 | 640.9 |  | 55.3 |  | Cyl | 2100
725 | Du et al. | 2016b | [103] | HS1C40SB2 | 121 | 182 | 5.7 | 540 | 514.53 | 640.9 |  | 43.2 |  | Cyl | 2485
726 | Du et al. | 2016b | [103] | HS1C50SB8 | 122 | 181 | 5.7 | 540 | 514.53 | 640.9 |  | 55.3 |  | Cyl | 2710
727 | Du et al. | 2016b | [103] | HS2C40SA61 | 103 | 121 | 7.69 | 363 | 423.2 | 593.78 |  | 43.2 |  | Cyl | 2545
728 | Du et al. | 2016b | [103] | HS2C50SA64 | 101 | 120 | 7.69 | 358 | 423.2 | 593.78 |  | 55.3 |  | Cyl | 2730
729 | Du et al. | 2016b | [103] | HS2C40SB62 | 119 | 179 | 7.69 | 542 | 423.2 | 593.78 |  | 43.2 |  | Cyl | 3130
730 | Du et al. | 2016b | [103] | HS2C50SB65 | 120 | 180 | 7.69 | 545 | 423.2 | 593.78 |  | 55.3 |  | Cyl | 3150
731 | Dundu | 2016 | [104] | S1-1 | 101.6 | 101.6 | 3 | 1000 | 483.9 | 552.7 |  | 25 |  | Cyl | 718.88
732 | Dundu | 2016 | [104] | S1-2 | 101.6 | 101.6 | 3 | 1500 | 483.9 | 552.7 |  | 25 |  | Cyl | 691.38
733 | Dundu | 2016 | [104] | S1-3 | 101.6 | 101.6 | 3 | 2000 | 483.9 | 552.7 |  | 25 |  | Cyl | 589.48
734 | Dundu | 2016 | [104] | S1-4 | 101.6 | 101.6 | 3 | 2500 | 483.9 | 552.7 |  | 25 |  | Cyl | 471.29
735 | Dundu | 2016 | [104] | S1-5 | 120 | 120 | 3.5 | 1000 | 401 | 456.5 |  | 25 |  | Cyl | 1164.16
736 | Dundu | 2016 | [104] | S1-6 | 120 | 120 | 3.5 | 1500 | 401 | 456.5 |  | 25 |  | Cyl | 997.19
737 | Dundu | 2016 | [104] | S1-7 | 120 | 120 | 3.5 | 2000 | 401 | 456.5 |  | 25 |  | Cyl | 899.65
738 | Dundu | 2016 | [104] | S1-8 | 120 | 120 | 3.5 | 2500 | 401 | 456.5 |  | 25 |  | Cyl | 729.1
739 | Dundu | 2016 | [104] | S1-9 | 150 | 150 | 3.5 | 1000 | 405 | 481.1 |  | 25 |  | Cyl | 1516.26
740 | Dundu | 2016 | [104] | S1-10 | 150 | 150 | 3.5 | 1500 | 405 | 481.1 |  | 25 |  | Cyl | 1330.13
741 | Dundu | 2016 | [104] | S1-11 | 150 | 150 | 3.5 | 2000 | 405 | 481.1 |  | 25 |  | Cyl | 1307.61
742 | Dundu | 2016 | [104] | S1-12 | 150 | 150 | 3.5 | 2500 | 405 | 481.1 |  | 25 |  | Cyl | 1198.25
743 | Dundu | 2016 | [104] | S2-1 | 60 | 60 | 3 | 2700 | 351.51 | 373.81 |  | 28.8 |  | Cyl | 105.4
744 | Dundu | 2016 | [104] | S2-2 | 60 | 60 | 4 | 2700 | 528.55 | 538.83 |  | 28.8 |  | Cyl | 127.7
745 | Dundu | 2016 | [104] | S2-3 | 60 | 60 | 4.5 | 2700 | 522.11 | 547.72 |  | 28.8 |  | Cyl | 156
746 | Dundu | 2016 | [104] | S2-4 | 63 | 63 | 3 | 2700 | 442.69 | 479.38 |  | 28.8 |  | Cyl | 123.6
747 | Dundu | 2016 | [104] | S2-5 | 63 | 63 | 4 | 2700 | 517.49 | 545.31 |  | 28.8 |  | Cyl | 154.7
748 | Dundu | 2016 | [104] | S2-6 | 63 | 63 | 4.5 | 2700 | 449.95 | 480.05 |  | 28.8 |  | Cyl | 168.6
749 | Dundu | 2016 | [104] | S2-7 | 76 | 76 | 3 | 2700 | 441.12 | 497.86 |  | 28.8 |  | Cyl | 212
750 | Dundu | 2016 | [104] | S2-8 | 76 | 76 | 4 | 2700 | 498.38 | 528.64 |  | 28.8 |  | Cyl | 247.3
751 | Dundu | 2016 | [104] | S2-9 | 76 | 76 | 4.5 | 2700 | 500.97 | 532.65 |  | 28.8 |  | Cyl | 266.5
752 | Dundu | 2016 | [104] | S2-10 | 100 | 100 | 3 | 2700 | 441.19 | 493.92 |  | 28.8 |  | Cyl | 405
753 | Dundu | 2016 | [104] | S3-1 | 100 | 100 | 4.5 | 2700 | 424.49 | 474.94 |  | 28.8 |  | Cyl | 501.71
754 | Dundu | 2016 | [104] | S3-2 | 120 | 120 | 3 | 2700 | 400.77 | 512.76 |  | 28.8 |  | Cyl | 770.385
755 | Dundu | 2016 | [104] | S3-3 | 120 | 120 | 4.5 | 2700 | 436.54 | 530.41 |  | 28.8 |  | Cyl | 830
756 | Dundu | 2016 | [104] | S3-4 | 150 | 150 | 3 | 2700 | 429.14 | 403.86 |  | 28.8 |  | Cyl | 1087.1
757 | Dundu | 2016 | [104] | S3-5 | 150 | 150 | 4.5 | 2700 | 334.8 | 474.76 |  | 28.8 |  | Cyl | 1285.1
758 | Khan et al. | 2017a | [107] | CB15-SL1(A) | 73.93 | 73.93 | 4.89 | 1512 | 762 | 819 | 213.973 | 113 | 44.88 | Cyl | 1732
759 | Khan et al. | 2017a | [107] | CB15-SL1(B) | 73.84 | 73.84 | 4.89 | 1512 | 762 | 819 | 213.973 | 113 | 44.88 | Cyl | 1362
760 | Khan et al. | 2017a | [107] | CB15-SL1(C) | 73.6 | 73.6 | 4.96 | 1512 | 762 | 819 | 213.973 | 113 | 44.88 | Cyl | 1572
761 | Khan et al. | 2017a | [107] | CB20-SL1(A) | 98.87 | 98.87 | 4.93 | 1512 | 762 | 819 | 213.973 | 113 | 44.88 | Cyl | 2087
762 | Khan et al. | 2017a | [107] | CB20-SL1(B) | 98.89 | 98.89 | 4.92 | 1512 | 762 | 819 | 213.973 | 113 | 44.88 | Cyl | 2109
763 | Khan et al. | 2017a | [107] | CB20-SL1(C) | 99.29 | 99.29 | 4.89 | 1512 | 762 | 819 | 213.973 | 113 | 44.88 | Cyl | 2374
764 | Khan et al. | 2017a | [107] | CB25-SL1(A) | 124.12 | 124.12 | 4.93 | 1512 | 762 | 819 | 213.973 | 113 | 44.88 | Cyl | 3748
765 | Khan et al. | 2017a | [107] | CB25-SL1(B) | 124.39 | 124.39 | 4.89 | 1512 | 762 | 819 | 213.973 | 113 | 44.88 | Cyl | 3560
766 | Khan et al. | 2017a | [107] | CB25-SL1(C) | 124.05 | 124.05 | 4.93 | 1512 | 762 | 819 | 213.973 | 113 | 44.88 | Cyl | 2799
767 | Khan et al. | 2017a | [107] | CB15-SL2(A) | 74.36 | 74.36 | 4.9 | 2512 | 762 | 819 | 213.973 | 113 | 44.88 | Cyl | 583
768 | Khan et al. | 2017a | [107] | CB15-SL2(B) | 74.44 | 74.44 | 4.94 | 2512 | 762 | 819 | 213.973 | 113 | 44.88 | Cyl | 878
769 | Khan et al. | 2017a | [107] | CB15-SL2(C) | 75.08 | 75.08 | 4.92 | 2512 | 762 | 819 | 213.973 | 113 | 44.88 | Cyl | 594
770 | Khan et al. | 2017a | [107] | CB20-SL2(A) | 99.95 | 99.95 | 4.9 | 2512 | 762 | 819 | 213.973 | 113 | 44.88 | Cyl | 1377
771 | Khan et al. | 2017a | [107] | CB20-SL2(B) | 100 | 100 | 4.93 | 2512 | 762 | 819 | 213.973 | 113 | 44.88 | Cyl | 1049
772 | Khan et al. | 2017a | [107] | CB20-SL2(C) | 99.37 | 99.37 | 4.91 | 2512 | 762 | 819 | 213.973 | 113 | 44.88 | Cyl | 1235
773 | Khan et al. | 2017a | [107] | CB25-SL2(A) | 124.6 | 124.6 | 4.93 | 2512 | 762 | 819 | 213.973 | 113 | 44.88 | Cyl | 2823
774 | Khan et al. | 2017a | [107] | CB25-SL2(B) | 125.09 | 125.09 | 4.89 | 2512 | 762 | 819 | 213.973 | 113 | 44.88 | Cyl | 2546
775 | Khan et al. | 2017a | [107] | CB25-SL2(C) | 124.54 | 124.54 | 4.92 | 2512 | 762 | 819 | 213.973 | 113 | 44.88 | Cyl | 2522
776 | Khan et al. | 2017a | [107] | CB30-SL2(A) | 149.72 | 149.72 | 4.94 | 2512 | 762 | 819 | 213.973 | 113 | 44.88 | Cyl | 3938
777 | Khan et al. | 2017a | [107] | CB30-SL2(B) | 149.96 | 149.96 | 4.91 | 2512 | 762 | 819 | 213.973 | 113 | 44.88 | Cyl | 3739
778 | Khan et al. | 2017a | [107] | CB30-SL2(C) | 150.31 | 150.31 | 4.92 | 2512 | 762 | 819 | 213.973 | 113 | 44.88 | Cyl | 3988
779 | Khan et al. | 2017a | [107] | CB40-SL2(A) | 199.62 | 199.62 | 4.95 | 2512 | 762 | 819 | 213.973 | 113 | 44.88 | Cyl | 6141
780 | Khan et al. | 2017a | [107] | CB40-SL2(B) | 199.5 | 199.5 | 4.92 | 2512 | 762 | 819 | 213.973 | 113 | 44.88 | Cyl | 6004
781 | Khan et al. | 2017a | [107] | CB40-SL2(C) | 199.78 | 199.78 | 4.92 | 2512 | 762 | 819 | 213.973 | 113 | 44.88 | Cyl | 6329
782 | Khan et al. | 2017a | [107] | CB15-SL3(A) | 74.41 | 74.41 | 4.95 | 3512 | 762 | 819 | 213.973 | 113 | 44.88 | Cyl | 469
783 | Khan et al. | 2017a | [107] | CB15-SL3(B) | 73.95 | 73.95 | 4.97 | 3512 | 762 | 819 | 213.973 | 113 | 44.88 | Cyl | 286
784 | Khan et al. | 2017a | [107] | CB15-SL3(C) | 74.16 | 74.16 | 4.89 | 3512 | 762 | 819 | 213.973 | 113 | 44.88 | Cyl | 410
785 | Khan et al. | 2017a | [107] | CB20-SL3(A) | 98.99 | 98.99 | 4.95 | 3512 | 762 | 819 | 213.973 | 113 | 44.88 | Cyl | 810
786 | Khan et al. | 2017a | [107] | CB20-SL3(B) | 99.4 | 99.4 | 4.92 | 3512 | 762 | 819 | 213.973 | 113 | 44.88 | Cyl | 851
787 | Khan et al. | 2017a | [107] | CB20-SL3(C) | 99.51 | 99.51 | 4.92 | 3512 | 762 | 819 | 213.973 | 113 | 44.88 | Cyl | 761
788 | Khan et al. | 2017a | [107] | CB25-SL3(A) | 124.41 | 124.41 | 4.92 | 3512 | 762 | 819 | 213.973 | 113 | 44.88 | Cyl | 1535
789 | Khan et al. | 2017a | [107] | CB25-SL3(B) | 124.24 | 124.24 | 4.92 | 3512 | 762 | 819 | 213.973 | 113 | 44.88 | Cyl | 1196
790 | Khan et al. | 2017a | [107] | CB25-SL3(C) | 124.4 | 124.4 | 4.95 | 3512 | 762 | 819 | 213.973 | 113 | 44.88 | Cyl | 1539
791 | Khan et al. | 2017a | [107] | CB30-SL3(A) | 149.33 | 149.33 | 4.93 | 3512 | 762 | 819 | 213.973 | 113 | 44.88 | Cyl | 4142
792 | Khan et al. | 2017a | [107] | CB30-SL3(B) | 148.88 | 148.88 | 4.93 | 3512 | 762 | 819 | 213.973 | 113 | 44.88 | Cyl | 2303
793 | Khan et al. | 2017a | [107] | CB30-SL3(C) | 149.92 | 149.92 | 4.93 | 3512 | 762 | 819 | 213.973 | 113 | 44.88 | Cyl | 2556
794 | Khan et al. | 2017a | [107] | CB40-SL3(A) | 199.84 | 199.84 | 4.93 | 3512 | 762 | 819 | 213.973 | 113 | 44.88 | Cyl | 5002
795 | Khan et al. | 2017a | [107] | CB40-SL3(B) | 199.59 | 199.59 | 4.92 | 3512 | 762 | 819 | 213.973 | 113 | 44.88 | Cyl | 5896
796 | Khan et al. | 2017a | [107] | CB40-SL3(C) | 200.67 | 200.67 | 4.93 | 3512 | 762 | 819 | 213.973 | 113 | 44.88 | Cyl | 5052
797 | Khan et al. | 2017b | [108] | CB15-SH(A) | 74.04 | 74.04 | 4.91 | 285 | 762 | 819 |  | 100 |  | Cyl | 1636
798 | Khan et al. | 2017b | [108] | CB15-SH(B) | 72.87 | 72.87 | 4.88 | 285 | 762 | 819 |  | 100 |  | Cyl | 1755
799 | Khan et al. | 2017b | [108] | CB20-SH(A) | 99.56 | 99.56 | 4.91 | 360 | 762 | 819 |  | 100 |  | Cyl | 2520
800 | Khan et al. | 2017b | [108] | CB20-SH(B) | 99.2 | 99.2 | 4.93 | 360 | 762 | 819 |  | 100 |  | Cyl | 2632
801 | Khan et al. | 2017b | [108] | CB25-SH(A) | 124.43 | 124.43 | 4.93 | 435 | 762 | 819 |  | 100 |  | Cyl | 3023
802 | Khan et al. | 2017b | [108] | CB25-SH(B) | 124.94 | 124.94 | 4.94 | 435 | 762 | 819 |  | 100 |  | Cyl | 2962
803 | Khan et al. | 2017b | [108] | CB30-SH(A) | 149.99 | 149.99 | 4.92 | 510 | 762 | 819 |  | 100 |  | Cyl | 4115
804 | Khan et al. | 2017b | [108] | CB30-SH(B) | 149.87 | 149.87 | 4.92 | 510 | 762 | 819 |  | 100 |  | Cyl | 3968
805 | Khan et al. | 2017b | [108] | CB30-SL1(A) | 149.77 | 149.77 | 4.93 | 1514 | 762 | 819 |  | 113 |  | Cyl | 5164
806 | Khan et al. | 2017b | [108] | CB30-SL1(B) | 149.37 | 149.37 | 4.94 | 1514 | 762 | 819 |  | 113 |  | Cyl | 4833
807 | Khan et al. | 2017b | [108] | CB30-SL1(C) | 149.58 | 149.58 | 4.95 | 1514 | 762 | 819 |  | 113 |  | Cyl | 5085
808 | Khan et al. | 2017b | [108] | CB40-SH(A) | 199.01 | 199.01 | 4.92 | 660 | 762 | 819 |  | 113 |  | Cyl | 5184
809 | Khan et al. | 2017b | [108] | CB40-SH(B) | 198.71 | 198.71 | 4.92 | 660 | 762 | 819 |  | 113 |  | Cyl | 5604
810 | Khan et al. | 2017b | [108] | CB40-SL1(A) | 198.92 | 198.92 | 4.91 | 1514 | 762 | 819 |  | 113 |  | Cyl | 7478
811 | Khan et al. | 2017b | [108] | CB40-SL1(B) | 198.99 | 198.99 | 4.92 | 1514 | 762 | 819 |  | 113 |  | Cyl | 7506
812 | Khan et al. | 2017b | [108] | CB40-SL1(C) | 198.96 | 198.96 | 4.94 | 1514 | 762 | 819 |  | 113 |  | Cyl | 6460
813 | Uy | 1997 | [120] | NS1 [C] | 186 | 186 | 3 | 540 | 300 |  | 200 | 32 |  | Cyl | 1555
814 | Uy | 1997 | [120] | HS1 [C] | 126 | 126 | 3 | 360 | 300 |  | 200 | 50 |  | Cyl | 1114
815 | Mursi and Uy | 2004 | [132] | SH-C110 | 120 | 120 | 5 | 430 | 761 | 813 |  | 20.34 |  | Cyl | 1835
816 | Mursi and Uy | 2004 | [132] | SH-C160 | 170 | 170 | 5 | 580 | 761 | 813 |  | 20.34 |  | Cyl | 2831
817 | Mursi and Uy | 2004 | [132] | SH-C210 | 220 | 220 | 5 | 730 | 761 | 813 |  | 20.34 |  | Cyl | 3609
818 | Mursi and Uy | 2004 | [132] | SH-C260 | 270 | 270 | 5 | 880 | 761 | 813 |  | 20.34 |  | Cyl | 3950
819 | Vrcelj and Uy | 2002 | [135] | HSC1 | 65 | 65 | 3 | 250 | 350 | 417 |  | 79 |  | Cyl | 502
820 | Vrcelj and Uy | 2002 | [135] | HSC2 | 75 | 75 | 3 | 250 | 370 | 468 |  | 79 |  | Cyl | 684
821 | Vrcelj and Uy | 2002 | [135] | MSC1 | 75 | 65 | 3 | 250 | 370 | 468 |  | 52 |  | Cyl | 568
822 | Vrcelj and Uy | 2002 | [135] | MSC2 | 65 | 75 | 3 | 250 | 350 | 417 |  | 52 |  | Cyl | 434
823 | Vrcelj and Uy | 2002 | [135] | CCH1 | 75 | 75 | 3 | 1770 | 450 |  |  | 79 |  | Cyl | 414
824 | Vrcelj and Uy | 2002 | [135] | CCH2 | 65 | 75 | 3 | 1770 | 400 |  |  | 79 |  | Cyl | 294
825 | Vrcelj and Uy | 2002 | [135] | CCM1 | 75 | 65 | 3 | 1770 | 450 |  |  | 52 |  | Cyl | 343
826 | Vrcelj and Uy | 2002 | [135] | CCM2 | 65 | 75 | 3 | 1770 | 400 |  |  | 52 |  | Cyl | 269
827 | Xiong et al. | 2017 | [136] | S1 | 150 | 150 | 8 | 450 | 779 | 846 | 200 | 152.3 | 62 | Cyl 100 | 6536
828 | Xiong et al. | 2017 | [136] | S2 | 150 | 150 | 8 | 450 | 779 | 846 | 200 | 157.2 | 58 | Cyl 100 | 6715
829 | Xiong et al. | 2017 | [136] | S3 | 150 | 150 | 8 | 450 | 779 | 846 | 200 | 147 | 54 | Cyl 100 | 6616
830 | Xiong et al. | 2017 | [136] | S4 | 150 | 150 | 8 | 450 | 779 | 846 | 200 | 164.1 | 58 | Cyl 100 | 7276
831 | Xiong et al. | 2017 | [136] | S5 | 150 | 150 | 8 | 450 | 779 | 846 | 200 | 148 | 56 | Cyl 100 | 6974
832 | Xiong et al. | 2017 | [136] | S6 | 150 | 150 | 12 | 450 | 756 | 825 | 200 | 152.3 | 62 | Cyl 100 | 8585
833 | Xiong et al. | 2017 | [136] | S7 | 150 | 150 | 12 | 450 | 756 | 825 | 200 | 157.2 | 58 | Cyl 100 | 8452
834 | Xiong et al. | 2017 | [136] | S8 | 150 | 150 | 12 | 450 | 756 | 825 | 200 | 147 | 54 | Cyl 100 | 8687
835 | Xiong et al. | 2017 | [136] | S9 | 150 | 150 | 12 | 450 | 756 | 825 | 200 | 164.1 | 58 | Cyl 100 | 8730
836 | Xiong et al. | 2017 | [136] | S10 | 150 | 150 | 12 | 450 | 756 | 825 | 200 | 148 | 56 | Cyl 100 | 8912
837 | Xiong et al. | 2017 | [136] | S11 | 150 | 150 | 12.5 | 450 | 446 | 565 | 201 | 152.3 | 62 | Cyl 100 | 5953
838 | Xiong et al. | 2017 | [136] | S12 | 150 | 150 | 12.5 | 450 | 446 | 565 | 201 | 157.2 | 58 | Cyl 100 | 5911
839 | Xiong et al. | 2017 | [136] | S13 | 150 | 150 | 12.5 | 450 | 446 | 565 | 201 | 147 | 54 | Cyl 100 | 6039
840 | Xiong et al. | 2017 | [136] | S14 | 150 | 150 | 12.5 | 450 | 446 | 565 | 201 | 164.1 | 58 | Cyl 100 | 6409
841 | Xiong et al. | 2017 | [136] | S15 | 150 | 150 | 12.5 | 450 | 446 | 565 | 201 | 148 | 56 | Cyl 100 | 6285
842 | Zhu et al | 2017 | [140] | Pa-6-1 | 197 | 197 | 6.4 | 600 | 437.88 | 537.37 | 200 | 26.58 | 31.2 | Cube | 2730
843 | Zhu et al | 2017 | [140] | Pa-6-2 | 198.5 | 198.5 | 6.1 | 600 | 437.88 | 537.37 | 200 | 25.81 | 28.4 | Cube | 3010
844 | Zhu et al | 2017 | [140] | Pa-6-3 | 200.5 | 200.5 | 6.3 | 600 | 437.88 | 537.37 | 200 | 24.47 | 27.8 | Cube | 2830
845 | Zhu et al | 2017 | [140] | Pa-10-1 | 201 | 201 | 10.3 | 600 | 381.68 | 445.67 | 200 | 26.58 | 31.2 | Cube | 3980
846 | Zhu et al | 2017 | [140] | Pa-10-2 | 201 | 201 | 10 | 600 | 381.68 | 445.67 | 200 | 25.81 | 28.4 | Cube | 3920
847 | Zhu et al | 2017 | [140] | Pa-10-3 | 199.5 | 199.5 | 10.1 | 600 | 381.68 | 445.67 | 200 | 24.47 | 27.8 | Cube | 3900
848 | Lue et al. | 2007 | [142] | C4K4-1-4-1 | 100 | 150 | 4.5 | 1855 | 379.8 | 452 | 171.736 | 29 | 23.047 | Cyl | 1344.8
849 | Lue et al. | 2007 | [142] | C4K4-1-4-2 | 100 | 150 | 4.5 | 1855 | 379.8 | 452 | 171.736 | 29 | 23.047 | Cyl | 1281.3
850 | Lue et al. | 2007 | [142] | C4K4-1-4-3 | 100 | 150 | 4.5 | 1855 | 379.8 | 452 | 171.736 | 29 | 23.047 | Cyl | 1320.2
851 | Lue et al. | 2007 | [142] | C4K4-1-4-4 | 100 | 150 | 4.5 | 1855 | 379.8 | 452 | 171.736 | 29 | 23.047 | Cyl | 1367.6
852 | Lue et al. | 2007 | [142] | C9K6-1-6-1 | 100 | 150 | 4.5 | 1855 | 379.8 | 452 | 171.736 | 63 | 31.374 | Cyl | 1756.1
853 | Lue et al. | 2007 | [142] | C9K6-1-6-2 | 100 | 150 | 4.5 | 1855 | 379.8 | 452 | 171.736 | 63 | 31.374 | Cyl | 1702.8
854 | Lue et al. | 2007 | [142] | C9K6-1-6-3 | 100 | 150 | 4.5 | 1855 | 379.8 | 452 | 171.736 | 63 | 31.374 | Cyl | 1762.7
855 | Lue et al. | 2007 | [142] | C9K6-1-6-4 | 100 | 150 | 4.5 | 1855 | 379.8 | 452 | 171.736 | 63 | 31.374 | Cyl | 1737.5
856 | Lue et al. | 2007 | [142] | C9K6-1-6-5 | 100 | 150 | 4.5 | 1855 | 379.8 | 452 | 171.736 | 63 | 31.374 | Cyl | 1669.2
857 | Lue et al. | 2007 | [142] | C9K6-1-6-6 | 100 | 150 | 4.5 | 1855 | 379.8 | 452 | 171.736 | 63 | 31.374 | Cyl | 1705.8
858 | Lue et al. | 2007 | [142] | C10K6-1-6-1 | 100 | 150 | 4.5 | 1855 | 379.8 | 452 | 171.736 | 70 | 31.941 | Cyl | 1894.6
859 | Lue et al. | 2007 | [142] | C10K6-1-6-2 | 100 | 150 | 4.5 | 1855 | 379.8 | 452 | 171.736 | 70 | 31.941 | Cyl | 1889.2
860 | Lue et al. | 2007 | [142] | C10K6-1-6-3 | 100 | 150 | 4.5 | 1855 | 379.8 | 452 | 171.736 | 70 | 31.941 | Cyl | 1885.6
861 | Lue et al. | 2007 | [142] | C10K6-1-6-4 | 100 | 150 | 4.5 | 1855 | 379.8 | 452 | 171.736 | 70 | 31.941 | Cyl | 1891.6
862 | Lue et al. | 2007 | [142] | C10K6-1-6-5 | 100 | 150 | 4.5 | 1855 | 379.8 | 452 | 171.736 | 70 | 31.941 | Cyl | 1862.3
863 | Lue et al. | 2007 | [142] | C10K6-1-6-6 | 100 | 150 | 4.5 | 1855 | 379.8 | 452 | 171.736 | 70 | 31.941 | Cyl | 1889.8
864 | Lue et al. | 2007 | [142] | C12K6-1-6-1 | 100 | 150 | 4.5 | 1855 | 379.8 | 452 | 171.736 | 84 | 32.845 | Cyl | 2066.1
865 | Lue et al. | 2007 | [142] | C12K6-1-6-2 | 100 | 150 | 4.5 | 1855 | 379.8 | 452 | 171.736 | 84 | 32.845 | Cyl | 2196.4
866 | Lue et al. | 2007 | [142] | C12K6-1-6-3 | 100 | 150 | 4.5 | 1855 | 379.8 | 452 | 171.736 | 84 | 32.845 | Cyl | 2096.1
867 | Lue et al. | 2007 | [142] | C12K6-1-6-4 | 100 | 150 | 4.5 | 1855 | 379.8 | 452 | 171.736 | 84 | 32.845 | Cyl | 2090.1
868 | Lue et al. | 2007 | [142] | C12K6-1-6-5 | 100 | 150 | 4.5 | 1855 | 379.8 | 452 | 171.736 | 84 | 32.845 | Cyl | 2006.7
869 | Lue et al. | 2007 | [142] | C12K6-1-6-6 | 100 | 150 | 4.5 | 1855 | 379.8 | 452 | 171.736 | 84 | 32.845 | Cyl | 2083.5
870 | Liew et al. | 2016 | [143] | S3-1-1 | 150 | 150 | 8 | 450 | 779 | 846 | 200 | 152.3 | 62 | Cyl 100 | 6536
871 | Liew et al. | 2016 | [143] | S3-1-2 | 150 | 150 | 8 | 450 | 779 | 846 | 200 | 157.2 | 58 | Cyl 100 | 6715
872 | Liew et al. | 2016 | [143] | S3-1-3 | 150 | 150 | 8 | 450 | 779 | 846 | 200 | 147 | 54 | Cyl 100 | 6616
873 | Liew et al. | 2016 | [143] | S3-1-4 | 150 | 150 | 8 | 450 | 779 | 846 | 200 | 164.1 | 58 | Cyl 100 | 7276
874 | Liew et al. | 2016 | [143] | S3-1-5 | 150 | 150 | 8 | 450 | 779 | 846 | 200 | 148 | 56 | Cyl 100 | 6974
875 | Liew et al. | 2016 | [143] | S3-2-1 | 150 | 150 | 12 | 450 | 756 | 825 | 199 | 152.3 | 62 | Cyl 100 | 8585
876 | Liew et al. | 2016 | [143] | S3-2-2 | 150 | 150 | 12 | 450 | 756 | 825 | 199 | 157.2 | 58 | Cyl 100 | 8452
877 | Liew et al. | 2016 | [143] | S3-2-3 | 150 | 150 | 12 | 450 | 756 | 825 | 199 | 147 | 54 | Cyl 100 | 8687
878 | Liew et al. | 2016 | [143] | S3-2-4 | 150 | 150 | 12 | 450 | 756 | 825 | 199 | 164.1 | 58 | Cyl 100 | 8730
879 | Liew et al. | 2016 | [143] | S3-2-5 | 150 | 150 | 12 | 450 | 756 | 825 | 199 | 148 | 56 | Cyl 100 | 8912
880 | Liew et al. | 2016 | [143] | S3-3-1 | 150 | 150 | 12.5 | 450 | 446 | 565 | 201 | 152.3 | 62 | Cyl 100 | 5953
881 | Liew et al. | 2016 | [143] | S3-3-2 | 150 | 150 | 12.5 | 450 | 446 | 565 | 201 | 157.2 | 58 | Cyl 100 | 5911
882 | Liew et al. | 2016 | [143] | S3-3-3 | 150 | 150 | 12.5 | 450 | 446 | 565 | 201 | 147 | 54 | Cyl 100 | 6039
883 | Liew et al. | 2016 | [143] | S3-3-4 | 150 | 150 | 12.5 | 450 | 446 | 565 | 201 | 164.1 | 58 | Cyl 100 | 6409
884 | Liew et al. | 2016 | [143] | S3-3-5 | 150 | 150 | 12.5 | 450 | 446 | 565 | 201 | 148 | 56 | Cyl 100 | 6285
885 | Chen et al. | 2018 | [146] | SS1-1 | 100.4 | 100.4 | 2.07 | 300 | 348.7 | 438.8 |  | 59 | 45.8 | Cyl | 987
886 | Chen et al. | 2018 | [146] | SS1-2 | 100.4 | 100.4 | 2.03 | 300 | 348.7 | 438.8 |  | 113.2 | 45.83 | Cyl | 1406
887 | Chen et al. | 2018 | [146] | SS1-3 | 100.4 | 100.4 | 2.05 | 300 | 348.7 | 438.8 |  | 130.8 | 45.61 | Cyl | 1575
888 | Chen et al. | 2018 | [146] | SS2-1 | 100.4 | 100.4 | 3.79 | 300 | 306.7 | 380.2 |  | 59 | 45.8 | Cyl | 1138
889 | Chen et al. | 2018 | [146] | SS2-2 | 100.3 | 100.3 | 3.83 | 300 | 306.7 | 380.2 |  | 113.2 | 45.83 | Cyl | 1544
890 | Chen et al. | 2018 | [146] | SS2-3 | 100.4 | 100.4 | 3.79 | 300 | 306.7 | 380.2 |  | 130.8 | 45.61 | Cyl | 1676
891 | Chen et al. | 2018 | [146] | SS3-1 | 100.7 | 100.7 | 7.6 | 300 | 371.6 | 429.8 |  | 59 | 45.8 | Cyl | 1647
892 | Chen et al. | 2018 | [146] | SS3-2 | 100.7 | 100.7 | 7.59 | 300 | 371.6 | 429.8 |  | 113.2 | 45.83 | Cyl | 1976
893 | Chen et al. | 2018 | [146] | SS3-3 | 100.7 | 100.7 | 7.63 | 300 | 371.6 | 429.8 |  | 130.8 | 45.61 | Cyl | 2051
894 | Ibanez et al. | 2018 | [147] | S125x125x4_30 | 125 | 125 | 4 | 300 | 342.59 |  | 210 | 46.67 |  | Cyl | 1159.2
895 | Ibanez et al. | 2018 | [147] | S125x125x4_90 | 125 | 125 | 4 | 300 | 342.59 |  | 210 | 94.33 |  | Cyl | 1882.5
896 | Ibanez et al. | 2018 | [147] | R150x100x4_30 | 100 | 150 | 4 | 300 | 270.84 |  | 210 | 40.41 |  | Cyl | 912
897 | Ibanez et al. | 2018 | [147] | R150x100x4_90 | 100 | 150 | 4 | 300 | 270.84 |  | 210 | 90.58 |  | Cyl | 1188.5
898 | Ibanez et al. | 2018 | [147] | S125x125x3_30 | 125 | 125 | 3 | 300 | 296.06 |  | 210 | 46.67 |  | Cyl | 824.5
899 | Ibanez et al. | 2018 | [147] | S125x125x3_90 | 125 | 125 | 3 | 300 | 296.06 |  | 210 | 94.31 |  | Cyl | 1441.2
900 | Zhu and Chan | 2018 | [149] | 30S-1 | 200 | 200 | 6 | 695 | 485 | 584 | 217 | 38 | 27.6 | Cyl | 3488
901 | Zhu and Chan | 2018 | [149] | 30S-2 | 200 | 200 | 6 | 695 | 485 | 584 | 217 | 38 | 27.6 | Cyl | 3452
902 | Zhu and Chan | 2018 | [149] | 50S-1 | 200 | 200 | 6 | 695 | 485 | 584 | 217 | 80.5 | 35.1 | Cyl | 4921
903 | Zhu and Chan | 2018 | [149] | 50S-2 | 200 | 200 | 6 | 695 | 485 | 584 | 217 | 80.5 | 35.1 | Cyl | 4973
904 | Zhu and Chan | 2018 | [149] | 80S-1 | 200 | 200 | 6 | 695 | 485 | 584 | 217 | 112.1 | 40.4 | Cyl | 6060
905 | Zhu and Chan | 2018 | [149] | 80S-2 | 200 | 200 | 6 | 695 | 485 | 584 | 217 | 112.1 | 40.4 | Cyl | 6298
906 | Zhu and Chan | 2018 | [149] | 80S-3 | 200 | 200 | 6 | 695 | 485 | 584 | 217 | 112.1 | 40.4 | Cyl | 6218
907 | Uy | 1998 | [150] | LB1 | 126 | 126 | 3 | 300 | 300 | 410 |  | 40 |  | Cyl | 950
908 | Uy | 1998 | [150] | LB3 | 156 | 156 | 3 | 300 | 300 | 410 |  | 50 |  | Cyl | 1300
909 | Uy | 1998 | [150] | LB5 | 186 | 186 | 3 | 300 | 300 | 410 |  | 32 |  | Cyl | 1200
910 | Uy | 1998 | [150] | LB7 | 246 | 246 | 3 | 300 | 300 | 410 |  | 38 |  | Cyl | 2200
911 | Uy | 1998 | [150] | LB9 | 306 | 306 | 3 | 300 | 300 | 410 |  | 38 |  | Cyl | 2519
912 | Uy | 2000 | [151] | HS1 | 126 | 126 | 3 | 360 | 300 |  |  | 50 |  | Cyl | 1114
913 | Uy | 2000 | [151] | HS7 | 156 | 156 | 3 | 450 | 300 |  |  | 50 |  | Cyl | 1708
914 | Uy | 2000 | [151] | NS1 | 186 | 186 | 3 | 540 | 300 |  |  | 32 |  | Cyl | 1555
915 | Uy | 2000 | [151] | NS7 | 246 | 246 | 3 | 720 | 300 |  |  | 38 |  | Cyl | 3095
916 | Uy | 2000 | [151] | NS13 | 306 | 306 | 3 | 900 | 300 |  |  | 38 |  | Cyl | 4000
917 | Uy | 2000 | [151] | NS14 | 306 | 306 | 3 | 900 | 300 |  |  | 38 |  | Cyl | 4253
918 | Uy | 2000 | [151] | NS15 | 306 | 306 | 3 | 900 | 300 |  |  | 38 |  | Cyl | 4495
919 | Uy | 2000 | [151] | NS16 | 306 | 306 | 3 | 900 | 300 |  |  | 38 |  | Cyl | 4581
920 | Tao et al. | 2009 | [152] | UNC-L | 250 | 250 | 2.5 | 750 | 338 | 445 | 207 | 25.5 | 28.85 | Cube | 1993
921 | Tao et al. | 2009 | [152] | UFRC-L | 250 | 250 | 2.5 | 750 | 338 | 445 | 207 | 25.5 | 28.93 | Cube | 2020
922 | Tao et al. | 2009 | [152] | UNC-H | 250 | 250 | 2.5 | 750 | 338 | 445 | 207 | 50.8 | 34.65 | Cube | 3190
923 | Tao et al. | 2009 | [152] | UFRC-H | 250 | 250 | 2.5 | 750 | 338 | 445 | 207 | 51.2 | 34.78 | Cube | 3150
924 | Tao et al. | 2008 | [156] | UNC25a | 250 | 250 | 2.5 | 750 | 342 | 426 | 207 | 67 | 37.3 | Cube | 4080
925 | Tao et al. | 2008 | [156] | UNC25b | 250 | 250 | 2.5 | 750 | 342 | 426 | 207 | 67 | 37.3 | Cube | 4040
926 | Tao et al. | 2008 | [156] | UNC19a | 190 | 190 | 2.5 | 570 | 342 | 426 | 207 | 67 | 37.3 | Cube | 2480
927 | Tao et al. | 2008 | [156] | UNC19b | 190 | 190 | 2.5 | 570 | 342 | 426 | 207 | 67 | 37.3 | Cube | 2430
928 | Tao et al. | 2008 | [156] | UNC25c | 250 | 250 | 2.5 | 750 | 270 | 346 | 203 | 58.3 | 35.9 | Cube | 3495
929 | Tao et al. | 2008 | [156] | UNC19c | 190 | 190 | 2.5 | 570 | 270 | 346 | 203 | 58.3 | 35.9 | Cube | 2140
930 | Tao et al. | 2005 | [158] | UCFT25 | 249 | 250.4 | 2.5 | 750 | 234.3 | 343.7 | 208 | 50.1 | 35 | Cyl | 3409
931 | Tao et al. | 2005 | [158] | UCFT13 | 128.2 | 129.1 | 2.5 | 390 | 234.3 | 343.7 | 208 | 54.8 | 35 | Cyl | 1150
932 | Cederwall et al. | 1990 | [159] | 14-1 | 120 | 120 | 8 | 3000 | 379 |  |  | 80 |  | Cyl | 1610
933 | Cederwall et al. | 1990 | [159] | 1-2 | 120 | 120 | 5 | 500 | 304 |  |  | 47 |  | Cyl | 1440
934 | Cederwall et al. | 1990 | [159] | 2-2 | 120 | 120 | 5 | 500 | 438 |  |  | 46 |  | Cyl | 1690
935 | Cederwall et al. | 1990 | [159] | 3-2 | 120 | 120 | 5 | 500 | 327 |  |  | 96 |  | Cyl | 2040
936 | Cederwall et al. | 1990 | [159] | 4-2 | 120 | 120 | 5 | 500 | 439 |  |  | 96 |  | Cyl | 2240
937 | Cederwall et al. | 1990 | [159] | 5-2 | 120 | 120 | 8 | 500 | 323 |  |  | 39 |  | Cyl | 1550
938 | Cederwall et al. | 1990 | [159] | 6-2 | 120 | 120 | 8 | 500 | 300 |  |  | 46 |  | Cyl | 1670
939 | Cederwall et al. | 1990 | [159] | 7-2 | 120 | 120 | 8 | 500 | 376 |  |  | 47 |  | Cyl | 1990
940 | Cederwall et al. | 1990 | [159] | 8-2 | 120 | 120 | 8 | 500 | 323 |  |  | 103 |  | Cyl | 2270
941 | Cederwall et al. | 1990 | [159] | 9-2 | 120 | 120 | 8 | 500 | 379 |  |  | 103 |  | Cyl | 2680
942 | Cederwall et al. | 1990 | [159] | 10-2 | 120 | 120 | 8 | 500 | 379 |  |  | 39 |  | Cyl | 1800
943 | Cederwall et al. | 1990 | [159] | 13-2 | 120 | 120 | 8 | 500 | 390 |  |  | 80 |  | Cyl | 2300
944 | Cederwall et al. | 1990 | [159] | 14-2 | 120 | 120 | 8 | 500 | 379 |  |  | 80 |  | Cyl | 2290
945 | Cederwall et al. | 1990 | [159] | 17-2 | 120 | 120 | 8 | 500 | 404 |  |  | 92 |  | Cyl | 1380
946 | Chen and Jin | 2010 | [162] | S-150-2.0A | 150.3 | 149.9 | 1.98 | 399.5 | 413 | 528 | 210 | 56 | 37.42 | Cube | 2046
947 | Chen and Jin | 2010 | [162] | S-150-2.0B | 150.1 | 149.8 | 2 | 400.1 | 413 | 528 | 210 | 56 | 37.42 | Cube | 2200
948 | Chen and Jin | 2010 | [162] | S-150-3.0A | 150.2 | 150.2 | 2.98 | 401 | 392 | 523 | 201 | 56 | 37.42 | Cube | 2360
949 | Chen and Jin | 2010 | [162] | S-150-3.0B | 150.4 | 150 | 3 | 400.6 | 392 | 523 | 201 | 56 | 37.42 | Cube | 2300
950 | Chen and Jin | 2010 | [162] | R-200-100-2.0 | 200.3 | 100.5 | 1.98 | 400 | 413 | 528 | 210 | 56 | 37.42 | Cube | 1980
951 | Chen and Jin | 2010 | [162] | R-200-100-3.0 | 200.5 | 100.5 | 2.97 | 402 | 392 | 523 | 201 | 56 | 37.42 | Cube | 2160
952 | Lee et al. | 2012 | [163] | G300F10-9 | 300 | 300 | 6 | 1050 | 414 | 521 |  | 10 |  |  | 3428
953 | Lee et al. | 2012 | [163] | G400F10-10 | 400 | 400 | 6 | 1400 | 414 | 521 |  | 10 |  |  | 4452
954 | Lee et al. | 2012 | [163] | G300F40-14 | 300 | 300 | 6 | 1050 | 369 | 431 |  | 40 |  |  | 6298
955 | Lee et al. | 2012 | [163] | G400F40-15 | 400 | 400 | 6 | 1400 | 369 | 431 |  | 40 |  |  | 8802
956 | Han et al. | 2005 | [168] | SA1-1 | 60 | 60 | 1.87 | 180 | 282 | 358 | 201.5 | 81 | 41.54 | Cube | 382
957 | Han et al. | 2005 | [168] | SA1-2 | 60 | 60 | 1.87 | 180 | 282 | 358 | 201.5 | 81 | 41.54 | Cube | 350
958 | Han et al. | 2005 | [168] | SA2-1 | 100 | 100 | 1.87 | 300 | 282 | 358 | 201.5 | 81 | 41.54 | Cube | 860
959 | Han et al. | 2005 | [168] | SA2-2 | 100 | 100 | 1.87 | 300 | 282 | 358 | 201.5 | 81 | 41.54 | Cube | 840
960 | Han et al. | 2005 | [168] | SA3-1 | 150 | 150 | 1.87 | 450 | 282 | 358 | 201.5 | 81 | 41.54 | Cube | 1662
961 | Han et al. | 2005 | [168] | SA3-2 | 150 | 150 | 1.87 | 450 | 282 | 358 | 201.5 | 81 | 41.54 | Cube | 1740
962 | Han et al. | 2005 | [168] | SA4-1 | 200 | 200 | 1.87 | 600 | 282 | 358 | 201.5 | 81 | 41.54 | Cube | 2890
963 | Han et al. | 2005 | [168] | SA4-2 | 200 | 200 | 1.87 | 600 | 282 | 358 | 201.5 | 81 | 41.54 | Cube | 2920
964 | Han et al. | 2005 | [168] | SA5-1 | 250 | 250 | 1.87 | 750 | 282 | 358 | 201.5 | 60 | 41.54 | Cube | 3304
965 | Han et al. | 2005 | [168] | SA5-2 | 250 | 250 | 1.87 | 750 | 282 | 358 | 201.5 | 60 | 41.54 | Cube | 3400
966 | Han et al. | 2005 | [168] | SB1-1 | 60 | 60 | 2 | 180 | 404 | 514 | 207 | 50.9 | 41.54 | Cube | 318
967 | Han et al. | 2005 | [168] | SB1-2 | 60 | 60 | 2 | 180 | 404 | 514 | 207 | 50.9 | 41.54 | Cube | 322
968 | Han et al. | 2005 | [168] | SB2-1 | 100 | 100 | 2 | 300 | 404 | 514 | 207 | 50.9 | 41.54 | Cube | 770
969 | Han et al. | 2005 | [168] | SB2-2 | 100 | 100 | 2 | 300 | 404 | 514 | 207 | 50.9 | 41.54 | Cube | 772
970 | Han et al. | 2005 | [168] | SB3-1 | 150 | 150 | 2 | 450 | 404 | 514 | 207 | 50.9 | 41.54 | Cube | 1300
971 | Han et al. | 2005 | [168] | SB3-2 | 150 | 150 | 2 | 450 | 404 | 514 | 207 | 50.9 | 41.54 | Cube | 1420
972 | Han et al. | 2005 | [168] | SB4-1 | 200 | 200 | 2 | 600 | 404 | 514 | 207 | 50.9 | 41.54 | Cube | 1990
973 | Han et al. | 2005 | [168] | SB4-2 | 200 | 200 | 2 | 600 | 404 | 514 | 207 | 50.9 | 41.54 | Cube | 2054
974 | Han et al. | 2005 | [168] | SB5-1 | 250 | 250 | 2 | 750 | 404 | 514 | 207 | 50.9 | 41.54 | Cube | 3100
975 | Han et al. | 2005 | [168] | SB5-2 | 250 | 250 | 2 | 750 | 404 | 514 | 207 | 50.9 | 41.54 | Cube | 2965
976 | Han et al. | 2005 | [168] | SC1-1 | 60 | 60 | 2 | 180 | 404 | 514 | 207 | 81 | 41.54 | Cube | 422
977 | Han et al. | 2005 | [168] | SC1-2 | 60 | 60 | 2 | 180 | 404 | 514 | 207 | 81 | 41.54 | Cube | 406
978 | Han et al. | 2005 | [168] | SC2-1 | 150 | 150 | 2 | 450 | 404 | 514 | 207 | 81 | 41.54 | Cube | 2060
979 | Han et al. | 2005 | [168] | SC2-2 | 150 | 150 | 2 | 450 | 404 | 514 | 207 | 81 | 41.54 | Cube | 1980

## R_CFST_BC
No | Refference | Year | Ref. No | Speciment | B (mm) | H (mm) | t (mm) | Le (mm) | fy (MPa) | fu (MPa) | Es (GPa) | fc (MPa) | Ec (Gpa) | fc type | et (mm) | eb (mm) | Bending Axis | N Test (kN)
1 | Nakahara & Sakino | 2000 | [55] | 1 | 149 | 149 | 4.38 | 447 | 262 |  | 206 | 41.1 |  | Cyl | 45 | 45 | y-y | 755
2 | Nakahara & Sakino | 2000 | [55] | 2 | 149 | 149 | 4.38 | 447 | 262 |  | 206 | 41.1 |  | Cyl | 200 | 200 | y-y | 259
3 | Nakahara & Sakino | 2000 | [55] | 3 | 216 | 216 | 4.38 | 648 | 262 |  | 206 | 25.4 |  | Cyl | 60 | 60 | y-y | 1141
4 | Nakahara & Sakino | 2000 | [55] | 4 | 216 | 216 | 4.38 | 648 | 262 |  | 206 | 25.4 |  | Cyl | 200 | 200 | y-y | 503
5 | Nakahara & Sakino | 2000 | [55] | 5 | 216 | 216 | 4.38 | 648 | 262 |  | 206 | 41.1 |  | Cyl | 60 | 60 | y-y | 1369
6 | Nakahara & Sakino | 2000 | [55] | 6 | 216 | 216 | 4.38 | 648 | 262 |  | 206 | 41.1 |  | Cyl | 100 | 100 | y-y | 1028
7 | Nakahara & Sakino | 2000 | [55] | 7 | 215 | 215 | 4.38 | 645 | 262 |  | 206 | 41.1 |  | Cyl | 200 | 200 | y-y | 580
8 | Nakahara & Sakino | 2000 | [55] | 8 | 216 | 216 | 4.38 | 648 | 262 |  | 206 | 80.3 |  | Cyl | 60 | 60 | y-y | 2013
9 | Nakahara & Sakino | 2000 | [55] | 9 | 216 | 216 | 4.38 | 648 | 262 |  | 206 | 80.3 |  | Cyl | 100 | 100 | y-y | 1447
10 | Nakahara & Sakino | 2000 | [55] | 10 | 323 | 323 | 4.38 | 969 | 262 |  | 206 | 41.1 |  | Cyl | 60 | 60 | y-y | 3306
11 | Nakahara & Sakino | 2000 | [55] | 11 | 323 | 323 | 4.38 | 969 | 262 |  | 206 | 41.1 |  | Cyl | 200 | 200 | y-y | 1479
12 | Nakahara & Sakino | 2000 | [55] | 12 | 145 | 145 | 6.36 | 435 | 618 |  | 206 | 41.1 |  | Cyl | 45 | 45 | y-y | 1636
13 | Nakahara & Sakino | 2000 | [55] | 13 | 145 | 145 | 6.36 | 435 | 618 |  | 206 | 41.1 |  | Cyl | 200 | 200 | y-y | 611
14 | Nakahara & Sakino | 2000 | [55] | 14 | 211 | 211 | 6.36 | 633 | 618 |  | 206 | 25.4 |  | Cyl | 60 | 60 | y-y | 2393
15 | Nakahara & Sakino | 2000 | [55] | 15 | 211 | 211 | 6.36 | 633 | 618 |  | 206 | 41.1 |  | Cyl | 60 | 60 | y-y | 2685
16 | Nakahara & Sakino | 2000 | [55] | 16 | 211 | 211 | 6.36 | 633 | 618 |  | 206 | 41.1 |  | Cyl | 100 | 100 | y-y | 2090
17 | Nakahara & Sakino | 2000 | [55] | 17 | 212 | 212 | 6.36 | 636 | 618 |  | 206 | 41.1 |  | Cyl | 300 | 300 | y-y | 858
18 | Nakahara & Sakino | 2000 | [55] | 18 | 211 | 211 | 6.36 | 633 | 618 |  | 206 | 80.3 |  | Cyl | 60 | 60 | y-y | 3396
19 | Nakahara & Sakino | 2000 | [55] | 19 | 211 | 211 | 6.36 | 633 | 618 |  | 206 | 80.3 |  | Cyl | 200 | 200 | y-y | 1484
20 | Nakahara & Sakino | 2000 | [55] | 20 | 318 | 318 | 6.36 | 954 | 618 |  | 206 | 41.1 |  | Cyl | 100 | 100 | y-y | 4100
21 | Nakahara & Sakino | 2000 | [55] | 21 | 319 | 319 | 6.36 | 957 | 618 |  | 206 | 41.1 |  | Cyl | 300 | 300 | y-y | 1967
22 | Uy | 1997 | [120] | NS2 [C] | 186 | 186 | 3 | 540 | 300 |  | 200 | 32 |  | Cyl | 37 | 37 | y-y | 1069
23 | Uy | 1997 | [120] | NS3 [C] | 186 | 186 | 3 | 540 | 300 |  | 200 | 32 |  | Cyl | 56 | 56 | y-y | 1133
24 | Uy | 1997 | [120] | NS4 [C] | 186 | 186 | 3 | 540 | 300 |  | 200 | 32 |  | Cyl | 84 | 84 | y-y | 895
25 | Uy | 1997 | [120] | HS2 [C] | 126 | 126 | 3 | 360 | 300 |  | 200 | 50 |  | Cyl | 20 | 20 | y-y | 996
26 | Uy | 1997 | [120] | HS3 [C] | 126 | 126 | 3 | 360 | 300 |  | 200 | 50 |  | Cyl | 40 | 40 | y-y | 739
27 | Uy | 1997 | [120] | HS4 [C] | 126 | 126 | 3 | 360 | 300 |  | 200 | 50 |  | Cyl | 50 | 50 | y-y | 619
28 | Nakahara & Sakino | 2000 | [55] | 8 | 216 | 216 | 4.38 | 648 | 262 |  | 206 | 68.26 |  | Cyl | 60 | 60 | y-y | 2013
29 | Nakahara & Sakino | 2000 | [55] | 9 | 216 | 216 | 4.38 | 648 | 262 |  | 206 | 68.26 |  | Cyl | 100 | 100 | y-y | 1447
30 | Nakahara & Sakino | 2000 | [55] | 18 | 211 | 211 | 6.36 | 633 | 618 |  | 206 | 68.26 |  | Cyl | 60 | 60 | y-y | 3396
31 | Nakahara & Sakino | 2000 | [55] | 19 | 211 | 211 | 6.36 | 633 | 618 |  | 206 | 68.26 |  | Cyl | 200 | 200 | y-y | 1484
32 | Shakir-Khalil and Al-Rawdan | 1996 | [56] | 1 | 100 | 150 | 5 | 2940 | 330.8 |  | 205 | 45.1 |  | Cyl | 6 | 6 | y-y | 882
33 | Shakir-Khalil and Al-Rawdan | 1996 | [56] | X1 | 100 | 150 | 5 | 2940 | 331.5 |  | 206 | 47.2 |  | Cyl | 15 | 15 | y-y | 670
34 | Shakir-Khalil and Al-Rawdan | 1996 | [56] | X2 | 100 | 150 | 5 | 2940 | 331.5 |  | 206 | 48.1 |  | Cyl | 45 | 45 | y-y | 470
35 | Shakir-Khalil and Al-Rawdan | 1996 | [56] | X3 | 100 | 150 | 5 | 2940 | 321.6 |  | 203 | 47.4 |  | Cyl | 75 | 75 | y-y | 339
36 | Shakir-Khalil and Al-Rawdan | 1996 | [56] | 2 | 100 | 150 | 5 | 4000 | 360.8 |  | 205 | 47 |  | Cyl | 6 | 6 | y-y | 667
37 | Shakir-Khalil and Al-Rawdan | 1996 | [56] | 3 | 100 | 150 | 5 | 4000 | 355.5 |  | 205 | 47.7 |  | Cyl | 15 | 15 | y-y | 650
38 | Shakir-Khalil and Al-Rawdan | 1996 | [56] | 4 | 100 | 150 | 5 | 4000 | 350.5 |  | 205 | 48.3 |  | Cyl | 45 | 45 | y-y | 443
39 | Shakir-Khalil and Al-Rawdan | 1996 | [56] | 5 | 100 | 150 | 5 | 4000 | 342.5 |  | 205 | 48.2 |  | Cyl | 75 | 75 | y-y | 344
40 | Shakir-Khalil and Al-Rawdan | 1996 | [56] | 6 | 100 | 150 | 5 | 4910 | 360.8 |  | 205 | 45.7 |  | Cyl | 6 | 6 | y-y | 536
41 | Shakir-Khalil and Al-Rawdan | 1996 | [56] | 7 | 100 | 150 | 5 | 4910 | 342.5 |  | 205 | 46.3 |  | Cyl | 15 | 15 | y-y | 558
42 | Shakir-Khalil and Al-Rawdan | 1996 | [56] | 8 | 100 | 150 | 5 | 4910 | 368 |  | 205 | 47.3 |  | Cyl | 45 | 45 | y-y | 356
43 | Shakir-Khalil and Al-Rawdan | 1996 | [56] | 9 | 100 | 150 | 5 | 4910 | 350.5 |  | 205 | 47.5 |  | Cyl | 75 | 75 | y-y | 293
44 | Shakir-Khalil and Al-Rawdan | 1996 | [56] | X4 | 100 | 150 | 5 | 2940 | 324.3 |  | 202 | 51.5 |  | Cyl | 30 | 30 | z-z | 402
45 | Shakir-Khalil and Al-Rawdan | 1996 | [56] | 10 | 100 | 150 | 5 | 4000 | 368 |  | 205 | 45.7 |  | Cyl | 30 | 30 | z-z | 349
46 | Shakir-Khalil and Al-Rawdan | 1996 | [56] | 11 | 100 | 150 | 5 | 4910 | 355.5 |  | 205 | 47.2 |  | Cyl | 30 | 30 | z-z | 273
47 | Wei & Han | 2000 | [121] | Scp1-1 | 120 | 120 | 3.84 | 2600 | 330.1 |  | 200 | 18.93 |  | Cyl | 15 | 15 | z-z | 588
48 | Wei & Han | 2000 | [121] | Scp1-2 | 120 | 120 | 3.84 | 2600 | 330.1 |  | 200 | 18.93 |  | Cyl | 30 | 30 | z-z | 450.8
49 | Wei & Han | 2000 | [121] | Scp1-3 | 120 | 120 | 3.84 | 2600 | 330.1 |  | 200 | 25.46 |  | Cyl | 40 | 40 | z-z | 421.4
50 | Wei & Han | 2000 | [121] | Scp1-4 | 120 | 120 | 3.84 | 2600 | 330.1 |  | 200 | 18.93 |  | Cyl | 50 | 50 | z-z | 333.2
51 | Wei & Han | 2000 | [121] | Scp1-5 | 120 | 120 | 3.84 | 2600 | 330.1 |  | 200 | 25.46 |  | Cyl | 40 | 40 | z-z | 417.5
52 | Wei & Han | 2000 | [121] | Scp1-6 | 120 | 120 | 3.84 | 2600 | 330.1 |  | 200 | 36.6 |  | Cyl | 50 | 50 | z-z | 423.4
53 | Wei & Han | 2000 | [121] | Scp2-1 | 140 | 140 | 3.84 | 2600 | 330.1 |  | 200 | 23.55 |  | Cyl | 15 | 15 | z-z | 833
54 | Wei & Han | 2000 | [121] | Scp2-2 | 140 | 140 | 3.84 | 2600 | 330.1 |  | 200 | 23.55 |  | Cyl | 40 | 40 | z-z | 615.4
55 | Wei & Han | 2000 | [121] | Scp2-3 | 140 | 140 | 3.84 | 2600 | 330.1 |  | 200 | 23.55 |  | Cyl | 60 | 60 | z-z | 509.6
56 | Wei & Han | 2000 | [121] | Scp2-4 | 140 | 140 | 3.84 | 2600 | 330.1 |  | 200 | 25.46 |  | Cyl | 40 | 40 | z-z | 558.6
57 | Wei & Han | 2000 | [121] | Scp2-5 | 140 | 140 | 3.84 | 2600 | 330.1 |  | 200 | 36.6 |  | Cyl | 60 | 60 | z-z | 539
58 | Wei & Han | 2000 | [121] | Scp3-1 | 120 | 120 | 5.86 | 2600 | 321.1 |  | 200 | 23.55 |  | Cyl | 15 | 15 | z-z | 754.6
59 | Wei & Han | 2000 | [121] | Scp3-2 | 120 | 120 | 5.86 | 2600 | 321.1 |  | 200 | 23.55 |  | Cyl | 30 | 30 | z-z | 548.8
60 | Wei & Han | 2000 | [121] | Scp3-3 | 120 | 120 | 5.86 | 2600 | 321.1 |  | 200 | 23.55 |  | Cyl | 50 | 50 | z-z | 510.6
61 | Wei & Han | 2000 | [121] | Scp4-1 | 140 | 140 | 5.86 | 2600 | 321.1 |  | 200 | 19.22 |  | Cyl | 15 | 15 | z-z | 1014.3
62 | Wei & Han | 2000 | [121] | Scp4-2 | 140 | 140 | 5.86 | 2600 | 321.1 |  | 200 | 19.22 |  | Cyl | 30 | 30 | z-z | 803.6
63 | Wei & Han | 2000 | [121] | Scp4-3 | 140 | 140 | 5.86 | 2600 | 321.1 |  | 200 | 18.76 |  | Cyl | 40 | 40 | z-z | 735
64 | Wei & Han | 2000 | [121] | Scp4-4 | 140 | 140 | 5.86 | 2600 | 321.1 |  | 200 | 18.76 |  | Cyl | 60 | 60 | z-z | 555.7
65 | Wei & Han | 2000 | [121] | Scp5-1 | 200 | 200 | 5.86 | 2600 | 321.1 |  | 200 | 26.77 |  | Cyl | 30 | 30 | z-z | 1793.4
66 | Wei & Han | 2000 | [121] | Scp5-2 | 200 | 200 | 5.86 | 2600 | 321.1 |  | 200 | 22.79 |  | Cyl | 50 | 50 | z-z | 1425.9
67 | Wei & Han | 2000 | [121] | Scp5-3 | 200 | 200 | 5.86 | 2600 | 321.1 |  | 200 | 26.77 |  | Cyl | 80 | 80 | z-z | 1200.5
68 | Han & Yao | 2004 | [17] | lssc2-1 | 200 | 200 | 3 | 2310 | 303.5 |  | 206.5 | 46.8 |  | Cyl | 30 | 30 | y-y | 1450
69 | Han & Yao | 2004 | [17] | lssc2-2 | 200 | 200 | 3 | 2310 | 303.5 |  | 206.5 | 46.8 |  | Cyl | 30 | 30 | y-y | 1415
70 | Han & Yao | 2004 | [17] | lsh2-1 | 200 | 200 | 3 | 2310 | 303.5 |  | 206.5 | 46.8 |  | Cyl | 30 | 30 | y-y | 1502
71 | Han & Yao | 2004 | [17] | lsh2-2 | 200 | 200 | 3 | 2310 | 303.5 |  | 206.5 | 46.8 |  | Cyl | 30 | 30 | y-y | 1535
72 | Han & Yao | 2004 | [17] | lsv2 | 200 | 200 | 3 | 2310 | 303.5 |  | 206.5 | 46.8 |  | Cyl | 30 | 30 | y-y | 1620
73 | Zhang et al. | 2004 | [122] | SA1 | 150.2 | 150.2 | 2.91 | 1110 | 319.3 |  | 200 | 68.5 |  | Cyl | 1.1 | 1.1 | y-y | 2352
74 | Zhang et al. | 2004 | [122] | SA2 | 149.5 | 149.5 | 2.89 | 2200 | 319.3 |  | 200 | 68.5 |  | Cyl | 3.5 | 3.5 | y-y | 2077
75 | Zhang et al. | 2004 | [122] | SA3 | 148.6 | 148.6 | 2.93 | 3101 | 319.3 |  | 200 | 68.5 |  | Cyl | 2.5 | 2.5 | y-y | 1558
76 | Zhang et al. | 2004 | [122] | SA4 | 151.4 | 151.4 | 4.77 | 1085 | 316.6 |  | 200 | 68.5 |  | Cyl | 1.1 | 1.1 | y-y | 2597
77 | Zhang et al. | 2004 | [122] | SA5 | 150 | 150 | 4.9 | 2201 | 316.6 |  | 200 | 68.5 |  | Cyl | 2 | 2 | y-y | 2381
78 | Zhang et al. | 2004 | [122] | SA6 | 150.7 | 150.7 | 4.89 | 3100 | 316.6 |  | 200 | 68.5 |  | Cyl | 3.5 | 3.5 | y-y | 1627
79 | Zhang et al. | 2004 | [122] | RA1 | 134.9 | 175.7 | 2.91 | 993 | 319.3 |  | 200 | 68.5 |  | Cyl | 1 | 1 | y-y | 2401
80 | Zhang et al. | 2004 | [122] | RA2 | 136.3 | 176.5 | 2.91 | 1980 | 319.3 |  | 200 | 68.5 |  | Cyl | 3 | 3 | y-y | 2283
81 | Zhang et al. | 2004 | [122] | RA3 | 124.6 | 199.3 | 2.92 | 921 | 319.3 |  | 200 | 68.5 |  | Cyl | 0.9 | 0.9 | y-y | 2636
82 | Zhang et al. | 2004 | [122] | RA4 | 125.9 | 199.9 | 2.9 | 1829 | 319.3 |  | 200 | 68.5 |  | Cyl | 1.5 | 1.5 | y-y | 2303
83 | Zhang et al. | 2004 | [122] | SE1 | 149.4 | 149.4 | 2.89 | 1090 | 319.3 |  | 200 | 68.5 |  | Cyl | 43 | 43 | y-y | 1147
84 | Zhang et al. | 2004 | [122] | SE2 | 150.4 | 150.4 | 2.91 | 1115 | 319.3 |  | 200 | 68.5 |  | Cyl | 22 | 22 | y-y | 1597
85 | Zhang et al. | 2004 | [122] | SE3 | 149.8 | 149.8 | 2.92 | 2203 | 319.3 |  | 200 | 68.5 |  | Cyl | 23.5 | 23.5 | y-y | 1274
86 | Zhang et al. | 2004 | [122] | SE4 | 148.3 | 148.3 | 2.87 | 3101 | 319.3 |  | 200 | 68.5 |  | Cyl | 26 | 26 | y-y | 941
87 | Zhang et al. | 2004 | [122] | SE5 | 152.1 | 152.1 | 4.82 | 1105 | 316.6 |  | 200 | 68.5 |  | Cyl | 41.5 | 41.5 | y-y | 1416
88 | Zhang et al. | 2004 | [122] | SE6 | 150.6 | 150.6 | 4.88 | 1100 | 316.6 |  | 200 | 68.5 |  | Cyl | 21.1 | 21.1 | y-y | 1901
89 | Zhang et al. | 2004 | [122] | SE7 | 150.8 | 150.8 | 4.86 | 2199 | 316.6 |  | 200 | 68.5 |  | Cyl | 21 | 21 | y-y | 1519
90 | Zhang et al. | 2004 | [122] | SE8 | 150.4 | 150.4 | 4.86 | 3100 | 316.6 |  | 200 | 68.5 |  | Cyl | 25.5 | 25.5 | y-y | 1103
91 | Zhang et al. | 2004 | [122] | RE1 | 135.7 | 176.2 | 2.91 | 988 | 319.3 |  | 200 | 68.5 |  | Cyl | 20.5 | 20.5 | y-y | 1911
92 | Zhang et al. | 2004 | [122] | RE2 | 134.1 | 173.5 | 2.93 | 989 | 319.3 |  | 200 | 68.5 |  | Cyl | 41 | 41 | y-y | 1343
93 | Zhang et al. | 2004 | [122] | RE3 | 134.8 | 174.9 | 2.93 | 988 | 319.3 |  | 200 | 68.5 |  | Cyl | 72 | 72 | y-y | 823
94 | Zhang et al. | 2004 | [122] | RE4 | 136.4 | 174.6 | 2.89 | 1982 | 319.3 |  | 200 | 68.5 |  | Cyl | 21 | 21 | y-y | 1588
95 | Zhang et al. | 2004 | [122] | RE5 | 137.2 | 176.2 | 4.82 | 990 | 316.6 |  | 200 | 68.5 |  | Cyl | 20 | 20 | y-y | 2058
96 | Zhang et al. | 2004 | [122] | RE6 | 137.2 | 175.1 | 4.83 | 1980 | 316.6 |  | 200 | 68.5 |  | Cyl | 22 | 22 | y-y | 1813
97 | Zhang et al. | 2004 | [122] | RE7 | 125 | 200.5 | 2.92 | 919 | 319.3 |  | 200 | 68.5 |  | Cyl | 41 | 41 | y-y | 1529
98 | Zhang et al. | 2004 | [122] | RE8 | 125.1 | 201.4 | 2.9 | 1831 | 319.3 |  | 200 | 68.5 |  | Cyl | 38 | 38 | y-y | 1548
99 | Guo | 2006 | [123] | R-K3-2 | 100.5 | 200.7 | 3.62 | 1800 | 283.6 |  | 200 | 41.8 |  | Cyl | 40 | 40 | y-y | 1002.3
100 | Guo | 2006 | [123] | R-K3-5 | 99.4 | 200.4 | 3.64 | 1800 | 283.6 |  | 200 | 41.8 |  | Cyl | 30 | 30 | z-z | 655.2
101 | Guo | 2006 | [123] | S-K2-1 | 149 | 149 | 3.64 | 450 | 283.6 |  | 200 | 41.8 |  | Cyl | 30 | 30 | y-y | 1081.9
102 | Guo | 2006 | [123] | R-K1-2 | 99.3 | 148.9 | 3.63 | 450 | 283.6 |  | 200 | 41.8 |  | Cyl | 30 | 30 | y-y | 856.5
103 | Guo | 2006 | [123] | R-K2-2 | 99.1 | 200 | 3.66 | 600 | 283.6 |  | 200 | 41.8 |  | Cyl | 40 | 40 | y-y | 1036.8
104 | Liu Dalin | 2004 | [124] | E01 | 150 | 150 | 4.18 | 870 | 550 |  | 200 | 56.64 |  | Cyl | 30 | 30 | y-y | 1678
105 | Liu Dalin | 2004 | [124] | E02 | 150 | 150 | 4.18 | 870 | 550 |  | 200 | 65.68 |  | Cyl | 30 | 30 | y-y | 1850
106 | Liu Dalin | 2004 | [124] | E03 | 150 | 150 | 4.18 | 2170 | 550 |  | 200 | 56.64 |  | Cyl | 30 | 30 | y-y | 1330
107 | Liu Dalin | 2004 | [124] | E04 | 150 | 150 | 4.18 | 2170 | 550 |  | 200 | 65.68 |  | Cyl | 60 | 60 | y-y | 1020
108 | Liu Dalin | 2004 | [124] | E05 | 120 | 180 | 4.18 | 1040 | 550 |  | 200 | 56.64 |  | Cyl | 30 | 30 | y-y | 1950
109 | Liu Dalin | 2004 | [124] | E06 | 120 | 180 | 4.18 | 1040 | 550 |  | 200 | 65.68 |  | Cyl | 70 | 70 | y-y | 1140
110 | Liu Dalin | 2004 | [124] | E07 | 80 | 120 | 4.18 | 1740 | 550 |  | 200 | 56.64 |  | Cyl | 20 | 20 | y-y | 660
111 | Liu Dalin | 2004 | [124] | E08 | 80 | 120 | 4.18 | 1740 | 550 |  | 200 | 65.68 |  | Cyl | 20 | 20 | y-y | 855
112 | Liu Dalin | 2004 | [124] | E09 | 100 | 200 | 4.18 | 1150 | 550 |  | 200 | 56.64 |  | Cyl | 60 | 60 | y-y | 1310
113 | Liu Dalin | 2004 | [124] | E10 | 100 | 200 | 4.18 | 1150 | 550 |  | 200 | 65.68 |  | Cyl | 40 | 40 | y-y | 1800
114 | Liu Dalin | 2004 | [124] | E11 | 80 | 160 | 4.18 | 2310 | 550 |  | 200 | 56.64 |  | Cyl | 60 | 60 | y-y | 670
115 | Liu Dalin | 2004 | [124] | E12 | 80 | 160 | 4.18 | 2310 | 550 |  | 200 | 65.68 |  | Cyl | 30 | 30 | y-y | 1020
116 | Guo & Zhang | 2007 | [58] | R-K3-2 | 100.5 | 200.7 | 3.62 | 1800 | 289 |  | 200 | 44 |  | Cyl | 40 | 40 | y-y | 983
117 | Guo & Zhang | 2007 | [58] | R-K3-5 | 200.4 | 99.4 | 3.64 | 1800 | 289 |  | 200 | 44 |  | Cyl | 30 | 30 | z-z | 655
118 | Knowles & Park | 1969 | [25] | BeamColumn-7 | 76.2 | 76.2 | 3.3528 | 812.8 | 324.0536 |  | 375.7643 | 41.36854368 |  | Cyl | 7.62 | 7.62 | y-y | 345.8492294
119 | Knowles & Park | 1969 | [25] | BeamColumn-8 | 76.2 | 76.2 | 3.3528 | 1422.4 | 324.0536 |  | 375.7643 | 41.36854368 |  | Cyl | 7.62 | 7.62 | y-y | 281.1276
120 | Knowles & Park | 1969 | [25] | BeamColumn-9 | 76.2 | 76.2 | 3.3528 | 812.8 | 324.0536 |  | 375.7643 | 41.36854368 |  | Cyl | 25.4 | 25.4 | y-y | 216.406
121 | Knowles & Park | 1969 | [25] | BeamColumn-10 | 76.2 | 76.2 | 3.3528 | 1422.4 | 324.0536 |  | 375.7643 | 41.36854368 |  | Cyl | 25.4 | 25.4 | y-y | 156.355
122 | Bridge | 1976 | [49] | SHC-1 | 203.7 | 203.9 | 9.96 | 2130 | 291 |  |  | 29.9 |  | Cyl | 38 | 38 | y-y | 1956
123 | Bridge | 1976 | [49] | SHC-7 | 152.5 | 152.3 | 6.48 | 3050 | 254 |  |  | 31.1 |  | Cyl | 38 | 38 | z-z | 680
124 | Bridge | 1976 | [49] | SHC-8 | 152.5 | 152.3 | 6.48 | 3050 | 254 |  |  | 31.1 |  | Cyl | 64 | 64 | z-z | 513
125 | Shakir-Khalil & Zeghiche | 1989 | [50] | 2 | 80 | 120 | 4.5 | 3210 | 386.3 |  |  | 40 |  | Cyl | 24 | 24 | y-y | 393
126 | Shakir-Khalil & Zeghiche | 1989 | [50] | 3 | 80 | 120 | 4.47 | 3210 | 384.7 |  |  | 40 |  | Cyl | 60 | 60 | y-y | 232
127 | Shakir-Khalil & Zeghiche | 1989 | [50] | 4 | 80 | 120 | 4.47 | 2940 | 384.7 |  |  | 44 |  | Cyl | 16 | 16 | z-z | 260
128 | Shakir-Khalil & Zeghiche | 1989 | [50] | 5 | 80 | 120 | 4.47 | 2940 | 343.3 |  |  | 43 |  | Cyl | 40 | 40 | z-z | 210
129 | Shakir-Khalil & Mouli | 1990 | [51] | 1 | 80 | 120 | 5 | 2940 | 357.5 |  |  | 35.7 |  | Cyl | 8 | 8 | z-z | 407.2
130 | Matsui & Tsuda | 1996 | [72] | C4-1 | 150 | 150 | 4.5 | 600 | 438.357255 | 490.3325 |  | 31.8716125 |  | Cyl | 25 | 25 | y-y | 1183.663
131 | Matsui & Tsuda | 1996 | [72] | C4-3 | 150 | 150 | 4.5 | 600 | 438.357255 | 490.3325 |  | 31.8716125 |  | Cyl | 75 | 75 | y-y | 733.5374
132 | Matsui & Tsuda | 1996 | [72] | C4-5 | 150 | 150 | 4.5 | 600 | 438.357255 | 490.3325 |  | 31.8716125 |  | Cyl | 125 | 125 | y-y | 513.8685
133 | Matsui & Tsuda | 1996 | [72] | C8-1 | 150 | 150 | 4.5 | 1200 | 438.357255 | 490.3325 |  | 31.8716125 |  | Cyl | 25 | 25 | y-y | 1132.668
134 | Matsui & Tsuda | 1996 | [72] | C8-3 | 150 | 150 | 4.5 | 1200 | 438.357255 | 490.3325 |  | 31.8716125 |  | Cyl | 75 | 75 | y-y | 664.8909
135 | Matsui & Tsuda | 1996 | [72] | C8-5 | 150 | 150 | 4.5 | 1200 | 438.357255 | 490.3325 |  | 31.8716125 |  | Cyl | 125 | 125 | y-y | 484.4485
136 | Matsui & Tsuda | 1996 | [72] | C12-1 | 150 | 150 | 4.5 | 1800 | 438.357255 | 490.3325 |  | 31.8716125 |  | Cyl | 25 | 25 | y-y | 1024.795
137 | Matsui & Tsuda | 1996 | [72] | C12-3 | 150 | 150 | 4.5 | 1800 | 438.357255 | 490.3325 |  | 31.8716125 |  | Cyl | 75 | 75 | y-y | 630.5676
138 | Matsui & Tsuda | 1996 | [72] | C12-5 | 150 | 150 | 4.5 | 1800 | 438.357255 | 490.3325 |  | 31.8716125 |  | Cyl | 125 | 125 | y-y | 445.2219
139 | Matsui & Tsuda | 1996 | [72] | C18-1 | 150 | 150 | 4.5 | 2700 | 438.357255 | 490.3325 |  | 31.8716125 |  | Cyl | 25 | 25 | y-y | 846.3139
140 | Matsui & Tsuda | 1996 | [72] | C18-3 | 150 | 150 | 4.5 | 2700 | 438.357255 | 490.3325 |  | 31.8716125 |  | Cyl | 75 | 75 | y-y | 553.0951
141 | Matsui & Tsuda | 1996 | [72] | C18-5 | 150 | 150 | 4.5 | 2700 | 438.357255 | 490.3325 |  | 31.8716125 |  | Cyl | 125 | 125 | y-y | 390.3047
142 | Matsui & Tsuda | 1996 | [72] | C24-1 | 150 | 150 | 4.5 | 3600 | 438.357255 | 490.3325 |  | 31.8716125 |  | Cyl | 25 | 25 | y-y | 705.0981
143 | Matsui & Tsuda | 1996 | [72] | C24-3 | 150 | 150 | 4.5 | 3600 | 438.357255 | 490.3325 |  | 31.8716125 |  | Cyl | 75 | 75 | y-y | 441.2993
144 | Matsui & Tsuda | 1996 | [72] | C24-5 | 150 | 150 | 4.5 | 3600 | 438.357255 | 490.3325 |  | 31.8716125 |  | Cyl | 125 | 125 | y-y | 325.5808
145 | Matsui & Tsuda | 1996 | [72] | C30-1 | 150 | 150 | 4.5 | 4500 | 438.357255 | 490.3325 |  | 31.8716125 |  | Cyl | 25 | 25 | y-y | 588.399
146 | Matsui & Tsuda | 1996 | [72] | C30-3 | 150 | 150 | 4.5 | 4500 | 438.357255 | 490.3325 |  | 31.8716125 |  | Cyl | 75 | 75 | y-y | 372.6527
147 | Matsui & Tsuda | 1996 | [72] | C30-5 | 150 | 150 | 4.5 | 4500 | 438.357255 | 490.3325 |  | 31.8716125 |  | Cyl | 125 | 125 | y-y | 276.5475
148 | Han & Yao | 2003a | [15] | M-4-1 | 130 | 195 | 2.65 | 780 | 340.1 |  |  | 22 |  | Cyl | 14 | 14 | z-z | 872
149 | Han & Yao | 2003a | [15] | M-4-2 | 130 | 195 | 2.65 | 780 | 340.1 |  |  | 22 |  | Cyl | 14 | 14 | z-z | 812
150 | Han & Yao | 2003a | [15] | H-4-1 | 130 | 195 | 2.65 | 780 | 340.1 |  |  | 22 |  | Cyl | 14 | 14 | z-z | 732
151 | Han & Yao | 2003a | [15] | H-4-2 | 130 | 195 | 2.65 | 780 | 340.1 |  |  | 22 |  | Cyl | 14 | 14 | z-z | 740
152 | Han & Yao | 2003a | [15] | M-5-1 | 130 | 195 | 2.65 | 780 | 340.1 |  |  | 22 |  | Cyl | 31 | 31 | z-z | 646
153 | Han & Yao | 2003a | [15] | M-5-2 | 130 | 195 | 2.65 | 780 | 340.1 |  |  | 22 |  | Cyl | 31 | 31 | z-z | 610
154 | Han & Yao | 2003a | [15] | H-5-1 | 130 | 195 | 2.65 | 780 | 340.1 |  |  | 22 |  | Cyl | 31 | 31 | z-z | 500
155 | Han & Yao | 2003a | [15] | H-5-2 | 130 | 195 | 2.65 | 780 | 340.1 |  |  | 22 |  | Cyl | 31 | 31 | z-z | 514
156 | Han & Yao | 2003a | [15] | M-7-1 | 130 | 195 | 2.65 | 2340 | 340.1 |  |  | 22 |  | Cyl | 14 | 14 | z-z | 670
157 | Han & Yao | 2003a | [15] | M-7-2 | 130 | 195 | 2.65 | 2340 | 340.1 |  |  | 22 |  | Cyl | 14 | 14 | z-z | 635
158 | Han & Yao | 2003a | [15] | H-7-1 | 130 | 195 | 2.65 | 2340 | 340.1 |  |  | 22 |  | Cyl | 14 | 14 | z-z | 525
159 | Han & Yao | 2003a | [15] | H-7-2 | 130 | 195 | 2.65 | 2340 | 340.1 |  |  | 22 |  | Cyl | 14 | 14 | z-z | 500
160 | Han & Yao | 2003b | [16] | S-2 | 120 | 120 | 2.65 | 360 | 340 |  |  | 20.1 |  | Cyl | 14 | 14 | y-y | 533
161 | Han & Yao | 2003b | [16] | SP-2 | 120 | 120 | 2.65 | 360 | 340 |  |  | 20.1 |  | Cyl | 14 | 14 | y-y | 538
162 | Han & Yao | 2003b | [16] | S-4 | 120 | 120 | 2.65 | 360 | 340 |  |  | 36 |  | Cyl | 14 | 14 | y-y | 600
163 | Han & Yao | 2003b | [16] | SP-4 | 120 | 120 | 2.65 | 360 | 340 |  |  | 36 |  | Cyl | 14 | 14 | y-y | 622
164 | Han & Yao | 2003b | [16] | SP-5 | 120 | 120 | 2.65 | 360 | 340 |  |  | 36 |  | Cyl | 14 | 14 | y-y | 650
165 | Han & Yao | 2003b | [16] | SP-6 | 120 | 120 | 2.65 | 360 | 340 |  |  | 36 |  | Cyl | 31 | 31 | y-y | 500
166 | Han & Yao | 2003b | [16] | L-1 | 120 | 120 | 2.65 | 1400 | 340 |  |  | 36 |  | Cyl | 14 | 14 | y-y | 590
167 | Han & Yao | 2003b | [16] | LP-1 | 120 | 120 | 2.65 | 1400 | 340 |  |  | 36 |  | Cyl | 14 | 14 | y-y | 560
168 | Han & Yao | 2003b | [16] | LP-3 | 120 | 120 | 2.65 | 1400 | 340 |  |  | 36 |  | Cyl | 14 | 14 | y-y | 552
169 | Han & Yao | 2003b | [16] | LP-4 | 120 | 120 | 2.65 | 1400 | 340 |  |  | 36 |  | Cyl | 31 | 31 | y-y | 452
170 | Han & Yao | 2003b | [16] | L-5 | 120 | 120 | 2.65 | 1400 | 340 |  |  | 30 |  | Cyl | 31 | 31 | y-y | 412
171 | Han & Yao | 2003b | [16] | LP-6 | 120 | 120 | 2.65 | 1400 | 340 |  |  | 30 |  | Cyl | 31 | 31 | y-y | 397
172 | Han & Yao | 2003b | [16] | LP-7 | 120 | 120 | 2.65 | 1400 | 340 |  |  | 30 |  | Cyl | 31 | 31 | y-y | 390
173 | Mursi & Uy | 2003 | [57] | SL-C110 | 120 | 120 | 5 | 3020 | 761 | 813 |  | 20.34 |  | Cyl | 8 | 8 | y-y | 1481
174 | Mursi & Uy | 2003 | [57] | SL-C160 | 170 | 170 | 5 | 3020 | 761 | 813 |  | 20.34 |  | Cyl | 15 | 15 | y-y | 2126
175 | Mursi & Uy | 2003 | [57] | SL-C210 | 220 | 220 | 5 | 3020 | 761 | 813 |  | 20.34 |  | Cyl | 18 | 18 | y-y | 2939
176 | Mursi & Uy | 2003 | [57] | SL-C260 | 270 | 270 | 5 | 3020 | 761 | 813 |  | 20.34 |  | Cyl | 23 | 23 | y-y | 3062
177 | Fujimoto et al. | 2004 | [92] | ER4-A-4-19 | 149 | 149 | 4.38 | 648 | 262 | 411 |  | 40.5 |  | Cyl | 200 | 200 | y-y | 267
178 | Fujimoto et al. | 2004 | [92] | ER4-A-4-57 | 148 | 148 | 4.38 | 648 | 262 | 411 |  | 40.5 |  | Cyl | 45 | 45 | y-y | 823
179 | Fujimoto et al. | 2004 | [92] | ER4-C-2-25 | 215 | 215 | 4.38 | 648 | 262 | 411 |  | 25.4 |  | Cyl | 200 | 200 | y-y | 503
180 | Fujimoto et al. | 2004 | [92] | ER4-C-2-56 | 214 | 214 | 4.38 | 648 | 262 | 411 |  | 25.4 |  | Cyl | 60 | 60 | y-y | 1141
181 | Fujimoto et al. | 2004 | [92] | ER4-C-4-21 | 215 | 215 | 4.38 | 648 | 262 | 411 |  | 40.5 |  | Cyl | 200 | 200 | y-y | 580
182 | Fujimoto et al. | 2004 | [92] | ER4-C-4-38 | 215 | 215 | 4.38 | 648 | 262 | 411 |  | 40.5 |  | Cyl | 100 | 100 | y-y | 1028
183 | Fujimoto et al. | 2004 | [92] | ER4-C-4-51 | 215 | 215 | 4.38 | 648 | 262 | 411 |  | 40.5 |  | Cyl | 60 | 60 | y-y | 1369
184 | Fujimoto et al. | 2004 | [92] | ER4-C-8-33 | 214 | 214 | 4.38 | 648 | 262 | 411 |  | 77 |  | Cyl | 100 | 100 | y-y | 1448
185 | Fujimoto et al. | 2004 | [92] | ER4-C-8-46 | 215 | 215 | 4.38 | 648 | 262 | 411 |  | 77 |  | Cyl | 60 | 60 | y-y | 2014
186 | Fujimoto et al. | 2004 | [92] | ER4-D-4-27 | 323 | 323 | 4.38 | 648 | 262 | 411 |  | 40.5 |  | Cyl | 200 | 200 | y-y | 1479
187 | Fujimoto et al. | 2004 | [92] | ER4-D-4-60 | 323 | 323 | 4.38 | 648 | 262 | 411 |  | 40.5 |  | Cyl | 60 | 60 | y-y | 3306
188 | Fujimoto et al. | 2004 | [92] | ER6-A-4-22 | 144 | 144 | 6.36 | 648 | 618 | 673 |  | 40.5 |  | Cyl | 200 | 200 | y-y | 611
189 | Fujimoto et al. | 2004 | [92] | ER6-A-4-61 | 144 | 144 | 6.36 | 648 | 618 | 673 |  | 40.5 |  | Cyl | 45 | 45 | y-y | 1701
190 | Fujimoto et al. | 2004 | [92] | ER6-C-2-58 | 210 | 210 | 6.36 | 648 | 618 | 673 |  | 25.4 |  | Cyl | 60 | 60 | y-y | 2393
191 | Fujimoto et al. | 2004 | [92] | ER6-C-4-18 | 210 | 210 | 6.36 | 648 | 618 | 673 |  | 40.5 |  | Cyl | 300 | 300 | y-y | 858
192 | Fujimoto et al. | 2004 | [92] | ER6-C-4-44 | 210 | 210 | 6.36 | 648 | 618 | 673 |  | 40.5 |  | Cyl | 100 | 100 | y-y | 2092
193 | Fujimoto et al. | 2004 | [92] | ER6-C-4-57 | 209 | 209 | 6.36 | 648 | 618 | 673 |  | 40.5 |  | Cyl | 60 | 60 | y-y | 2694
194 | Fujimoto et al. | 2004 | [92] | ER6-C-8-24 | 210 | 210 | 6.36 | 648 | 618 | 673 |  | 77 |  | Cyl | 200 | 200 | y-y | 1486
195 | Fujimoto et al. | 2004 | [92] | ER6-C-8-54 | 210 | 210 | 6.36 | 648 | 618 | 673 |  | 77 |  | Cyl | 60 | 60 | y-y | 3396
196 | Fujimoto et al. | 2004 | [92] | ER6-D-4-23 | 319 | 319 | 6.36 | 648 | 618 | 673 |  | 40.5 |  | Cyl | 300 | 300 | y-y | 1969
197 | Fujimoto et al. | 2004 | [92] | ER6-D-4-47 | 319 | 319 | 6.36 | 648 | 618 | 673 |  | 40.5 |  | Cyl | 100 | 100 | y-y | 4045
198 | Han & Yao | 2004 | [16] | lssc2-1 | 200 | 200 | 3 | 2310 | 303.5 |  |  | 58.5 |  | Cyl | 30 | 30 | y-y | 1450
199 | Han & Yao | 2004 | [16] | lssc2-2 | 200 | 200 | 3 | 2310 | 303.5 |  |  | 58.5 |  | Cyl | 30 | 30 | y-y | 1415
200 | Han & Yao | 2004 | [16] | lsh2-1 | 200 | 200 | 3 | 2310 | 303.5 |  |  | 58.5 |  | Cyl | 30 | 30 | y-y | 1502
201 | Han & Yao | 2004 | [16] | lsh2-2 | 200 | 200 | 3 | 2310 | 303.5 |  |  | 58.5 |  | Cyl | 30 | 30 | y-y | 1535
202 | Han & Yao | 2004 | [16] | lsv2 | 200 | 200 | 3 | 2310 | 303.5 |  |  | 58.5 |  | Cyl | 30 | 30 | y-y | 1620
203 | Tao et al. | 2007 | [95] | UCFT1-2 | 200 | 200 | 2.5 | 1190 | 270 | 346 |  | 58.3 |  | Cyl | 30 | 30 | y-y | 1760
204 | Tao et al. | 2007 | [95] | UCFT1-3 | 200 | 200 | 2.5 | 1190 | 270 | 346 |  | 58.3 |  | Cyl | 60 | 60 | y-y | 1130
205 | Tao et al. | 2007 | [95] | UCFT2-2 | 200 | 200 | 2.5 | 2340 | 270 | 346 |  | 58.3 |  | Cyl | 30 | 30 | y-y | 1660
206 | Tao et al. | 2007 | [95] | UCFT2-3 | 200 | 200 | 2.5 | 2340 | 270 | 346 |  | 58.3 |  | Cyl | 60 | 60 | y-y | 1068
207 | Zhang & Guo | 2007 | [96] | SA1 | 150.2 | 150.2 | 2.91 | 1110 | 319.3 |  |  | 94.1 |  | Cyl | 1.1 | 1.1 | y-y | 2352
208 | Zhang & Guo | 2007 | [96] | SA2 | 149.5 | 149.5 | 2.89 | 2200 | 319.3 |  |  | 94.1 |  | Cyl | 3.5 | 3.5 | y-y | 2077
209 | Zhang & Guo | 2007 | [96] | SA3 | 148.6 | 148.6 | 2.93 | 3101 | 319.3 |  |  | 94.1 |  | Cyl | 2.5 | 2.5 | y-y | 1558
210 | Zhang & Guo | 2007 | [96] | SA4 | 151.4 | 151.4 | 4.77 | 1085 | 316.6 |  |  | 94.1 |  | Cyl | 1.1 | 1.1 | y-y | 2597
211 | Zhang & Guo | 2007 | [96] | SA5 | 150 | 150 | 4.9 | 2201 | 316.6 |  |  | 94.1 |  | Cyl | 2 | 2 | y-y | 2381
212 | Zhang & Guo | 2007 | [96] | SA6 | 150.7 | 150.7 | 4.89 | 3100 | 316.6 |  |  | 94.1 |  | Cyl | 3.5 | 3.5 | y-y | 1627
213 | Zhang & Guo | 2007 | [96] | RA1 | 175.7 | 134.9 | 2.91 | 993 | 319.3 |  |  | 94.1 |  | Cyl | 1 | 1 | y-y | 2401
214 | Zhang & Guo | 2007 | [96] | RA2 | 176.5 | 136.3 | 2.91 | 1980 | 319.3 |  |  | 94.1 |  | Cyl | 3 | 3 | y-y | 2283
215 | Zhang & Guo | 2007 | [96] | RA3 | 199.3 | 124.6 | 2.92 | 921 | 319.3 |  |  | 94.1 |  | Cyl | 0.9 | 0.9 | y-y | 2636
216 | Zhang & Guo | 2007 | [96] | RA4 | 199.9 | 125.9 | 2.9 | 1829 | 319.3 |  |  | 94.1 |  | Cyl | 1.5 | 1.5 | y-y | 2303
217 | Zhang & Guo | 2007 | [96] | SE1 | 149.4 | 149.4 | 2.89 | 1090 | 319.3 |  |  | 94.1 |  | Cyl | 43 | 43 | y-y | 1147
218 | Zhang & Guo | 2007 | [96] | SE2 | 150.4 | 150.4 | 2.91 | 1115 | 319.3 |  |  | 94.1 |  | Cyl | 22 | 22 | y-y | 1597
219 | Zhang & Guo | 2007 | [96] | SE3 | 149.8 | 149.8 | 2.92 | 2203 | 319.3 |  |  | 94.1 |  | Cyl | 23.5 | 23.5 | y-y | 1274
220 | Zhang & Guo | 2007 | [96] | SE4 | 148.3 | 148.3 | 2.87 | 3101 | 319.3 |  |  | 94.1 |  | Cyl | 26 | 26 | y-y | 941
221 | Zhang & Guo | 2007 | [96] | SE5 | 152.1 | 152.1 | 4.82 | 1105 | 316.6 |  |  | 94.1 |  | Cyl | 41.5 | 41.5 | y-y | 1416
222 | Zhang & Guo | 2007 | [96] | SE6 | 150.6 | 150.6 | 4.88 | 1100 | 316.6 |  |  | 94.1 |  | Cyl | 21.1 | 21.1 | y-y | 1901
223 | Zhang & Guo | 2007 | [96] | SE7 | 150.8 | 150.8 | 4.86 | 2199 | 316.6 |  |  | 94.1 |  | Cyl | 21 | 21 | y-y | 1519
224 | Zhang & Guo | 2007 | [96] | SE8 | 150.4 | 150.4 | 4.86 | 3100 | 316.6 |  |  | 94.1 |  | Cyl | 25.5 | 25.5 | y-y | 1103
225 | Zhang & Guo | 2007 | [96] | RE1 | 176.2 | 135.7 | 2.91 | 988 | 319.3 |  |  | 94.1 |  | Cyl | 20.5 | 20.5 | z-z | 1911
226 | Zhang & Guo | 2007 | [96] | RE2 | 173.5 | 134.1 | 2.93 | 989 | 319.3 |  |  | 94.1 |  | Cyl | 41 | 41 | z-z | 1343
227 | Zhang & Guo | 2007 | [96] | RE3 | 174.9 | 134.8 | 2.93 | 988 | 319.3 |  |  | 94.1 |  | Cyl | 72 | 72 | z-z | 823
228 | Zhang & Guo | 2007 | [96] | RE4 | 174.6 | 136.4 | 2.89 | 1982 | 319.3 |  |  | 94.1 |  | Cyl | 21 | 21 | z-z | 1588
229 | Zhang & Guo | 2007 | [96] | RE5 | 176.2 | 137.2 | 4.82 | 990 | 316.6 |  |  | 94.1 |  | Cyl | 20 | 20 | z-z | 2058
230 | Zhang & Guo | 2007 | [96] | RE6 | 175.1 | 137.2 | 4.83 | 1980 | 316.6 |  |  | 94.1 |  | Cyl | 22 | 22 | z-z | 1813
231 | Zhang & Guo | 2007 | [96] | RE7 | 200.5 | 125 | 2.92 | 919 | 319.3 |  |  | 94.1 |  | Cyl | 21 | 21 | z-z | 1529
232 | Zhang & Guo | 2007 | [96] | RE8 | 201.4 | 125.1 | 2.9 | 1831 | 319.3 |  |  | 94.1 |  | Cyl | 38 | 38 | z-z | 1548
233 | Yu et al. | 2008 | [81] | S150-3 | 100 | 100 | 1.9 | 1500 | 404 |  |  | 121.6 |  | Cyl | 15 | 15 | y-y | 559
234 | Yu et al. | 2008 | [81] | S150-4 | 100 | 100 | 1.9 | 1500 | 404 |  |  | 121.6 |  | Cyl | 15 | 15 | y-y | 660
235 | Yu et al. | 2008 | [81] | S150-5 | 100 | 100 | 1.9 | 1500 | 404 |  |  | 121.6 |  | Cyl | 30 | 30 | y-y | 395
236 | Yu et al. | 2008 | [81] | S150-6 | 100 | 100 | 1.9 | 1500 | 404 |  |  | 121.6 |  | Cyl | 30 | 30 | y-y | 390
237 | Hernandez-Figueirido et al. | 2012a | [97] | S100.100.4_2_90.275_20.-10a | 100 | 100 | 4 | 2135 | 371.39 |  |  | 93.03 |  | Cyl | 20 | -10 | y-y | 758.5
238 | Hernandez-Figueirido et al. | 2012a | [97] | S100.100.4_2_90.275_50.50 | 100 | 100 | 4 | 2135 | 358.29 |  |  | 91.44 |  | Cyl | 50 | 50 | y-y | 321.12
239 | Hernandez-Figueirido et al. | 2012a | [97] | S100.100.4_2_90.275_50.50a | 100 | 100 | 4 | 2135 | 371.39 |  |  | 93.02 |  | Cyl | 50 | 50 | y-y | 323.15
240 | Hernandez-Figueirido et al. | 2012a | [97] | S100.100.4_3_90.275_20.-10 | 100 | 100 | 4 | 3135 | 353.23 |  |  | 97.67 |  | Cyl | 20 | -10 | y-y | 502.88
241 | Hernandez-Figueirido et al. | 2012a | [97] | S100.100.4_3_90.275_20.00 | 100 | 100 | 4 | 3135 | 363.27 |  |  | 92.97 |  | Cyl | 20 | 0 | y-y | 410.4
242 | Hernandez-Figueirido et al. | 2012a | [97] | S100.100.4_3_90.275_20.10 | 100 | 100 | 4 | 3135 | 280 |  |  | 86.95 |  | Cyl | 20 | 10 | y-y | 363.61
243 | Hernandez-Figueirido et al. | 2012a | [97] | S100.100.4_3_90.275_20.20 | 100 | 100 | 4 | 3135 | 375.77 |  |  | 74.42 |  | Cyl | 20 | 20 | y-y | 381.47
244 | Hernandez-Figueirido et al. | 2012a | [97] | S100.100.4_3_90.275_50.-25 | 100 | 100 | 4 | 3135 | 358.28 |  |  | 96.42 |  | Cyl | 50 | -25 | y-y | 357.35
245 | Hernandez-Figueirido et al. | 2012a | [97] | S100.100.4_3_90.275_50.00 | 100 | 100 | 4 | 3135 | 346.28 |  |  | 92.14 |  | Cyl | 50 | 0 | y-y | 316.24
246 | Hernandez-Figueirido et al. | 2012a | [97] | S100.100.4_3_90.275_50.25 | 100 | 100 | 4 | 3135 | 358.29 |  |  | 90.43 |  | Cyl | 50 | 25 | y-y | 218.65
247 | Hernandez-Figueirido et al. | 2012a | [97] | S100.100.4_3_90.275_50.50 | 100 | 100 | 4 | 3135 | 292.7 |  |  | 87.3 |  | Cyl | 50 | 50 | y-y | 230.31
248 | Hernandez-Figueirido et al. | 2012a | [97] | S100.100.4_4_90.275_20.-10 | 100 | 100 | 4 | 4135 | 280 |  |  | 88.28 |  | Cyl | 20 | -10 | y-y | 367.76
249 | Hernandez-Figueirido et al. | 2012a | [97] | S100.100.4_4_90.275_20.10 | 100 | 100 | 4 | 4135 | 280 |  |  | 96.89 |  | Cyl | 20 | 10 | y-y | 254.93
250 | Hernandez-Figueirido et al. | 2012a | [97] | S100.100.4_4_90.275_20.20 | 100 | 100 | 4 | 4135 | 280 |  |  | 94.99 |  | Cyl | 20 | 20 | y-y | 220.33
251 | Hernandez-Figueirido et al. | 2012a | [97] | S100.100.4_4_90.275_50.25 | 100 | 100 | 4 | 4135 | 369.3 |  |  | 92.31 |  | Cyl | 50 | 25 | y-y | 184.33
252 | Hernandez-Figueirido et al. | 2012a | [97] | R100.150.4_2_90.275_50.50 | 150 | 100 | 4 | 2135 | 341.86 |  |  | 77.38 |  | Cyl | 50 | 50 | z-z | 466.38
253 | Hernandez-Figueirido et al. | 2012a | [97] | R100.150.4_3_90.275_20.-10 | 150 | 100 | 4 | 3135 | 280 |  |  | 91.39 |  | Cyl | 20 | -10 | z-z | 690.02
254 | Hernandez-Figueirido et al. | 2012a | [97] | R100.150.4_3_90.275_20.00 | 150 | 100 | 4 | 3135 | 280 |  |  | 84 |  | Cyl | 20 | 0 | z-z | 562.03
255 | Hernandez-Figueirido et al. | 2012a | [97] | R100.150.4_3_90.275_20.10 | 150 | 100 | 4 | 3135 | 342.06 |  |  | 89.2 |  | Cyl | 20 | 10 | z-z | 501.48
256 | Hernandez-Figueirido et al. | 2012a | [97] | R100.150.4_3_90.275_20.20 | 150 | 100 | 4 | 3135 | 298.5 |  |  | 84.47 |  | Cyl | 20 | 20 | z-z | 460.83
257 | Hernandez-Figueirido et al. | 2012a | [97] | R100.150.4_3_90.275_50.-25 | 150 | 100 | 4 | 3135 | 308.46 |  |  | 92.26 |  | Cyl | 50 | -25 | z-z | 502.81
258 | Hernandez-Figueirido et al. | 2012a | [97] | R100.150.4_3_90.275_50.00 | 150 | 100 | 4 | 3135 | 362.79 |  |  | 91.59 |  | Cyl | 50 | 0 | z-z | 430.95
259 | Hernandez-Figueirido et al. | 2012a | [97] | R100.150.4_3_90.275_50.25 | 150 | 100 | 4 | 3135 | 312.31 |  |  | 91.65 |  | Cyl | 50 | 25 | z-z | 287.38
260 | Hernandez-Figueirido et al. | 2012a | [97] | R100.150.4_3_90.275_50.50 | 150 | 100 | 4 | 3135 | 341.86 |  |  | 89.69 |  | Cyl | 50 | 50 | z-z | 309.6
261 | Hernandez-Figueirido et al. | 2012a | [97] | R100.150.5_3_90.275_20.-10 | 150 | 100 | 5 | 3135 | 336.27 |  |  | 91.69 |  | Cyl | 20 | -10 | z-z | 692.62
262 | Hernandez-Figueirido et al. | 2012a | [97] | R100.150.5_3_90.275_20.00 | 150 | 100 | 5 | 3135 | 370.39 |  |  | 79.72 |  | Cyl | 20 | 0 | z-z | 690.8
263 | Hernandez-Figueirido et al. | 2012a | [97] | R100.150.5_3_90.275_20.10 | 150 | 100 | 5 | 3135 | 424.5 |  |  | 85.19 |  | Cyl | 20 | 10 | z-z | 622.3
264 | Hernandez-Figueirido et al. | 2012a | [97] | R100.150.5_3_90.275_20.20 | 150 | 100 | 5 | 3135 | 459.82 |  |  | 91.04 |  | Cyl | 20 | 20 | z-z | 573.32
265 | Hernandez-Figueirido et al. | 2012a | [97] | R100.150.5_3_90.275_50.-25 | 150 | 100 | 5 | 3135 | 306.38 |  |  | 85.06 |  | Cyl | 50 | -25 | z-z | 548.45
266 | Hernandez-Figueirido et al. | 2012a | [97] | R100.150.5_3_90.275_50.00 | 150 | 100 | 5 | 3135 | 396.01 |  |  | 87.39 |  | Cyl | 50 | 0 | z-z | 456.38
267 | Hernandez-Figueirido et al. | 2012a | [97] | R100.150.5_3_90.275_50.25 | 150 | 100 | 5 | 3135 | 332.97 |  |  | 91.26 |  | Cyl | 50 | 25 | z-z | 328.5
268 | Hernandez-Figueirido et al. | 2012a | [97] | R100.150.5_3_90.275_50.50 | 150 | 100 | 5 | 3135 | 368.09 |  |  | 82.54 |  | Cyl | 50 | 50 | z-z | 381.06
269 | Hernandez-Figueirido et al. | 2012b | [98] | S100.100.4_90.275_20.20 | 100 | 100 | 4 | 2135 | 357.7 |  |  | 88.3 |  | Cyl | 20 | 20 | y-y | 490.7
270 | Hernandez-Figueirido et al. | 2012b | [98] | S100.100.4_30.275_20.20 | 100 | 100 | 4 | 2135 | 292.7 |  |  | 36.4 |  | Cyl | 20 | 20 | y-y | 380.8
271 | Hernandez-Figueirido et al. | 2012b | [98] | R100.150.4_90.275_20.20 | 150 | 100 | 4 | 2135 | 298.5 |  |  | 86.4 |  | Cyl | 20 | 20 | y-y | 804.3
272 | Hernandez-Figueirido et al. | 2012b | [98] | R100.150.4_30.275_20.20 | 150 | 100 | 4 | 2135 | 312.3 |  |  | 30.7 |  | Cyl | 20 | 20 | y-y | 535.8
273 | Hernandez-Figueirido et al. | 2012b | [98] | R100.150.5_90.275_20.20 | 150 | 100 | 5 | 2135 | 459.8 |  |  | 83 |  | Cyl | 20 | 20 | y-y | 935
274 | Hernandez-Figueirido et al. | 2012b | [98] | R100.150.5_30.275_20.20 | 150 | 100 | 5 | 2135 | 332.9 |  |  | 32.8 |  | Cyl | 20 | 20 | y-y | 605.6
275 | Hernandez-Figueirido et al. | 2012b | [98] | S100.100.4_90.275_50.50 | 100 | 100 | 4 | 2135 | 358.2 |  |  | 91.4 |  | Cyl | 50 | 50 | y-y | 321.1
276 | Hernandez-Figueirido et al. | 2012b | [98] | S100.100.4_30.275_50.50 | 100 | 100 | 4 | 2135 | 346.2 |  |  | 35 |  | Cyl | 50 | 50 | y-y | 244
277 | Hernandez-Figueirido et al. | 2012b | [98] | R100.150.5_90.275_50.50 | 150 | 100 | 5 | 2135 | 336.2 |  |  | 92.7 |  | Cyl | 50 | 50 | y-y | 458.5
278 | Hernandez-Figueirido et al. | 2012b | [98] | R100.150.4_30.275_50.50 | 150 | 100 | 4 | 2135 | 362.7 |  |  | 31.4 |  | Cyl | 50 | 50 | y-y | 356
279 | Hernandez-Figueirido et al. | 2012b | [98] | R100.150.5_90.275_50.50 | 150 | 100 | 5 | 2135 | 368 |  |  | 84 |  | Cyl | 50 | 50 | y-y | 528.1
280 | Hernandez-Figueirido et al. | 2012b | [98] | R100.150.5_30.275_50.50 | 150 | 100 | 5 | 2135 | 396 |  |  | 26.1 |  | Cyl | 50 | 50 | y-y | 395
281 | Hernandez-Figueirido et al. | 2012b | [98] | S100.100.4_90.275_20.10 | 100 | 100 | 4 | 2135 | 280 |  |  | 93.9 |  | Cyl | 20 | 10 | y-y | 525.7
282 | Hernandez-Figueirido et al. | 2012b | [98] | S100.100.4_30.275_20.10 | 100 | 100 | 4 | 2135 | 353.2 |  |  | 37.1 |  | Cyl | 20 | 10 | y-y | 457.3
283 | Hernandez-Figueirido et al. | 2012b | [98] | R100.150.4_90.275_20.10 | 150 | 100 | 4 | 2135 | 342 |  |  | 90.4 |  | Cyl | 20 | 10 | y-y | 850.9
284 | Hernandez-Figueirido et al. | 2012b | [98] | R100.150.4_30.275_20.10 | 150 | 100 | 4 | 2135 | 280 |  |  | 31 |  | Cyl | 20 | 10 | y-y | 591.7
285 | Hernandez-Figueirido et al. | 2012b | [98] | R100.150.5_90.275_20.10 | 150 | 100 | 5 | 2135 | 424.5 |  |  | 86.5 |  | Cyl | 20 | 10 | y-y | 981.6
286 | Hernandez-Figueirido et al. | 2012b | [98] | R100.150.5_30.275_20.10 | 150 | 100 | 5 | 2135 | 299.2 |  |  | 32.8 |  | Cyl | 20 | 10 | y-y | 654.3
287 | Hernandez-Figueirido et al. | 2012b | [98] | S100.100.4_90.275_50.25 | 100 | 100 | 4 | 2135 | 358.6 |  |  | 87.1 |  | Cyl | 50 | 25 | y-y | 383.1
288 | Hernandez-Figueirido et al. | 2012b | [98] | S100.100.4_30.275_50.25 | 100 | 100 | 4 | 2135 | 358.6 |  |  | 33.4 |  | Cyl | 50 | 25 | y-y | 253.4
289 | Hernandez-Figueirido et al. | 2012b | [98] | R100.150.4_90.275_50.25 | 150 | 100 | 4 | 2135 | 424.5 |  |  | 90.8 |  | Cyl | 50 | 25 | y-y | 463.4
290 | Hernandez-Figueirido et al. | 2012b | [98] | R100.150.4_30.275_50.25 | 150 | 100 | 4 | 2135 | 424.5 |  |  | 33.1 |  | Cyl | 50 | 25 | y-y | 311.2
291 | Hernandez-Figueirido et al. | 2012b | [98] | R100.150.5_90.275_50.25 | 150 | 100 | 5 | 2135 | 293.5 |  |  | 85.9 |  | Cyl | 50 | 25 | y-y | 526.4
292 | Hernandez-Figueirido et al. | 2012b | [98] | R100.150.5_30.275_50.25 | 150 | 100 | 5 | 2135 | 293.5 |  |  | 29.2 |  | Cyl | 50 | 25 | y-y | 391.2
293 | Hernandez-Figueirido et al. | 2012b | [98] | S100.100.4_90.275_20.0 | 100 | 100 | 4 | 2135 | 363.2 |  |  | 89.5 |  | Cyl | 20 | 0 | y-y | 652.6
294 | Hernandez-Figueirido et al. | 2012b | [98] | S100.100.4_30.275_20.0 | 100 | 100 | 4 | 2135 | 358.2 |  |  | 35.8 |  | Cyl | 20 | 0 | y-y | 474.7
295 | Hernandez-Figueirido et al. | 2012b | [98] | R100.150.4_90.275_20.0 | 150 | 100 | 4 | 2135 | 280 |  |  | 90.6 |  | Cyl | 20 | 0 | y-y | 926.3
296 | Hernandez-Figueirido et al. | 2012b | [98] | R100.150.4_30.275_20.0 | 150 | 100 | 4 | 2135 | 308.4 |  |  | 29.5 |  | Cyl | 20 | 0 | y-y | 624.4
297 | Hernandez-Figueirido et al. | 2012b | [98] | R100.150.5_90.275_20.0 | 150 | 100 | 5 | 2135 | 370.3 |  |  | 89.6 |  | Cyl | 20 | 0 | y-y | 1066
298 | Hernandez-Figueirido et al. | 2012b | [98] | R100.150.5_30.275_20.0 | 150 | 100 | 5 | 2135 | 306.3 |  |  | 36.3 |  | Cyl | 20 | 0 | y-y | 728.5
299 | Hernandez-Figueirido et al. | 2012b | [98] | S100.100.4_90.275_20.-10 | 100 | 100 | 4 | 2135 | 346.9 |  |  | 92.7 |  | Cyl | 20 | -10 | y-y | 737
300 | Hernandez-Figueirido et al. | 2012b | [98] | S100.100.4_30.275_20.-10 | 100 | 100 | 4 | 2135 | 346.9 |  |  | 34.1 |  | Cyl | 20 | -10 | y-y | 526.2
301 | Hernandez-Figueirido et al. | 2012b | [98] | R100.150.4_90.275_20.-10 | 150 | 100 | 4 | 2135 | 268.1 |  |  | 93.6 |  | Cyl | 20 | -10 | y-y | 945.8
302 | Hernandez-Figueirido et al. | 2012b | [98] | R100.150.4_30.275_20.-10 | 150 | 100 | 4 | 2135 | 268.1 |  |  | 31.7 |  | Cyl | 20 | -10 | y-y | 563.3
303 | Hernandez-Figueirido et al. | 2012b | [98] | R100.150.5_90.275_20.-10 | 150 | 100 | 5 | 2135 | 304.5 |  |  | 93.4 |  | Cyl | 20 | -10 | y-y | 1042
304 | Hernandez-Figueirido et al. | 2012b | [98] | R100.150.5_30.275_20.-10 | 150 | 100 | 5 | 2135 | 304.5 |  |  | 30.6 |  | Cyl | 20 | -10 | y-y | 720.2
305 | Qu et al. | 2013 | [99] | PYA-1 | 100 | 150 | 4.065 | 700 | 295 | 496 |  | 39 |  | Cyl | 10 | 10 | y-y | 750
306 | Qu et al. | 2013 | [99] | PYA-2 | 100 | 150 | 4.065 | 800 | 295 | 496 |  | 66 |  | Cyl | 15 | 15 | y-y | 1040
307 | Qu et al. | 2013 | [99] | PYA-3 | 100 | 150 | 4.065 | 900 | 295 | 496 |  | 52 |  | Cyl | 20 | 20 | y-y | 810
308 | Qu et al. | 2013 | [99] | PYA-4 | 150 | 200 | 4.433 | 700 | 242 | 410 |  | 52 |  | Cyl | 20 | 20 | y-y | 1750
309 | Qu et al. | 2013 | [99] | PYA-5 | 150 | 200 | 4.433 | 800 | 242 | 410 |  | 39 |  | Cyl | 30 | 30 | y-y | 1400
310 | Qu et al. | 2013 | [99] | PYA-6 | 150 | 200 | 4.433 | 900 | 242 | 410 |  | 66 |  | Cyl | 40 | 40 | y-y | 1250
311 | Qu et al. | 2013 | [99] | PYA-7 | 200 | 300 | 5.73 | 800 | 336 | 533 |  | 66 |  | Cyl | 50 | 50 | y-y | 3450
312 | Qu et al. | 2013 | [99] | PYA-8 | 200 | 300 | 5.73 | 900 | 336 | 533 |  | 52 |  | Cyl | 60 | 60 | y-y | 2650
313 | Qu et al. | 2013 | [99] | PYA-9 | 200 | 300 | 5.73 | 1000 | 336 | 533 |  | 39 |  | Cyl | 70 | 70 | y-y | 2445
314 | Lee et al. | 2016 | [105] | E1 | 300 | 300 | 5 | 1720 | 746 | 835 |  | 70.5 |  | Cyl | 40 | 40 | y-y | 6491
315 | Lee et al. | 2016 | [105] | E2 | 150 | 300 | 5 | 1720 | 746 | 835 |  | 83.6 |  | Cyl | 20 | 20 | z-z | 3873
316 | Lee et al. | 2016 | [105] | E3 | 300 | 300 | 5 | 1720 | 301 | 466 |  | 70.5 |  | Cyl | 40 | 40 | y-y | 4553
317 | Du et al. | 2017 | [106] | SC40-150-0.2 | 150 | 150 | 8.28 | 1180 | 488.4 | 553 |  | 43.2 |  | Cube | 13 | 13 | y-y | 2470
318 | Du et al. | 2017 | [106] | SC40-180-0.2 | 120 | 180 | 8.28 | 1180 | 488.4 | 553 |  | 43.2 |  | Cube | 18.5 | 18.5 | y-y | 2660
319 | Du et al. | 2017 | [106] | SC40-200-0.2 | 100 | 200 | 8.28 | 1180 | 488.4 | 553 |  | 43.2 |  | Cube | 20 | 20 | y-y | 2595
320 | Du et al. | 2017 | [106] | SC50-150-0.2 | 150 | 150 | 8.28 | 1180 | 488.4 | 553 |  | 55.3 |  | Cube | 15 | 15 | y-y | 2450
321 | Du et al. | 2017 | [106] | SC50-180-0.2 | 120 | 180 | 8.28 | 1180 | 488.4 | 553 |  | 55.3 |  | Cube | 18 | 18 | y-y | 2530
322 | Du et al. | 2017 | [106] | SC50-200-0.2 | 100 | 200 | 8.28 | 1180 | 488.4 | 553 |  | 55.3 |  | Cube | 19 | 19 | y-y | 2625
323 | Du et al. | 2017 | [106] | SC40-150-0.4 | 150 | 150 | 8.28 | 1180 | 488.4 | 553 |  | 43.2 |  | Cube | 31.5 | 31.5 | y-y | 2042
324 | Du et al. | 2017 | [106] | SC40-180-0.4 | 120 | 180 | 8.28 | 1180 | 488.4 | 553 |  | 43.2 |  | Cube | 37 | 37 | y-y | 2150
325 | Du et al. | 2017 | [106] | SC40-200-0.4 | 100 | 200 | 8.28 | 1180 | 488.4 | 553 |  | 43.2 |  | Cube | 39.8 | 39.8 | y-y | 2228
326 | Du et al. | 2017 | [106] | SC50-150-0.4 | 150 | 150 | 8.28 | 1180 | 488.4 | 553 |  | 55.3 |  | Cube | 32.5 | 32.5 | y-y | 2020
327 | Du et al. | 2017 | [106] | SC50-180-0.4 | 120 | 180 | 8.28 | 1180 | 488.4 | 553 |  | 55.3 |  | Cube | 41 | 41 | y-y | 2150
328 | Du et al. | 2017 | [106] | SC50-200-0.4 | 100 | 200 | 8.28 | 1180 | 488.4 | 553 |  | 55.3 |  | Cube | 41.5 | 41.5 | y-y | 2100
329 | Mursi and Uy | 2004 | [132] | SL-C110 | 120 | 120 | 5 | 2174 | 761 | 813 |  | 20.34 |  | Cyl | 10 | 10 | y-y | 1481
330 | Mursi and Uy | 2004 | [132] | SL-C160 | 170 | 170 | 5 | 2416 | 761 | 813 |  | 20.34 |  | Cyl | 15 | 15 | y-y | 2126
331 | Mursi and Uy | 2004 | [132] | SL-C210 | 220 | 220 | 5 | 2416 | 761 | 813 |  | 20.34 |  | Cyl | 20 | 20 | y-y | 2939
332 | Mursi and Uy | 2004 | [132] | SL-C260 | 270 | 270 | 5 | 2817 | 761 | 813 |  | 20.34 |  | Cyl | 25 | 25 | y-y | 3062
333 | Xiong et al. | 2017 | [137] | SS-1 | 200 | 200 | 12.5 | 3640 | 465 | 559 | 206 | 183 |  | Cyl 100 | 20 | 20 | y-y | 5187
334 | Xiong et al. | 2017 | [137] | SS-2 | 200 | 200 | 12 | 3640 | 756 | 825 | 199 | 176 |  | Cyl 100 | 20 | 20 | y-y | 7136
335 | Xiong et al. | 2017 | [137] | SS-3 | 200 | 200 | 12 | 3640 | 756 | 825 | 199 | 177 |  | Cyl 100 | 50 | 50 | y-y | 5078
336 | Liew et al. | 2016 | [143] | SS-1 | 200 | 200 | 12.5 | 3640 | 465 | 559 | 206 | 183 | 68 | Cyl 100 | 20 | 20 | y-y | 5187
337 | Liew et al. | 2016 | [143] | SS-2 | 200 | 200 | 12 | 3640 | 756 | 825 | 199 | 176 | 68 | Cyl 100 | 20 | 20 | y-y | 7136
338 | Liew et al. | 2016 | [143] | SS-3 | 200 | 200 | 12 | 3640 | 756 | 825 | 199 | 177 | 68 | Cyl 100 | 50 | 50 | y-y | 4997
339 | Liu | 2006 | [144] | S1 | 120 | 120 | 4 | 360 | 495 | 581 | 206 | 30 | 39 | Cyl | 15 | 15 | y-y | 1294
340 | Liu | 2006 | [144] | S2 | 120 | 120 | 4 | 360 | 495 | 581 | 206 | 30 | 39 | Cyl | 25 | 25 | y-y | 1125
341 | Liu | 2006 | [144] | S3 | 120 | 120 | 4 | 360 | 495 | 581 | 206 | 30 | 39 | Cyl | 30 | 30 | y-y | 949
342 | Liu | 2006 | [144] | S4 | 120 | 120 | 4 | 360 | 495 | 581 | 206 | 30 | 39 | Cyl | 45 | 45 | y-y | 810
343 | Liu | 2006 | [144] | S5 | 100 | 150 | 4 | 450 | 495 | 581 | 206 | 30 | 39 | Cyl | 15 | 15 | y-y | 1422
344 | Liu | 2006 | [144] | S6 | 100 | 150 | 4 | 450 | 495 | 581 | 206 | 30 | 39 | Cyl | 30 | 30 | y-y | 1190
345 | Liu | 2006 | [144] | S7 | 100 | 150 | 4 | 450 | 495 | 581 | 206 | 30 | 39 | Cyl | 45 | 45 | y-y | 964
346 | Liu | 2006 | [144] | S8 | 100 | 150 | 4 | 450 | 495 | 581 | 206 | 30 | 39 | Cyl | 60 | 60 | y-y | 763
347 | Liu | 2006 | [144] | S9 | 180 | 90 | 4 | 540 | 495 | 581 | 206 | 30 | 39 | Cyl | 20 | 20 | y-y | 1491
348 | Liu | 2006 | [144] | S10 | 180 | 90 | 4 | 540 | 495 | 581 | 206 | 30 | 39 | Cyl | 30 | 30 | y-y | 1319
349 | Liu | 2006 | [144] | S11 | 180 | 90 | 4 | 540 | 495 | 581 | 206 | 30 | 39 | Cyl | 40 | 40 | y-y | 1208
350 | Liu | 2006 | [144] | S12 | 180 | 90 | 4 | 540 | 495 | 581 | 206 | 30 | 39 | Cyl | 50 | 50 | y-y | 1051
351 | Liu | 2006 | [144] | S13 | 130 | 130 | 4 | 390 | 495 | 581 | 206 | 30 | 39 | Cyl | 15 | 15 | y-y | 1472
352 | Liu | 2006 | [144] | S14 | 130 | 130 | 4 | 390 | 495 | 581 | 206 | 30 | 39 | Cyl | 25 | 25 | y-y | 1305
353 | Liu | 2006 | [144] | S15 | 130 | 130 | 4 | 390 | 495 | 581 | 206 | 30 | 39 | Cyl | 40 | 40 | y-y | 1022
354 | Liu | 2006 | [144] | S16 | 130 | 130 | 4 | 390 | 495 | 581 | 206 | 30 | 39 | Cyl | 55 | 55 | y-y | 789
355 | Liu | 2006 | [144] | L1 | 150 | 100 | 4 | 2600 | 495 | 581 | 206 | 30 | 39 | Cyl | 15 | 15 | y-y | 1130
356 | Liu | 2006 | [144] | L2 | 150 | 100 | 4 | 2600 | 495 | 581 | 206 | 30 | 39 | Cyl | 30 | 30 | y-y | 884
357 | Liu | 2006 | [144] | L3 | 150 | 100 | 4 | 2600 | 495 | 581 | 206 | 30 | 39 | Cyl | 45 | 45 | y-y | 711
358 | Liu | 2006 | [144] | L4 | 150 | 100 | 4 | 2600 | 495 | 581 | 206 | 30 | 39 | Cyl | 60 | 60 | y-y | 617
359 | Li et al. | 2018 | [148] | EC1-1 | 150 | 150 | 4 | 450 | 434.56 | 546.2 | 206 | 110.5 |  | Cube | 20 | 20 | y-y | 2114.4
360 | Li et al. | 2018 | [148] | EC1-2 | 150 | 150 | 4 | 450 | 434.56 | 546.2 | 206 | 110.5 |  | Cube | 20 | 20 | y-y | 2129.7
361 | Li et al. | 2018 | [148] | EC2-1 | 150 | 150 | 4 | 450 | 434.56 | 546.2 | 206 | 110.5 |  | Cube | 35 | 35 | y-y | 1845.9
362 | Li et al. | 2018 | [148] | EC2-2 | 150 | 150 | 4 | 450 | 434.56 | 546.2 | 206 | 110.5 |  | Cube | 35 | 35 | y-y | 1717.2
363 | Li et al. | 2018 | [148] | EC3-1 | 150 | 150 | 4 | 450 | 434.56 | 546.2 | 206 | 110.5 |  | Cube | 50 | 50 | y-y | 1561.4
364 | Li et al. | 2018 | [148] | EC3-2 | 150 | 150 | 4 | 450 | 434.56 | 546.2 | 206 | 110.5 |  | Cube | 50 | 50 | y-y | 1454.9
365 | Li et al. | 2018 | [148] | EC4-1 | 150 | 150 | 4 | 450 | 434.56 | 546.2 | 206 | 110.5 |  | Cube | 65 | 65 | y-y | 1265
366 | Li et al. | 2018 | [148] | EC4-2 | 150 | 150 | 4 | 450 | 434.56 | 546.2 | 206 | 110.5 |  | Cube | 65 | 65 | y-y | 1244.1
367 | Li et al. | 2018 | [148] | EC5-1 | 150 | 150 | 5 | 450 | 433.1 | 547.6 | 209 | 110.5 |  | Cube | 50 | 50 | y-y | 1668.6
368 | Li et al. | 2018 | [148] | EC5-2 | 150 | 150 | 5 | 450 | 433.1 | 547.6 | 209 | 110.5 |  | Cube | 50 | 50 | y-y | 1630.1
369 | Li et al. | 2018 | [148] | EC6-1 | 150 | 150 | 6 | 450 | 436.9 | 550.4 | 207 | 110.5 |  | Cube | 50 | 50 | y-y | 1835.7
370 | Li et al. | 2018 | [148] | EC6-2 | 150 | 150 | 6 | 450 | 436.9 | 550.4 | 207 | 110.5 |  | Cube | 50 | 50 | y-y | 1797.2
371 | Uy | 2000 | [151] | HS2 | 126 | 126 | 3 | 360 | 300 |  |  | 50 |  | Cyl | 20 | 20 | y-y | 996
372 | Uy | 2000 | [151] | HS3 | 126 | 126 | 3 | 360 | 300 |  |  | 50 |  | Cyl | 40 | 40 | y-y | 739
373 | Uy | 2000 | [151] | HS4 | 126 | 126 | 3 | 360 | 300 |  |  | 50 |  | Cyl | 50 | 50 | y-y | 619
374 | Uy | 2000 | [151] | HS8 | 156 | 156 | 3 | 450 | 300 |  |  | 50 |  | Cyl | 25 | 25 | y-y | 1426
375 | Uy | 2000 | [151] | HS9 | 156 | 156 | 3 | 450 | 300 |  |  | 50 |  | Cyl | 50 | 50 | y-y | 1203
376 | Uy | 2000 | [151] | HS10 | 156 | 156 | 3 | 450 | 300 |  |  | 50 |  | Cyl | 60 | 60 | y-y | 959
377 | Uy | 2000 | [151] | NS2 | 186 | 186 | 3 | 540 | 300 |  |  | 32 |  | Cyl | 37 | 37 | y-y | 1069
378 | Uy | 2000 | [151] | NS3 | 186 | 186 | 3 | 540 | 300 |  |  | 32 |  | Cyl | 56 | 56 | y-y | 1133
379 | Uy | 2000 | [151] | NS4 | 186 | 186 | 3 | 540 | 300 |  |  | 32 |  | Cyl | 84 | 84 | y-y | 895
380 | Uy | 2000 | [151] | NS8 | 246 | 246 | 3 | 720 | 300 |  |  | 38 |  | Cyl | 48 | 48 | y-y | 2255
381 | Uy | 2000 | [151] | NS9 | 246 | 246 | 3 | 720 | 300 |  |  | 38 |  | Cyl | 74 | 74 | y-y | 1900
382 | Uy | 2000 | [151] | NS10 | 246 | 246 | 3 | 720 | 300 |  |  | 38 |  | Cyl | 100 | 100 | y-y | 1279
383 | Cederwall et al. | 1990 | [159] | 1-1 | 120 | 120 | 5 | 3000 | 304 |  |  | 47 |  | Cyl | 20 | 20 | y-y | 610
384 | Cederwall et al. | 1990 | [159] | 2-1 | 120 | 120 | 5 | 3000 | 438 |  |  | 46 |  | Cyl | 20 | 20 | y-y | 700
385 | Cederwall et al. | 1990 | [159] | 3-1 | 120 | 120 | 5 | 3000 | 327 |  |  | 96 |  | Cyl | 20 | 20 | y-y | 710
386 | Cederwall et al. | 1990 | [159] | 4-1 | 120 | 120 | 5 | 3000 | 439 |  |  | 96 |  | Cyl | 20 | 20 | y-y | 830
387 | Cederwall et al. | 1990 | [159] | 5-1 | 120 | 120 | 8 | 3000 | 323 |  |  | 39 |  | Cyl | 20 | 20 | y-y | 740
388 | Cederwall et al. | 1990 | [159] | 6-1 | 120 | 120 | 8 | 3000 | 300 |  |  | 46 |  | Cyl | 20 | 20 | y-y | 770
389 | Cederwall et al. | 1990 | [159] | 7-1 | 120 | 120 | 8 | 3000 | 376 |  |  | 47 |  | Cyl | 20 | 20 | y-y | 870
390 | Cederwall et al. | 1990 | [159] | 8-1 | 120 | 120 | 8 | 3000 | 323 |  |  | 103 |  | Cyl | 20 | 20 | y-y | 820
391 | Cederwall et al. | 1990 | [159] | 9-1 | 120 | 120 | 8 | 3000 | 379 |  |  | 103 |  | Cyl | 20 | 20 | y-y | 1000
392 | Cederwall et al. | 1990 | [159] | 10-1 | 120 | 120 | 8 | 3000 | 379 |  |  | 39 |  | Cyl | 20 | 20 | y-y | 820
393 | Cederwall et al. | 1990 | [159] | 13-1 | 120 | 120 | 8 | 3000 | 390 |  |  | 80 |  | Cyl | 10 | 10 | y-y | 1160
394 | Cederwall et al. | 1990 | [159] | 17-1 | 120 | 120 | 8 | 3000 | 404 |  |  | 92 |  | Cyl | 20 | 20 | y-y | 1010

## Refs.
[1] | N. J. Gardner, “Use of spiral welded steel tubes in pipe columns,” JP, vol. 65, no. 11, pp. 937–942, Nov. 1968.
[2] | B. Tsuji, M. Nakashima, and S. Morita, “Axial compression behavior of concrete filled circular steel tubes,” Proceedings of the Third International Conference on Steel-Concrete Composite Structures, Wakabayashi, M. (ed.), Fukuoka, Japan, September 26-29, 1991, Association for International Cooperation and Research in Steel-Concrete Composite Structures, pp. 19–24, 1991.
[3] | K. Sakino and H. Hayashi, “Behavior of concrete filled steel tubular stub columns under concentric loading,” Proceedings of the Third International Conference on Steel-Concrete Composite Structures, Wakabayashi, M. (ed.), Fukuoka, Japan, September 26-29, 1991, Association for International Cooperation and Research in Steel-Concrete Composite Structures, pp. 25–30, 1991.
[4] | L. K. Luksha, D. V. Cherkasov, and V. E. Shevchuk, “Strength testing of large-diameter concrete filled tubular members,” Proceedings of the Third International Conference on Steel-Concrete Composite Structures, Wakabayashi, M. (ed.), Fukuoka, Japan, September 26-29, 1991, Association for International Cooperation and Research in Steel-Concrete Composite Structures, pp. 67–71, 1991.
[5] | C. Matsui, K. Tsuda, and Y. Ishibashi, “Slender concrete filled steel tubular columns under combined compression and bending,” Structural Steel, PSSC95, 4th Pacific Structural Steel Conference, Vol. 3, Steel- Concrete Composite Structures, Singapore, pp. 29–36, 1995.
[6] | A. E. Kilpatrick, “Response of composite columns to applied axial shortening,” Proceedings, Fourth International Conference on Steel-Concrete Composite Structures, ASCCS, Kosice, Slovakia, pp. 218–221, Jun. 1994.
[7] | M. D. O’Shea and R. Q. Bridge, “Design of Thin-Walled Concrete Filled Steel Tubes,” University of Sydney, Department of Civil Engineering, Research Report No. R758, 1997.
[8] | M. D. O’Shea and R. Q. Bridge, “Tests on Circular Thin-Walled Steel Tubes Filled with Medium and High Strength Concrete,” University of Sydney, Department of Civil Engineering, Research Report No. R755, 1997.
[9] | M. D. O’Shea and R. Q. Bridge, “Tests on Circular Thin-Walled Steel Tubes Filled with Very High Strength Concrete,” University of Sydney, Department of Civil Engineering, Research Report No. R754, 1997.
[10] | K. Uenaka, H. Kitoh, K. Sonoda, and M. Hayami, “Experimental Study on Concrete Filled Double Tubular Steel Columns under Axial Loading,” Advances in Structures, Balkema Press, pp. 877–882, 2003.
[11] | S. H. Cai, “A study on basic behavior and strength of concrete filled steel tubular short column,” Structural Institute of China Building Research Academy, 1984.
[12] | K. F. Tan, X. C. Pu, and S. H. Cai, “Study on mechanical properties of extra-strength concrete encased in steel tubes,” J. Building Struct., P. R. China, vol. 20, no. 1, pp. 10–15, 1999.
[13] | T. Yamamoto, J. Kawaguchi, and S. Morino, “Experimental Study of Scale Effects on the Compressive Behavior of Short Concrete-Filled Steel Tube Columns,” Composite Construction in Steel and Concrete IV, 2000.
[14] | L.-H. Han and G.-H. Yao, “Experimental behaviour of thin-walled hollow structural steel (HSS) columns filled with self-consolidating concrete (SCC),” Thin-Walled Structures, vol. 42, no. 9, pp. 1357–1377, Sep. 2004.
[15] | L.-H. Han and G.-H. Yao, “Influence of concrete compaction on the strength of concrete-filled steel RHS columns,” Journal of Constructional Steel Research, vol. 59, no. 6, pp. 751–767, Jun. 2003.
[16] | L.-H. Han and G.-H. Yao, “Behaviour of concrete-filled hollow structural steel (HSS) columns with pre-load on the steel tubes,” Journal of Constructional Steel Research, vol. 59, no. 12, pp. 1455–1475, Dec. 2003.
[17] | A. T. Beck, W. L. A. de Oliveira, S. De Nardim, and A. L. H. C. ElDebs, “Reliability-based evaluation of design code provisions for circular concrete-filled steel columns,” Engineering Structures, vol. 31, no. 10, pp. 2299–2308, Oct. 2009.
[18] | Z. Yu, F. Ding, and C. S. Cai, “Experimental behavior of circular concrete-filled steel tube stub columns,” Journal of Constructional Steel Research, vol. 63, no. 2, pp. 165–174, Feb. 2007.
[19] | K. Klöppel and W. Goder, “Traglastversuche mit ausbetonierten Stahlrohen und Aufstellung einer Bemessungsformel,” Der Stahlbau, Berlin, vol. 26, no. 1, Jan. 1957.
[20] | H. J. Salani and J. R. Sims, “Behavior of Mortar Filled Steel Tubes in Compression,” JP, vol. 61, no. 10, pp. 1271–1284, Oct. 1964.
[21] | N. J. Gardner and E. R. Jacobson, “Structural Behavior of Concrete Filled Steel Tubes,” JP, vol. 64, no. 7, pp. 404–413, Jul. 1967.
[22] | R. W. Furlong, “Strength of Steel-Encased Concrete Beam Columns,” Journal of the Structural Division, vol. 93, no. 5, pp. 113–124, 1967.
[23] | R. W. Furlong, “Design of Steel-Encased Concrete Beam-Columns,” Journal of the Structural Division, vol. 94, no. 1, pp. 267–282, 1968.
[24] | J. C. Chapman and P. K. Neogi, “Research on concrete filled tubular columns,” Engineering StructuresLaboratory Reports, Civil Engineering Department, Imperial College, May 1966.
[25] | R. B. Knowles and R. Park, “Strength of Concrete Filled Steel Tubular Columns,” Journal of the Structural Division, vol. 95, no. 12, pp. 2565–2588, 1969.
[26] | L.-H. Han and S.-Z. Yan, “Experimental Studies on the Strength with High Slenderness Ratio Concrete Filled Steel Tubular Columns,” Proceedings of the Sixth ASCCS International Conference on Steel-Concrete Composite Structures, Xiao, Y. and Mahin, S. A. (eds.), Los Angeles, California, March 22-24, 2000, Association for International Cooperation and Research in Steel-Concrete Composite Structures, Los Angeles, California, pp. 419–426, 2000.
[27] | K. Fujii, “Structural and Ultimate Behavior of Two Types of Mortar Filled Steel Tubes in Compression,” Steel-Concrete Composite Structures, Proceedings of the Fourth International Conference on Steel-Concrete Composite Structures, Javor, T. (ed.), Kosice, Slovakia, June 20-23, 1994, Association for International Cooperation and Research in Steel-Concrete Composite Structures, Expertcentrum, Bratislava, Slovakia, pp. 194–197, 1994.
[28] | Structural Stability Research Council, Task Group 20, “A Specification for the Design of Steel-Concrete Composite Columns ¦ American Institute of Steel Construction,” Engineering Journal, AISC, vol. 16, no. 4, pp. 101–115, 1979.
[29] | H. S. Saw and J. Y. R. Liew, “Assessment of current methods for the design of composite columns in buildings,” Journal of Constructional Steel Research, vol. 53, no. 2, pp. 121–147, Feb. 2000.
[30] | R. Bridge and M. D. O’Shea, “Local Buckling of Square Thin-Walled Steel Tubes Filled with Concrete,” Proceedings of the Fifth International Colloquium on Stability of Metal Structures (North American Session) -- Future Directions in Stability: Research and Design,, Lehigh University, Bethlehem, Pennsylvania, pp. 63–72, 1996.
[31] | S. Ghannam, Y. A. Jawad, and Y. Hunaiti, “Failure of lightweight aggregate concrete-filled steel tubular columns,” Steel and Composite Structures, vol. 4, no. 1, pp. 1–8, 2004.
[32] | B. Chen, L. Wang, U. Z. Ou, and L. Han, “Experimental study of stress-stain relation of eccentrically-loaded concrete-filled steel tubular columns,” Engineering Mechanics, 2003.
[33] | J. Zeghiche and K. Chaoui, “An experimental behaviour of concrete-filled steel tubular columns,” Journal of Constructional Steel Research, vol. 61, no. 1, pp. 53–66, Jan. 2005.
[34] | P. K. Neogi, H. K. Sen, and J. C. Chapman, “Concrete-Filled Tubular Steel Columns Under Eccentric Loading,” The Structural Engineer, vol. 47, no. 5, pp. 187–195, 1969.
[35] | B. V. Rangan and M. Joyce, “Strength of Eccentrically Loaded Slender Steel Tubular Columns Filled With High-Strength Concrete,” SJ, vol. 89, no. 6, pp. 676–681, Nov. 1992.
[36] | D. Liu and W.-M. Gho, “Axial load behaviour of high-strength rectangular concrete-filled steel tubular stub columns,” Thin-Walled Structures, vol. 43, no. 8, pp. 1131–1142, Aug. 2005.
[37] | D. Liu, W.-M. Gho, and J. Yuan, “Ultimate capacity of high-strength rectangular concrete-filled steel hollow section stub columns,” Journal of Constructional Steel Research, vol. 59, no. 12, pp. 1499–1515, Dec. 2003.
[38] | L.-H. Guo, S.-M. Zhang, and W.-J. Kim, “Elastic and elastic-plastic buckling behavior of SHS steel tube filled with concrete,” Harbin Gongye Daxue Xuebao/Journal of Harbin Institute of Technology, vol. 38, no. 8, pp. 1350–1354, 2006.
[39] | F. Zhou and B. Young, “Tests of concrete-filled aluminum stub columns,” Thin-Walled Structures, vol. 46, no. 6, pp. 573–583, Jun. 2008.
[40] | M. Tomii and K. Sakino, “Experimental studies on the ultimate moment of concrete filled square steel tubular beam-columns.,” Transactions of the Architectural Institute of Japan, no. 275, pp. 55–65, 1979.
[41] | M. Tomii and K. Sakino, “Elasto-Plastic Behavior of Concrete Filled Square Steel Tubular Beam-Columns,” Transactions of the Architectural Institute of Japan, no. 280, pp. 111–120, 1979.
[42] | M. Tomii and K. Sakino, “Experimental Studies on Concrete Filled Square Steel Tubular Beam-Columns Subjected to Monotonic Shearing Force and Constant Axial Force,” Transactions of the Architectural Institute of Japan, no. 281, pp. 81–90, 1979.
[43] | M. Grauers, “Composite columns of hollow steel sections filled with high strength concrete,” Göteborg, Chalmers Univ. of Technology, Diss. : 1993, 1993.
[44] | E. Inai and K. Sakino, “Simulation of Flexural Behavior of Square Concrete Filled Steel Tubular Columns,” Proceedings of the Third Joint Technical Coordinating Committee Meeting, U.S.-Japan Cooperative Research Program, Phase 5: Composite and Hybrid Structures, Hong Kong, National Science Foundation, Arlington, Virginia., 1996.
[45] | H. Nakahara and K. Sakino, “Axial Compressive and Uniform Bending Tests of High Strength Concrete Filled Square Steel Tubular Columns,” Proceedings of the Fifth Pacific Structural Steel Conference, Seoul, Korea, pp. 943–948, 1998.
[46] | A. Varma, “Seismic behavior, analysis, and design of high strength square concrete filled steel tube (CFT) columns,” 2000.
[47] | Y. Q. Lu and D. J. L. Kennedy, “The flexural behaviour of concrete-filled hollow structural sections,” Can. J. Civ. Eng., vol. 21, no. 1, pp. 111–130, Feb. 1994.
[48] | D. Lam and C. A. Williams, “Experimental study on concrete filled square hollow sections,” Steel and Composite Structures, vol. 4, no. 2, pp. 95–112, 2004.
[49] | R. Q. Bridge, “Concrete Filled Steel Tubular Columns,” University of Sydney, Department of Civil Engineering, Research Report No. R283, 1976.
[50] | H. Shakir-Khalil and Z. Zeghiche, “Experimental Behaviour of Concrete-Filled Rolled Rectangular Hollow-Section Columns,” The Structural Engineer, vol. 67, no. 19, pp. 345–353, 1989.
[51] | H. Shakir-Khalil and M. Mouli, “Further Tests on Concrete-Filled Rectangular Hollow-Section Columns,” The Structural Engineer, vol. 68, no. 20, pp. 405–413, 1990.
[52] | R. Bergmann, “Load Introduction in Composite Columns Filled With High Strength Concrete,” Tubular Structures VI, Proceedings of the Sixth International Symposium on Tubular Structures, Grundy, P., Holgate, A., and Wong, B. (eds.), Melbourne, Australia, 14-16 December 1994, A. A. Balkema, Rotterdam, The Netherlands, pp. 373–380, 1994.
[53] | S. P. Schneider, “Axially Loaded Concrete-Filled Steel Tubes,” Journal of Structural Engineering, vol. 124, no. 10, pp. 1125–1138, Oct. 1998.
[54] | J. Chung, C. Matsui, and K. Tsuda, “Simplified design formula of slender concrete filled steel tubular beam-columns,” Structural Engineering and Mechanics, vol. 12, no. 1, pp. 71–84, Jul. 2001.
[55] | H. Nakahara and K. Sakino, “Practical Analysis for High Strength CFT Columns under Eccentric Compression,” Proceedings of the Sixth ASCCS International Conference on Steel-Concrete Composite Structures, Xiao, Y. and Mahin, S. A. (eds.), Los Angeles, California, March 22-24, 2000, Association for International Cooperation and Research in Steel-Concrete Composite Structures, Los Angeles, California, 2000.
[56] | H. Shakir-Khalil and A. Al-Rawdan, “Behaviour of Asymmetrically Loaded Concrete-Filled Tubular Columns,” Tubular Structures VII, Proceedings of the Seventh International Symposium on Tubular Structures, Farkas J. and Jarmai, K. (eds.), University of Miskolc, Hungary, pp. 363–370, 1996.
[57] | M. Mursi and B. Uy, “Strength of Concrete Filled Steel Box Columns Incorporating Interaction Buckling,” Journal of Structural Engineering, vol. 129, no. 5, pp. 626–639, May 2003.
[58] | L. Guo and S. Zhang, “Behavior of concrete-filled RHS steel tubes subjected to axial compression combined with bi-axial bending moment,” Proceedings of the 3rd International Conference on Steel and Composite Structures (ICSCS07), Taylor & Francis, Manchester, UK., 2007.
[59] | W. D. Wang, L. T. Han, and J. T. You, “Experimental studies on hysteretic behaviors of steel beam to concrete filled SHS column connections with stiffening ring,” China Civil Engineering Journal, vol. 39, no. 9, pp. 17–25, 2006.
[60] | A. Kuranovas, “Influence of interaction between hollow concrete‐filled steel tubes components to their strength,” Proc. of an 8th International Conference on Steel‐Concrete Composite and Hybrid Structures. Harbin, pp. 155–167, 2006.
[61] | L.-H. Han, Z. Tao, and W. Liu, “Effects of Sustained Load on Concrete-Filled Hollow Structural Steel Columns,” Journal of Structural Engineering, vol. 130, no. 9, pp. 1392–1404, Sep. 2004.
[62] | M. Elchalakani, X. L. Zhao, and R. H. Grzebieta, “Concrete-filled circular steel tubes subjected to pure bending,” Journal of Constructional Steel Research, vol. 57, no. 11, pp. 1141–1168, Nov. 2001.
[63] | P. Guiaux and J. Janss, “Buckling behavior of columns made with steel tubes and filled with concrete,” CIDECT Issue 70/42/E, No. MT 65, 1970.
[64] | S. Cai and Z. Jiao, “Behavior and Ultimate Strength of Short Concrete-Filled Steel Tubular Columns.,” Journal of Building Structures, pp. 13–29, 1984.
[65] | S. H. Cai and W. L. Gu, “Behavior and Ultimate Strength of Long Concrete-Filled Steel Tubular Columns,” Journal of Building Structures, pp. 32–40, 1985.
[66] | K. Sakino, M. Tomii, and K. Watanabe, “Sustaining Load Capacity of Plain Concrete Stub Columns Confined by Circular Steel Tube,” Proceedings 1st ASCCS International Conference on Steel-Concrete Composite Structures, Harbin, China, 112–118. Salani, H. R. and Sims, J. R. (1964). “Behavior of Mortar Filled Steel Tubes in Compression,” Journal of the American Concrete Institute, vol. 61, no. 10, pp. 1271–1283, 1985.
[67] | C. Y. Lin, “Axial Capacity of Concrete Infilled Cold-Formed Steel Columns,” Ninth International Specialty Conference on Cold-Formed Steel Structures, St. Louis, Missouri, U.S.A., pp. 443–457, 1988.
[68] | S.-H. Cai, “Influence of Moment Distribution Diagram on Load-Carrying Capacity of Concrete-Filled Steel Tubular Columns,” Proceedings of the Third International Conference on Steel-Concrete Composite Structures, Wakabayashi, M. (ed.), Fukuoka, Japan, September 26-29, 1991, Association for International Cooperation and Research in Steel-Concrete Composite Structures, pp. 113–118, 1991.
[69] | L. K. Luksha and A. P. Nesterovich, “Strength of Tubular Concrete Cylinders under Combined Loading,” Proceedings of 3rd International Conference on Steel-Concrete Composite Structures, Fukuoka, Japan, pp. 67–71, 1991.
[70] | K. Masuo, M. Adachi, K. Kawabata, M. Kobayashi, and M. Konishi, “Buckling Behavior of Concrete Filled Circular Steel Tubular Columns Using Light-Weight Concrete,” Proceedings 3rd ASCCS International Conference on Composite Construction, Fukuoka, Japan, pp. 95–100, 1991.
[71] | J. R. Kenny, D. A. Bruce, and R. Bjorhovde, “Removal of Yield Stress Limitation for Composite Tubular Columns,” Engineering Journal, AISC, vol. 31, no. 1, pp. 1–11, 1994.
[72] | C. Matsui and K. Tsuda, “Strength And Behavior Of Slender Concrete Filled Steel Tubular Columns,” Proceedings of The Second International Symposium on Civil Infrastructure Systems, P. T. Y. Chang, L. W. Lu, and L. Wei, eds., Hong Kong, China., 1996.
[73] | A. E. Kilpatrick and B. V. Rangan, “Tests on High-Strength Concrete-Filled Steel Tubular Columns,” SJ, vol. 96, no. 2, pp. 268–274, Mar. 1999.
[74] | M. Johansson, C. Claeson, K. Gylltoft, and M. Akesson, “Structural Behavior of Circular Composite Columns Under Various Means of Load Application,” Composite and Hybrid Structures, Proceedings of the Sixth ASCCS International Conference on Steel-Concrete Composite Structures, Los Angeles, California, pp. 427–434, 2000.
[75] | M. D. O’Shea and R. Q. Bridge, “Design of Circular Thin-Walled Concrete Filled Steel Tubes,” Journal of Structural Engineering, vol. 126, no. 11, pp. 1295–1303, Nov. 2000.
[76] | M. Johansson and K. Gylltoft, “Mechanical Behavior of Circular Steel–Concrete Composite Stub Columns,” Journal of Structural Engineering, vol. 128, no. 8, pp. 1073–1081, Aug. 2002.
[77] | B. Chen and H. Hikosaka, “Eccentricity Ratio Effect on the Behavior of Eccentrically Loaded CFST Columns,” Proceedings ASSCCA’03 International Conference Advances in Structures (ASCCS-7), Sydney, Australia, pp. 973–978, 2003.
[78] | S. R. Gopal and P. D. Manoharan, “Structural Behavior of Slender Steel Tubular Columns Infilled with Fibre Reinforced Concrete,” Proceedings ASSCCA’03 International Conference Advances in Structures (ASCCS-7), Sydney, Australia, pp. 871–875, 2003.
[79] | G. Giakoumelis and D. Lam, “Axial capacity of circular concrete-filled tube columns,” Journal of Constructional Steel Research, vol. 60, no. 7, pp. 1049–1068, Jul. 2004.
[80] | K. Sakino, H. Nakahara, S. Morino, and I. Nishiyama, “Behavior of Centrally Loaded Concrete-Filled Steel-Tube Short Columns,” Journal of Structural Engineering, vol. 130, no. 2, pp. 180–188, Feb. 2004.
[81] | Q. Yu, Z. Tao, and Y.-X. Wu, “Experimental behaviour of high performance concrete-filled steel tubular columns,” Thin-Walled Structures, vol. 46, no. 4, pp. 362–370, Apr. 2008.
[82] | S.-H. Lee, B. Uy, S.-H. Kim, Y.-H. Choi, and S.-M. Choi, “Behavior of high-strength circular concrete-filled steel tubular (CFST) column under eccentric loading,” Journal of Constructional Steel Research, vol. 67, no. 1, pp. 1–13, Jan. 2011.
[83] | G. Muciaccia, F. Giussani, G. Rosati, and F. Mola, “Response of self-compacting concrete filled tubes under eccentric compression,” Journal of Constructional Steel Research, vol. 67, no. 5, pp. 904–916, May 2011.
[84] | J. M. Portolés, M. L. Romero, J. L. Bonet, and F. C. Filippou, “Experimental study of high strength concrete-filled circular tubular columns under eccentric loading,” Journal of Constructional Steel Research, vol. 67, no. 4, pp. 623–633, Apr. 2011.
[85] | M. Dundu, “Compressive strength of circular concrete filled steel tube columns,” Thin-Walled Structures, vol. 56, pp. 62–70, Jul. 2012.
[86] | Y. F. Yang and L. H. Han, “Concrete filled steel tube (CFST) columns subjected to concentrically partial compression,” Thin-Walled Structures, vol. 50, no. 1, pp. 147–156, Jan. 2012.
[87] | X. Chang, L. Fu, H.-B. Zhao, and Y.-B. Zhang, “Behaviors of axially loaded circular concrete-filled steel tube (CFT) stub columns with notch in steel tubes,” Thin-Walled Structures, vol. 73, pp. 273–280, Dec. 2013.
[88] | S. Guler, A. Çopur, and M. Aydogan, “Axial capacity and ductility of circular UHPC-filled steel tube columns,” Magazine of Concrete Research, vol. 65, no. 15, pp. 898–905, Aug. 2013.
[89] | J. M. Portolés, E. Serra, and M. L. Romero, “Influence of ultra-high strength infill in slender concrete-filled steel tubular columns,” Journal of Constructional Steel Research, vol. 86, pp. 107–114, Jul. 2013.
[90] | T. Ekmekyapar and B. J. M. AL-Eliwi, “Experimental behaviour of circular concrete filled steel tube columns and design specifications,” Thin-Walled Structures, vol. 105, pp. 220–230, Aug. 2016.
[91] | M. L. Romero, C. Ibañez, A. Espinos, J. M. Portolés, and A. Hospitaler, “Influence of Ultra-high Strength Concrete on Circular Concrete-filled Dual Steel Columns,” Structures, vol. 9, pp. 13–20, Feb. 2017.
[92] | T. Fujimoto, A. Mukai, I. Nishiyama, and K. Sakino, “Behavior of Eccentrically Loaded Concrete-Filled Steel Tubular Columns,” Journal of Structural Engineering, vol. 130, no. 2, pp. 203–212, Feb. 2004.
[93] | G. Li, D. Liu, Z. Yang, and C. Zhang, “Flexural behavior of high strength concrete filled high strength square steel tube,” Journal of Constructional Steel Research, vol. 128, pp. 732–744, Jan. 2017.
[94] | L.-H. Han and Y.-F. Yang, “Analysis of thin-walled steel RHS columns filled with concrete under long-term sustained loads,” Thin-Walled Structures, vol. 41, no. 9, pp. 849–870, Sep. 2003.
[95] | Z. Tao, L.-H. Han, and D.-Y. Wang, “Experimental behaviour of concrete-filled stiffened thin-walled steel tubular columns,” Thin-Walled Structures, vol. 45, no. 5, pp. 517–527, May 2007.
[96] | S. Zhang and L. Guo, “Behaviour of High Strength Concrete-Filled Slender RHS Steel Tubes,” Advances in Structural Engineering, vol. 10, no. 4, pp. 337–351, Aug. 2007.
[97] | D. Hernández-Figueirido, M. L. Romero, J. L. Bonet, and J. M. Montalvá, “Influence of Slenderness on High-Strength Rectangular Concrete-Filled Tubular Columns with Axial Load and Nonconstant Bending Moment,” Journal of Structural Engineering, vol. 138, no. 12, pp. 1436–1445, Dec. 2012.
[98] | D. Hernández-Figueirido, M. L. Romero, J. L. Bonet, and J. M. Montalvá, “Ultimate capacity of rectangular concrete-filled steel tubular columns under unequal load eccentricities,” Journal of Constructional Steel Research, vol. 68, no. 1, pp. 107–117, Jan. 2012.
[99] | X. Qu, Z. Chen, and G. Sun, “Experimental study of rectangular CFST columns subjected to eccentric loading,” Thin-Walled Structures, vol. 64, pp. 83–93, Mar. 2013.
[100] | F. Ding, C. Fang, Y. Bai, and Y. Gong, “Mechanical performance of stirrup-confined concrete-filled steel tubular stub columns under axial loading,” Journal of Constructional Steel Research, vol. 98, pp. 146–157, Jul. 2014.
[101] | F. Aslani, B. Uy, Z. Tao, and F. Mashiri, “Behaviour and design of composite columns incorporating compact high-strength steel plates,” Journal of Constructional Steel Research, vol. 107, pp. 94–110, Apr. 2015.
[102] | Y. Du, Z. Chen, and M.-X. Xiong, “Experimental behavior and design method of rectangular concrete-filled tubular columns using Q460 high-strength steel,” Construction and Building Materials, vol. 125, pp. 856–872, Oct. 2016.
[103] | Y. Du, Z. Chen, and Y. Yu, “Behavior of rectangular concrete-filled high-strength steel tubular columns with different aspect ratio,” Thin-Walled Structures, vol. 109, pp. 304–318, Dec. 2016.
[104] | M. Dundu, “Column buckling tests of hot-rolled concrete filled square hollow sections of mild to high strength steel,” Engineering Structures, vol. 127, pp. 73–85, Nov. 2016.
[105] | H.-J. Lee, I.-R. Choi, and H.-G. Park, “Eccentric Compression Strength of Rectangular Concrete-Filled Tubular Columns Using High-Strength Steel Thin Plates,” Journal of Structural Engineering, vol. 143, no. 5, p. 04016228, May 2017.
[106] | Y. Du, Z. Chen, Y.-B. Wang, and J. Y. Richard Liew, “Ultimate resistance behavior of rectangular concrete-filled tubular beam-columns made of high-strength steel,” Journal of Constructional Steel Research, vol. 133, pp. 418–433, Jun. 2017.
[107] | M. Khan, B. Uy, Z. Tao, and F. Mashiri, “Concentrically loaded slender square hollow and composite columns incorporating high strength properties,” Engineering Structures, vol. 131, pp. 69–89, Jan. 2017.
[108] | M. Khan, B. Uy, Z. Tao, and F. Mashiri, “Behaviour and design of short high-strength steel welded box and concrete-filled tube (CFT) sections,” Engineering Structures, vol. 147, pp. 458–472, Sep. 2017.
[109] | L.-H. Han, “Tests on stub columns of concrete-filled RHS sections,” Journal of Constructional Steel Research, vol. 58, no. 3, pp. 353–372, Mar. 2002.
[110] | Y. Cheng, F. Xu, Z. Xu, and X. Xu, “Experimental research on dynamic behaviour of basic concrete filled steel tubular elements,” Proceedings 2nd ASCCS International Conference on Steel-Concrete Composite Structures, Harbin, China, pp. 137–144, 1988.
[111] | Z. Wang and S. Yang, “Experimental research of comprehensive strength and comprehensive modulus of elasticity of concrete filled steel tube,” Proceedings 1st ASCCS International Conference on Steel-Concrete Composite Structures, Harbin, China, pp. 74–80, 1985.
[112] | S.-T. Zhong, “High-rise buildings of concrete filled steel tubular structures,” Heilongjiang Science and Technology Publishing House, P. R. China, 1999.
[113] | S.-T. Zhong and S.-M. Zhang, “Application and development of concrete-filled steel tubes (CFST) in high rise buildings,” Advances in Structural Engineering, vol. 2, no. 2, pp. 149–159, 1999.
[114] | G. Z. Tang, B. Q. Zhao, H. X. Zhu, and Shen X.M., “Study on the fundamental structural behaviour of concrete filled steel tubular columns,” Journal of Building Structures, China, pp. 13–31, 1982.
[115] | S. Zhong and Y. Wang, “Mechanical properties and design method of load-carrying capacity of CFST under compression,” Journal of Harbin University of Civil Engineering and Architecture, Harbin, China, pp. 1–33, 1978.
[116] | Y. Pan and J. H. Liang, “The effect of local welding on the behavior of concrete filled steel tubular columns under axial compression,” Proceedings 2nd ASCCS International Conference on Steel-Concrete Composite Structures, Harbin, China, pp. 131–136, 1988.
[117] | W. Gu, S. Cai, and W. Feng, “Research on the behavior and load-carrying capacity of high-strength CFST columns under eccentric loading,” Science of Construction, China, vol. 3, pp. 8–12, 1993.
[118] | C. Baochun and H. Hiroshi, “Eccentricity ratio effect on the behavior of eccentrically loaded CFST columns,” Proceedings ASSCCA’03 International Conference Advances in Structures (ASCCS-7), Sydney, Australia, pp. 871–875, 2003.
[119] | S. Zhon, “Research of confining load of CFST under eccentric loading,” Journal of Harbin University of Civil Engineering and Architecture, pp. 1–18, 1983.
[120] | B. Uy, “Ductility and strength of thin-walled concrete filled box columns,” Proceedings International Conference on Composite Construction - Conventional and Innovative, Innsbruck, pp. 801–806, 1997.
[121] | Z. Wei and L. Han, “Research on the bearing capacity of early-strength concrete filled square steel tube,” Proceedings 6th ASCCS Conference; Composite and Hybrid Structures, Vol. 1, Los Angeles, pp. 395–402, 2000.
[122] | S. Zhang, L. Guo, Y. Wang, and H. Tian, “Experimental research and theoretical analysis on high-strength concrete-filled SHS steel tubes subjected to eccentric load,” Journal of Building Structures, China, vol. 25, no. 1, pp. 17–24, 2004.
[123] | L. Guo, “Theoretical and experimental reearch on the behavior of concrete-filled rectangular hollow section steel tubes,” PhD thesis, Harbin Institute of Technology, Harbin, China, 2006.
[124] | D. Liu, “Behaviour of high strength rectangular concrete-filled steel hollow section columns under eccentric loading,” Thin-Walled Structures, vol. 42, no. 12, pp. 1631–1644, Dec. 2004.
[125] | Z. Zhang, “Experimental research on short filled concrete square steel tube columns under axial compressive load,” Masters thesis, Harbin University of Technology, Harbin, China, 1984.
[126] | X. Lu, Y. Yu, and Y. Chen, “Studies on the behavior of concrete-filled rectangular tubular short column: 1 Experiment,” Building Structures, China, vol. 29, no. 10, pp. 41–43, 1999.
[127] | D. Liu, “Tests on high-strength rectangular concrete-filled steel hollow section stub columns,” Journal of Constructional Steel Research, vol. 61, no. 7, pp. 902–911, Jul. 2005.
[128] | Z. Ye, “Conpressive behavior of high-strength concrete-filled square and rectangular steel tubes,” Masters thesis, Harbin Institute of Technology, Harbin, China, 2001.
[129] | S. Zhang and M. Zhou, “Stress-strain behavior of concrete-filled square steel tubes,” Proceedings 6th ASCCS Conference; Composite and Hybrid Structures, Vol. 1, Los Angeles, pp. 403–410, 2000.
[130] | L. Guo, S. Zhang, Y. Wang, and J. Liu, “Analytical and experimental research on axially loaded slender HSC filled RHS steel tubular columns,” Industrial Construction, China, vol. 35, no. 3, pp. 75–79, 2005.
[131] | L. Luo, “Experimental research on long filled concrete square steel tube columns under axial compressive load,” Masters thesis, Zheng Zhou University of Technology, 1986.
[132] | M. Mursi and B. Uy, “Strength of slender concrete filled high strength steel box columns,” Journal of Constructional Steel Research, vol. 60, no. 12, pp. 1825–1848, Dec. 2004.
[133] | H. G. L. Prion and J. Boehme, “Beam-column behaviour of steel tubes filled with high strength concrete,” Can. J. Civ. Eng., vol. 21, no. 2, pp. 207–218, Apr. 1994.
[134] | B. Uy, “Strength of short concrete filled high strength steel box columns,” Journal of Constructional Steel Research, vol. 57, no. 2, pp. 113–134, Feb. 2001.
[135] | Z. Vrcelj and B. Uy, “Behaviour and Design of Steel Square Hollow Sections Filled With High Strength Concrete,” Australian Journal of Structural Engineering, vol. 3, no. 3, pp. 153–170, Jan. 2002.
[136] | M.-X. Xiong, D.-X. Xiong, and J. Y. R. Liew, “Axial performance of short concrete filled steel tubes with high- and ultra-high- strength materials,” Engineering Structures, vol. 136, pp. 494–510, Apr. 2017.
[137] | M.-X. Xiong, D.-X. Xiong, and J. Y. R. Liew, “Behaviour of steel tubular members infilled with ultra high strength concrete,” Journal of Constructional Steel Research, vol. 138, no. Supplement C, pp. 168–183, Nov. 2017.
[138] | M.-X. Xiong, D.-X. Xiong, and J. Y. R. Liew, “Flexural performance of concrete filled tubes with high tensile steel and ultra-high strength concrete,” Journal of Constructional Steel Research, vol. 132, pp. 191–202, May 2017.
[139] | Y. Ye, L.-H. Han, T. Sheehan, and Z.-X. Guo, “Concrete-filled bimetallic tubes under axial compression: Experimental investigation,” Thin-Walled Structures, vol. 108, pp. 321–332, Nov. 2016.
[140] | A. Zhu, X. Zhang, H. Zhu, J. Zhu, and Y. Lu, “Experimental study of concrete filled cold-formed steel tubular stub columns,” Journal of Constructional Steel Research, vol. 134, pp. 17–27, Jul. 2017.
[141] | L. Zhu et al., “Large diameter concrete-filled high strength steel tubular stub columns under compression,” Thin-Walled Structures, vol. 108, pp. 12–19, Nov. 2016.
[142] | D. M. Lue, J.-L. Liu, and T. Yen, “Experimental study on rectangular CFT columns with high-strength concrete,” Journal of Constructional Steel Research, vol. 63, no. 1, pp. 37–44, Jan. 2007.
[143] | J. Y. R. Liew, M. Xiong, and D. Xiong, “Design of Concrete Filled Tubular Beam-columns with High Strength Steel and Concrete,” Structures, vol. 8, pp. 213–226, Nov. 2016.
[144] | D. Liu, “Behaviour of eccentrically loaded high-strength rectangular concrete-filled steel tubular columns,” Journal of Constructional Steel Research, vol. 62, no. 8, pp. 839–846, Aug. 2006.
[145] | B. Evirgen, A. Tuncan, and K. Taskin, “Structural behavior of concrete filled steel tubular sections (CFT/CFSt) under axial compression,” Thin-Walled Structures, vol. 80, pp. 46–56, Jul. 2014.
[146] | S. Chen, R. Zhang, L.-J. Jia, J.-Y. Wang, and P. Gu, “Structural behavior of UHPC filled steel tube columns under axial loading,” Thin-Walled Structures, vol. 130, pp. 550–563, Sep. 2018.
[147] | C. Ibañez, D. Hernández-Figueirido, and A. Piquer, “Shape effect on axially loaded high strength CFST stub columns,” Journal of Constructional Steel Research, vol. 147, pp. 247–256, Aug. 2018.
[148] | G. Li, B. Chen, Z. Yang, and Y. Feng, “Experimental and numerical behaviour of eccentrically loaded high strength concrete filled high strength square steel tube stub columns,” Thin-Walled Structures, vol. 127, pp. 483–499, Jun. 2018.
[149] | J.-Y. Zhu and T.-M. Chan, “Experimental investigation on octagonal concrete filled steel stub columns under uniaxial compression,” Journal of Constructional Steel Research, vol. 147, pp. 457–467, Aug. 2018.
[150] | B. Uy, “Local and post-local buckling of concrete filled steel welded box columns,” Journal of Constructional Steel Research, vol. 47, no. 1, pp. 47–72, Aug. 1998.
[151] | B. Uy, “Strength of Concrete Filled Steel Box Columns Incorporating Local Buckling,” Journal of Structural Engineering, vol. 126, no. 3, pp. 341–352, Mar. 2000.
[152] | Z. Tao, B. Uy, L.-H. Han, and Z.-B. Wang, “Analysis and design of concrete-filled stiffened thin-walled steel tubular columns under axial compression,” Thin-Walled Structures, vol. 47, no. 12, pp. 1544–1556, Dec. 2009.
[153] | C. Ibañez, M. L. Romero, A. Espinos, J. M. Portolés, and V. Albero, “Ultra-high Strength Concrete on Eccentrically Loaded Slender Circular Concrete-filled Dual Steel Columns,” Structures, vol. 12, no. Supplement C, pp. 64–74, Nov. 2017.
[154] | Y. Wang, P. Chen, C. Liu, and Y. Zhang, “Size effect of circular concrete-filled steel tubular short columns subjected to axial compression,” Thin-Walled Structures, vol. 120, no. Supplement C, pp. 397–407, Nov. 2017.
[155] | L. Guo, S. Zhang, W.-J. Kim, and G. Ranzi, “Behavior of square hollow steel tubes and steel tubes filled with concrete,” Thin-Walled Structures, vol. 45, no. 12, pp. 961–973, Dec. 2007.
[156] | Z. Tao, L.-H. Han, and D.-Y. Wang, “Strength and ductility of stiffened thin-walled hollow steel structural stub columns filled with concrete,” Thin-Walled Structures, vol. 46, no. 10, pp. 1113–1128, Oct. 2008.
[157] | M. V. Chitawadagi, M. C. Narasimhan, and S. M. Kulkarni, “Axial strength of circular concrete-filled steel tube columns — DOE approach,” Journal of Constructional Steel Research, vol. 66, no. 10, pp. 1248–1260, Oct. 2010.
[158] | Z. Tao, L.-H. Han, and Z.-B. Wang, “Experimental behaviour of stiffened concrete-filled thin-walled hollow steel structural (HSS) stub columns,” Journal of Constructional Steel Research, vol. 61, no. 7, pp. 962–983, Jul. 2005.
[159] | K. Cederwall, B. Engstrom, and M. Grauers, “High-Strength Concrete Used in Composite Columns,” SP, vol. 121, pp. 195–214, Nov. 1990.
[160] | I. Nishiyama et al., “Summary of research on concrete-filled structural steel tube column system carried out under the U.S.-Japan cooperative research on composite and hybrid structures.” Building Research Institute, Ibaraki Prefecture, Japan., 2002.
[161] | Varma Amit H., Ricles James M., Sause Richard, and Lu Le-Wu, “Experimental Behavior of High Strength Square Concrete-Filled Steel Tube Beam-Columns,” Journal of Structural Engineering, vol. 128, no. 3, pp. 309–318, Mar. 2002.
[162] | J. Chen and W. Jin, “Experimental investigation of thin-walled complex section concrete-filled steel stub columns,” Thin-Walled Structures, vol. 48, no. 9, pp. 718–724, Sep. 2010.
[163] | S.-H. Lee, Y.-H. Choi, Y.-H. Kim, and S.-M. Choi, “Structural performance of welded built-up square CFST stub columns,” Thin-Walled Structures, vol. 52, pp. 12–20, Mar. 2012.
[164] | S. Lin, Y.-G. Zhao, and L. He, “Stress paths of confined concrete in axially loaded circular concrete-filled steel tube stub columns,” Engineering Structures, vol. 173, pp. 1019–1028, Oct. 2018.
[165] | L. H. Han, “Theoretical analyses and experimental reserches for the behaviors of high strength concrete filleds,” Industrial Construction, China, vol. 11, pp. 39–44, 1997.
[166] | Y. Du, Z. Chen, J. Y. Richard Liew, and M.-X. Xiong, “Rectangular concrete-filled steel tubular beam-columns using high-strength steel: Experiments and design,” Journal of Constructional Steel Research, vol. 131, pp. 1–18, Apr. 2017.
[167] | E. Ellobody, B. Young, and D. Lam, “Behaviour of normal and high strength concrete-filled compact steel tube circular stub columns,” Journal of Constructional Steel Research, vol. 62, no. 7, pp. 706–715, Jul. 2006.
[168] | L.-H. Han, G.-H. Yao, and X.-L. Zhao, “Tests and calculations for hollow structural steel (HSS) stub columns filled with self-consolidating concrete (SCC),” Journal of Constructional Steel Research, vol. 61, no. 9, pp. 1241–1269, Sep. 2005.
[169] | L.-H. Han, “Tests on Concrete Filled Steel Tubular Columns with High Slenderness Ratio,” Advances in Structural Engineering, vol. 3, no. 4, pp. 337–344, Oct. 2000.
[170] | Y. Bong Kwon, S. Jung Seo, and D. Won Kang, “Prediction of the squash loads of concrete-filled tubular section columns with local buckling,” Thin-Walled Structures, vol. 49, no. 1, pp. 85–93, Jan. 2011.
[171] | X. Zhou, T. Mou, H. Tang, and B. Fan, “Experimental Study on Ultrahigh Strength Concrete Filled Steel Tube Short Columns under Axial Load,” Advances in Materials Science and Engineering, 2017.
[172] | S. R. Gopal and P. D. Manoharan, “Experimental behaviour of eccentrically loaded slender circular hollow steel columns in-filled with fibre reinforced concrete,” Journal of Constructional Steel Research, vol. 62, no. 5, pp. 513–520, May 2006.
[173] | Y. Lu, N. Li, S. Li, and H. Liang, “Behavior of steel fiber reinforced concrete-filled steel tube columns under axial compression,” Construction and Building Materials, vol. 95, pp. 74–85, Oct. 2015.