## C_CFST
No | Speciment | D (mm) | t (mm) | Le (mm) | fy (MPa) | fc (MPa) | N Test (kN)
1 | 1a | 168.8 | 2.64 | 305 | 302.4 | 18.2 | 1326
2 | 2a | 168.8 | 2.64 | 305 | 302.4 | 34.7 | 1219
3 | 3a | 169.3 | 2.62 | 305 | 338.1 | 37.1 | 1308
4 | 4a | 169.3 | 2.62 | 305 | 338.1 | 34.1 | 1330
5 | 5a | 168.3 | 3.6 | 305 | 288.4 | 27 | 1557
6 | 6a | 168.3 | 3.6 | 305 | 288.4 | 33.3 | 1432
7 | 6b | 168.3 | 3.6 | 305 | 288.4 | 33.3 | 1463
8 | 7a | 168.8 | 5 | 305 | 200.2 | 33.4 | 1966
9 | 7b | 168.8 | 5 | 305 | 200.2 | 33.4 | 1970
10 | 8a | 168.8 | 5 | 305 | 200.2 | 27.9 | 1984
11 | 8b | 168.8 | 5 | 305 | 200.2 | 27.9 | 1984
12 |  | 114.3 | 3.5 | 229 | 350 | 33.4 | 969
13 |  | 114.3 | 4.5 | 229 | 339 | 33.4 | 1069
14 | L-20-1 | 178 | 9 | 360 | 283.3141185 | 22.163029 | 2922.382
15 | L-20-2 | 178 | 9 | 360 | 283.3141185 | 22.163029 | 2853.735
16 | H-20-1 | 178 | 9 | 360 | 283.3141185 | 45.4047895 | 3216.581
17 | H-20-2 | 178 | 9 | 360 | 283.3141185 | 45.4047895 | 3177.355
18 | L-32-1 | 179 | 5.5 | 360 | 248.500511 | 22.163029 | 1814.23
19 | L-32-2 | 179 | 5.5 | 360 | 248.500511 | 23.928226 | 1814.23
20 | H-32-1 | 179 | 5.5 | 360 | 248.500511 | 43.6395925 | 2039.783
21 | H-32-2 | 179 | 5.5 | 360 | 248.500511 | 43.6395925 | 2029.977
22 | L-58-1 | 174 | 3 | 360 | 265.956348 | 23.928226 | 1314.091
23 | L-58-2 | 174 | 3 | 360 | 265.956348 | 23.928226 | 1304.284
24 | H-58-1 | 174 | 3 | 360 | 265.956348 | 45.698989 | 1608.291
25 | H-58-2 | 174 | 3 | 360 | 265.956348 | 45.698989 | 1676.937
26 | SB 1 | 159 | 5.07 | 477 | 381.5 | 41.5 | 2230
27 | SB 2 | 630 | 7 | 1890 | 291.4 | 36 | 16650
28 | SB 6 | 630 | 7.61 | 1890 | 349.5 | 35 | 18000
29 | SB 7 | 630 | 8.44 | 1890 | 350 | 34.5 | 18600
30 | SB 3 | 630 | 10.21 | 1890 | 323.3 | 38.4 | 20500
31 | SB 4 | 630 | 11.6 | 1890 | 347.2 | 46 | 24400
32 | SB 8 | 720 | 8.3 | 2160 | 312 | 15 | 15000
33 | SB 5 | 820 | 8.93 | 2460 | 331 | 45 | 33600
34 | SB 9 | 1020 | 9.64 | 3060 | 336 | 16.9 | 30000
35 | SB 10 | 1020 | 13.25 | 3060 | 368.7 | 28.9 | 46000
36 | 1-3Y6 | 165 | 4.5 | 660 | 254.4 | 33.2 | 1647
37 | 2-3Y4 | 114 | 4.5 | 456 | 271 | 33.2 | 1033
38 | 3-3Y3 | 88.5 | 4 | 354 | 232 | 33.2 | 602
39 | 4-3Y2 | 60 | 3.5 | 240 | 223 | 33.2 | 334
40 | 5-3Y1.5 | 48 | 3.5 | 192 | 304 | 33.2 | 273
41 | No. 2 | 131.76 | 2.38 | 264 | 235 | 17.4 | 535
42 | No. 3 | 134.3 | 3.12 | 264 | 235 | 26.6 | 681
43 | No. 4 | 130.6 | 4.3 | 264 | 235 | 26.6 | 725
44 | No. 5 | 132.45 | 5.25 | 264 | 235 | 26.6 | 872
45 | No. 6 | 134.1 | 6.2 | 264 | 235 | 26.6 | 1006
46 | S3LA | 101.8 | 2.94 | 200 | 320 | 18 | 628
47 | S3HA | 101.8 | 2.94 | 200 | 320 | 37.4 | 660
48 | S6LA | 101.8 | 5.7 | 200 | 305 | 18 | 954
49 | S6HA | 101.8 | 5.7 | 200 | 305 | 37.4 | 971
50 | SPLA 1-3Av | 100 | 0.52 | 200 | 244 | 18 | 239
51 | SPHA 1-3Av | 100 | 0.52 | 200 | 244 | 37.4 | 396
52 | TWC1 | 86.49 | 2.735 | 270 | 226.7 | 30.2 | 412
53 | NWC1 | 89.27 | 4 | 270 | 226.7 | 30.2 | 491
54 | TWC2 | 86.54 | 2.795 | 270 | 226.7 | 48 | 489
55 | NWC2 | 89.19 | 4.05 | 270 | 226.7 | 48 | 605
56 | 4-0 | 165.2 | 4.17 | 660.8 | 358.7 | 40.9 | 1594
57 | M1a | 76 | 2.2 | 266 | 390 | 57 | 470
58 | M2a | 76 | 2.2 | 266 | 390 | 57 | 480
59 | M3a | 76 | 2.2 | 266 | 390 | 57 | 420
60 | M-FC1 | 76 | 2.2 | 266 | 390 | 57 | 465
61 | M4a | 101.7 | 2.4 | 356 | 380 | 57 | 770
62 | M5a | 101.7 | 2.4 | 356 | 380 | 57 | 775
63 | M6a | 101.7 | 2.4 | 356 | 380 | 57 | 740
64 | M7a | 101.7 | 2.4 | 356 | 380 | 57 | 690
65 | M-FC2 | 101.7 | 2.4 | 356 | 380 | 57 | 775
66 | S30CS50B | 165 | 2.82 | 580.5 | 363.3 | 48.3 | 1661.6
67 | S20CS50A | 190 | 1.94 | 663.5 | 256.4 | 41 | 1678.2
68 | S16CS50B | 190 | 1.52 | 664.5 | 306.1 | 48.3 | 1694.8
69 | S12CS50A | 190 | 1.13 | 664.5 | 185.7 | 41 | 1376.6
70 | S10CS50A | 190 | 0.86 | 659 | 210.7 | 41 | 1349.9
71 | S30CS80A | 165 | 2.82 | 580.5 | 363.3 | 80.2 | 2295
72 | S20CS80B | 190 | 1.94 | 663.5 | 256.4 | 74.7 | 2592
73 | S16CS80A | 190 | 1.52 | 663.5 | 306.1 | 80.2 | 2602
74 | S12CS80A | 190 | 1.13 | 662.5 | 185.7 | 80.2 | 2295
75 | S10CS80B | 190 | 0.86 | 663.5 | 210.7 | 74.7 | 2451
76 | S30CS10A | 165 | 2.82 | 577.5 | 363.3 | 108 | 2673
77 | S20CS10A | 190 | 1.94 | 660 | 256.4 | 108 | 3360
78 | S16CS10A | 190 | 1.52 | 661.5 | 306.1 | 108 | 3260
79 | S12CS10A | 190 | 1.13 | 660 | 185.7 | 108 | 3058
80 | S10CS10A | 190 | 0.86 | 662 | 210.7 | 108 | 3070
81 | HSC1-1 | 111.3 | 2 | 339 | 354.6 | 60.75 | 855
82 | HSC2-Av.3 | 113.6 | 3.2 | 338 | 354.6 | 60.75 | 1145
83 | HSC3-Av.3 | 114.8 | 3.9 | 338 | 357.7 | 60.75 | 1116
84 | HSC4-Av.4 | 115.9 | 4.9 | 356 | 309.5 | 60.75 | 1174
85 | HSC5-1 | 130.6 | 2.3 | 396 | 324.3 | 60.75 | 1250
86 | HSC6-1 | 133.1 | 4.5 | 397 | 324.3 | 60.75 | 1535
87 | HSC7-Av.3 | 141.8 | 4.3 | 419 | 433 | 60.75 | 1618
88 | HSC8-Av.3 | 159.8 | 6.3 | 476 | 482.5 | 60.75 | 3123
89 | HSC9-Av.3 | 165.7 | 5.1 | 497 | 373.3 | 60.75 | 2309
90 | 1 | 101.3 | 1.5 | 310 | 264.9 | 21.9 | 370
91 | 2 | 102.3 | 1.52 | 310 | 264.9 | 21.9 | 485
92 | 3 | 104.2 | 2.44 | 310 | 264.9 | 21.9 | 450
93 | 4 | 105 | 2.06 | 310 | 264.9 | 18.4 | 539
94 | 5 | 105.1 | 2.85 | 310 | 264.9 | 18.4 | 550
95 | 6 | 107.9 | 4.32 | 310 | 264.9 | 18.4 | 686
96 | 7 | 107.9 | 4.32 | 424 | 264.9 | 18.4 | 727
97 | 8 | 107.9 | 4.32 | 424 | 264.9 | 18.4 | 734
98 | 9 | 107.9 | 4.32 | 424 | 264.9 | 18.4 | 803
99 | 10 | 153.9 | 1.8 | 470 | 356.1 | 18.4 | 981
100 | 11 | 154.2 | 2.65 | 470 | 356.1 | 18.4 | 1294
101 | 12 | 155.6 | 2.63 | 470 | 356.1 | 23 | 1300
102 | 13 | 159.3 | 5.25 | 470 | 356.1 | 21.9 | 1577
103 | 14 | 160.2 | 5.4 | 470 | 356.1 | 21.9 | 1775
104 | 15 | 159.8 | 5.08 | 470 | 356.1 | 21.9 | 1746
105 | 16 | 264.6 | 4.55 | 812 | 323.4 | 21.9 | 3579
106 | 17 | 265 | 4.75 | 812 | 323.4 | 21.9 | 3789
107 | 18 | 264.4 | 4.5 | 812 | 323.4 | 21.9 | 3357
108 | 19 | 111.3 | 2 | 399 | 354.6 | 42.7 | 840
109 | 20 | 113.6 | 3.2 | 337 | 354.6 | 42.7 | 1141
110 | 21 | 113.6 | 3.2 | 338 | 354.6 | 42.7 | 1091
111 | 22 | 113.6 | 3.2 | 336 | 354.6 | 42.7 | 1139
112 | 23 | 114.8 | 3.9 | 335 | 357.7 | 42.7 | 1041
113 | 24 | 114.8 | 3.9 | 338 | 357.7 | 42.7 | 1110
114 | 25 | 114.8 | 3.9 | 343 | 357.7 | 42.7 | 1030
115 | 26 | 115.9 | 4.9 | 356 | 309.5 | 42.7 | 1122
116 | 27 | 115.9 | 4.9 | 344 | 309.5 | 42.7 | 1234
117 | 28 | 115.9 | 4.9 | 340 | 309.5 | 42.7 | 1102
118 | 29 | 115.9 | 4.9 | 357 | 309.5 | 42.7 | 1140
119 | 30 | 130.1 | 2.3 | 396 | 324.3 | 42.7 | 1240
120 | 31 | 133.1 | 4.5 | 397 | 324.3 | 42.7 | 1440
121 | t10-000 | 158.7 | 0.9 | 450 | 221 | 18.7 | 699.7
122 | t16-000 | 157.5 | 1.5 | 450 | 308 | 18.7 | 815.4
123 | t23-000 | 157.7 | 2.14 | 450 | 286 | 18.7 | 907.5
124 | Cai-13 | 166 | 5 | 660 | 274.4 | 26.56 | 1744
125 | Cai-14 | 166 | 5 | 660 | 274.4 | 26.56 | 1695
126 | Cai-15 | 166 | 5 | 660 | 274.4 | 29.62 | 1862
127 | Cai-16 | 166 | 5 | 660 | 274.4 | 29.62 | 1872
128 | Cai-17 | 166 | 5 | 660 | 274.4 | 29.62 | 1695
129 | Cai-18 | 166 | 5 | 660 | 274.4 | 29.62 | 1735
130 | Cai-19 | 166 | 5 | 660 | 274.4 | 29.62 | 2029
131 | Cai-20 | 166 | 5 | 660 | 274.4 | 29.62 | 2107
132 | Cai-23 | 166 | 5 | 350 | 274.4 | 29.62 | 1784
133 | Cai-24 | 166 | 5 | 350 | 274.4 | 29.62 | 2038
134 | Cai-25 | 166 | 5 | 500 | 274.4 | 29.62 | 1999
135 | Cai-26 | 166 | 5 | 500 | 274.4 | 29.62 | 2043
136 | Cai-27 | 166 | 5 | 660 | 274.4 | 29.62 | 1975
137 | Cai-29 | 320 | 7 | 260 | 249.9 | 46.57 | 7909
138 | Cai-30 | 320 | 7 | 440 | 249.9 | 46.57 | 5900
139 | Cai-31 | 320 | 7 | 520 | 249.9 | 46.57 | 5890
140 | Cai-32 | 320 | 7 | 520 | 249.9 | 46.57 | 6380
141 | Cai-1 | 108 | 4 | 338.88 | 324 | 28.99 | 1117.2
142 | Cai-2 | 108 | 4 | 338.88 | 324 | 28.99 | 1058.4
143 | Cai-3 | 108 | 4 | 338.88 | 324 | 28.99 | 1073.1
144 | Tan-1 | 125 | 1 | 438 | 232 | 106.02 | 1275
145 | Tan-2 | 125 | 1 | 438 | 232 | 106.02 | 1239
146 | Tan-3 | 127 | 2 | 445 | 258 | 106.02 | 1491
147 | Tan-4 | 127 | 2 | 445 | 258 | 106.02 | 1339
148 | Tan-5 | 133 | 3.5 | 465 | 352 | 106.02 | 1995
149 | Tan-6 | 133 | 3.5 | 465 | 352 | 106.02 | 1991
150 | Tan-7 | 133 | 3.5 | 465 | 352 | 106.02 | 1962
151 | Tan-8 | 133 | 4.7 | 465 | 352 | 106.02 | 2273
152 | Tan-9 | 133 | 4.7 | 465 | 352 | 106.02 | 2158
153 | Tan-10 | 133 | 4.7 | 465 | 352 | 106.02 | 2253
154 | Tan-11 | 127 | 7 | 445 | 429 | 106.02 | 3404
155 | Tan-12 | 127 | 7 | 445 | 429 | 106.02 | 3370
156 | Tan-13 | 127 | 7 | 445 | 429 | 106.02 | 3364
157 | B-1 | 108 | 4.5 | 378 | 358 | 77.4 | 1535
158 | B-2 | 108 | 4.5 | 378 | 358 | 77.4 | 1578
159 | B-3 | 108 | 4.5 | 378 | 358 | 77.4 | 1518
160 | Tang-12 | 100 | 2.5 | 300 | 433.2 | 45.77 | 828
161 | Tang-14 | 100 | 3 | 300 | 426.3 | 35.17 | 777
162 | Tang-19 | 210 | 2.5 | 630 | 237.2 | 26.56 | 1637
163 | Tang-20 | 100 | 2.5 | 300 | 244 | 34.85 | 670
164 | Tang-21 | 100 | 2 | 300 | 236.2 | 34.85 | 537
165 | Tang-22 | 100 | 1.5 | 300 | 232.3 | 34.85 | 505
166 | Tang-23 | 92 | 3 | 276 | 260.7 | 23.37 | 538
167 | Tang-26 | 108 | 4 | 324 | 332 | 41.17 | 970
168 | Tang-27 | 100 | 2.5 | 300 | 433.2 | 48.35 | 828
169 | Tang-28 | 210 | 2.5 | 630 | 237.2 | 27.82 | 1637
170 | Tang-29 | 100 | 2.5 | 300 | 244 | 36.19 | 670
171 | Tang-30 | 100 | 1.5 | 300 | 232.3 | 36.19 | 505
172 | Tang-31 | 100 | 2 | 300 | 236.2 | 36.19 | 537
173 | Tang-32 | 106 | 3 | 278 | 298.9 | 43.21 | 848
174 | Tang-33 | 101.5 | 3.4 | 203 | 602.7 | 32.68 | 1080
175 | Tang-34 | 153 | 3.2 | 322 | 413.6 | 21.54 | 1191
176 | Tang-35 | 76.5 | 1.7 | 153 | 361.6 | 24.37 | 344
177 | Tang-36 | 300 | 3 | 1000 | 274.4 | 9.9 | 2636
178 | Tang-37 | 300 | 3 | 1000 | 274.4 | 28.72 | 3420
179 | Tang-38 | 300 | 3 | 1000 | 266.9 | 24.12 | 3038
180 | Tang-52 | 92 | 3 | 276 | 260.7 | 20.71 | 538
181 | Tang-56 | 108 | 4.5 | 324 | 259.7 | 20.22 | 931
182 | Tang-62 | 108 | 4 | 324 | 332 | 39.23 | 970
183 | Tang-69 | 108 | 4.2 | 324 | 259.7 | 20.54 | 916
184 | Tang-72 | 210 | 2.5 | 630 | 237.2 | 26.56 | 1637
185 | Tang-75 | 106 | 3 | 418 | 298.9 | 36.14 | 736
186 | C10A-2I-1 | 101.6 | 3.03 | 305 | 371 | 23.2 | 635
187 | C10A-2I-2 | 101.8 | 3.03 | 305 | 371 | 23.2 | 679
188 | C10A-2I-3 | 101.8 | 3.03 | 305 | 371 | 23.2 | 632
189 | C20A-2I | 216.5 | 6.61 | 650 | 452 | 24.3 | 3568
190 | C30A-2I | 318.5 | 10.37 | 955 | 335 | 24.2 | 6901
191 | C10A-3I-1 | 101.6 | 3.03 | 305 | 371 | 40.2 | 864
192 | C10A-3I-2 | 101.7 | 3.03 | 305 | 371 | 40.2 | 803
193 | C20A-3I | 216.5 | 6.61 | 650 | 452 | 38.2 | 4200
194 | C30A-3I | 318.4 | 10.37 | 955 | 335 | 39.2 | 7742
195 | C10A-4I-1 | 101.5 | 3.03 | 305 | 371 | 51.3 | 859
196 | C10A-4I-2 | 101.9 | 3.03 | 305 | 371 | 51.3 | 926
197 | C20A-4I | 216.4 | 6.61 | 650 | 452 | 46.7 | 4283
198 | C30A-4I | 318.3 | 10.37 | 955 | 335 | 52.2 | 9297
199 | C10A-2A-1 | 101.4 | 3.03 | 305 | 371 | 23.2 | 660
200 | C10A-2A-2 | 101.9 | 3.03 | 305 | 371 | 23.2 | 649
201 | C10A-2A-3 | 101.8 | 3.03 | 305 | 371 | 23.2 | 682
202 | C20A-2A | 216.4 | 6.61 | 649 | 452 | 24.3 | 3568
203 | C30A-2A | 318.3 | 10.37 | 955 | 335 | 24.2 | 6565
204 | C10A-3A-1 | 101.7 | 3.03 | 305 | 371 | 40.2 | 800
205 | C10A-3A-2 | 101.3 | 3.03 | 305 | 371 | 40.2 | 742
206 | C20A-3A | 216.4 | 6.61 | 649 | 452 | 38.2 | 4023
207 | C30A-3A | 318.3 | 10.37 | 955 | 335 | 39.2 | 7933
208 | C10A-4A-1 | 101.9 | 3.03 | 305 | 371 | 51.3 | 877
209 | C10A-4A-2 | 101.5 | 3.03 | 305 | 371 | 51.3 | 862
210 | C20A-4A | 216.4 | 6.61 | 649 | 452 | 46.8 | 4214
211 | C30A-4A | 318.5 | 10.37 | 955 | 335 | 52.2 | 8289
212 | scsc1-1 | 100 | 3 | 300 | 303.5 | 46.8 | 708
213 | scsc1-2 | 100 | 3 | 300 | 303.5 | 46.8 | 820
214 | sch1-1 | 100 | 3 | 300 | 303.5 | 46.8 | 766
215 | sch1-2 | 100 | 3 | 300 | 303.5 | 46.8 | 820
216 | scv1-1 | 100 | 3 | 300 | 303.5 | 46.8 | 780
217 | scv1-2 | 100 | 3 | 300 | 303.5 | 46.8 | 814
218 | scsc2-2 | 200 | 3 | 600 | 303.5 | 46.8 | 2320
219 | scsc2-2 | 200 | 3 | 600 | 303.5 | 46.8 | 2330
220 | sch2-1 | 200 | 3 | 600 | 303.5 | 46.8 | 2160
221 | sch2-2 | 200 | 3 | 600 | 303.5 | 46.8 | 2160
222 | scv2-1 | 200 | 3 | 600 | 303.5 | 46.8 | 2383
223 | scv2-2 | 200 | 3 | 600 | 303.5 | 46.8 | 2256
224 | 1 | 108 | 4.5 | 240 | 409.64 | 28.6 | 1244.6
225 | 2 | 108 | 4.5 | 240 | 409.64 | 28.6 | 1234.8
226 | 3 | 108 | 4.5 | 285 | 409.64 | 28.6 | 1254.4
227 | 4 | 108 | 4.5 | 290 | 409.64 | 28.6 | 1225
228 | 5 | 108 | 4.5 | 340 | 409.64 | 28.6 | 1161.3
229 | 6 | 108 | 4.5 | 380 | 409.64 | 28.6 | 1166.2
230 | 7 | 108 | 4.5 | 380 | 409.64 | 28.6 | 1210.3
231 | 10 | 108 | 4.5 | 400 | 409.64 | 28.6 | 1871.8
232 | from col. with M | 108.6 | 4.6 | 326 | 271.9 | 30.7 | 757
233 | 1 | 114.3 | 3.35 | 343 | 287.33 | 32.68 | 737
234 | 5 | 114.3 | 3.35 | 343 | 287.33 | 58.68 | 952
235 | 9 | 114.3 | 3.35 | 343 | 287.33 | 88.78 | 1136.2
236 | 13 | 114.3 | 3.35 | 343 | 287.33 | 105.45 | 1453.1
237 | 17 | 114.3 | 6 | 343 | 342.95 | 32.68 | 1075.4
238 | 21 | 114.3 | 6 | 343 | 342.95 | 58.68 | 1329.1
239 | 25 | 114.3 | 6 | 343 | 342.95 | 88.78 | 1496
240 | 29 | 114.3 | 6 | 343 | 342.95 | 105.45 | 1683.4
241 | 33 | 114.3 | 6 | 343 | 342.95 | 73.3 | 1361.6
242 | 1 | 219 | 4.78 | 650 | 350 | 41.9 | 3400
243 | 2 | 219 | 4.72 | 650 | 350 | 41.9 | 3350
244 | 3 | 219 | 4.75 | 650 | 350 | 34.1 | 3150
245 | 4 | 219 | 4.74 | 650 | 350 | 41.9 | 3160
246 | 5 | 219 | 4.73 | 650 | 350 | 34.1 | 3150
247 | 6 | 219 | 4.72 | 650 | 350 | 41.9 | 3380
248 | 7 | 219 | 4.73 | 650 | 350 | 41.9 | 3600
249 | 8 | 219 | 4.73 | 650 | 350 | 41.9 | 2900
250 | 9 | 219 | 4.74 | 650 | 350 | 41.9 | 2680
251 | 10 | 165 | 2.43 | 510 | 350 | 68.7 | 2080
252 | 11 | 165 | 2.76 | 510 | 350 | 68.7 | 2060
253 | 12 | 165 | 2.81 | 510 | 350 | 68.7 | 2160
254 | 13 | 165 | 2.81 | 510 | 350 | 68.7 | 2095
255 | 14 | 165 | 2.76 | 510 | 350 | 68.7 | 2250
256 | 15 | 165 | 2.72 | 510 | 350 | 48.5 | 1750
257 | 16 | 165 | 2.74 | 510 | 350 | 48.5 | 1785
258 | 17 | 165 | 2.75 | 510 | 350 | 38.4 | 1560
259 | 3 | 101.7016 | 3.0734 | 203.2762 | 605.0839 | 34.12905 | 1112.0554
260 | 4 | 101.7016 | 3.0734 | 203.2508 | 605.0839 | 31.1643 | 1067.573184
261 | 8 | 120.8278 | 4.064 | 241.3254 | 451.6066 | 34.40484 | 1201.019832
262 | 9 | 120.8024 | 4.0894 | 241.3508 | 451.6066 | 29.57851 | 1201.019832
263 | 10 | 120.8278 | 4.0894 | 241.3508 | 451.6066 | 25.92429 | 1112.0554
264 | 13 | 152.6286 | 3.175 | 304.8 | 415.1333 | 20.89111 | 1201.019832
265 | 14 | 152.6032 | 3.1496 | 304.927 | 415.1333 | 23.09744 | 1201.019832
266 | 15 | 152.5778 | 4.9276 | 304.9016 | 633.4214 | 41.98907 | 2909.137
267 | 16 | 152.5524 | 4.9022 | 304.8762 | 633.4214 | 43.43697 | 2913.585148
268 | 19 | 76.4286 | 1.7018 | 152.3492 | 363.2848 | 24.95902 | 355.857728
269 | 22 | 76.454 | 1.6764 | 152.3492 | 363.2848 | 40.88591 | 434.5913
270 | 23 | 76.4286 | 1.7018 | 152.3746 | 363.2848 | 25.92429 | 372.3161
271 | 24 | 76.454 | 1.7018 | 152.4 | 363.2848 | 33.30168 | 433.2568
272 | 25 | 76.454 | 1.7272 | 152.4762 | 363.2848 | 33.30168 | 434.5913
273 | DF1 | 140.1 | 9.68 | 406 | 270 | 32.6 | 2949
274 | DF1X | 140.1 | 9.68 | 406 | 273 | 32.6 | 2949
275 | DF2 | 140.4 | 4.93 | 406 | 293 | 33.2 | 1824
276 | DF2X | 140.4 | 4.93 | 406 | 302 | 33.2 | 1824
322 | RU11 | 323.9 | 5.6 | 1000 | 443.9 | 92.3 | 11481
329 | S30CS50B | 165 | 2.82 | 580.5 | 363.3 | 48.3 | 1662
330 | S20CS50A | 190 | 1.94 | 663.5 | 256.4 | 41 | 1678
331 | S16CS50B | 190 | 1.52 | 664.5 | 306.1 | 48.3 | 1695
332 | S12CS50A | 190 | 1.13 | 664.5 | 185.7 | 41 | 1377
333 | S10CS50A | 190 | 0.86 | 659 | 210.7 | 41 | 1350
334 | S30CS80A | 165 | 2.82 | 580.5 | 363.3 | 80.2 | 2295
335 | S20CS80B | 190 | 1.94 | 663.5 | 256.4 | 74.7 | 2592
336 | S16CS80A | 190 | 1.52 | 663.5 | 306.1 | 80.2 | 2602
337 | S12CS80A | 190 | 1.13 | 662.5 | 185.7 | 80.2 | 2295
338 | S10CS80B | 190 | 0.86 | 663.5 | 210.7 | 74.7 | 2451
339 | S30CS10A | 165 | 2.82 | 577.5 | 363.3 | 108 | 2673
340 | S20CS10A | 190 | 1.94 | 660 | 256.4 | 108 | 3360
341 | S16CS10A | 190 | 1.52 | 661.5 | 306.1 | 108 | 3260
342 | S12CS10A | 190 | 1.13 | 660 | 185.7 | 108 | 3058
343 | S10CS10A | 190 | 0.86 | 662 | 210.7 | 108 | 3070
358 | CC4-A-2 | 149 | 2.96 | 447 | 308 | 25.4 | 941
359 | CC4-A-4-1 | 149 | 2.96 | 447 | 308 | 40.5 | 1064
360 | CC4-A-4-2 | 149 | 2.96 | 447 | 308 | 40.5 | 1080
361 | CC4-A-8 | 149 | 2.96 | 447 | 308 | 77 | 1781
362 | CC4-C-2 | 301 | 2.96 | 903 | 279 | 25.4 | 2382
363 | CC4-C-4-1 | 300 | 2.96 | 900 | 279 | 41.1 | 3277
364 | CC4-C-4-2 | 300 | 2.96 | 900 | 279 | 41.1 | 3152
365 | CC4-C-8 | 301 | 2.96 | 903 | 279 | 80.3 | 5540
366 | CC4-D-2 | 450 | 2.96 | 1350 | 279 | 25.4 | 4415
367 | CC4-D-4-1 | 450 | 2.96 | 1350 | 279 | 41.1 | 6870
368 | CC4-D-4-2 | 450 | 2.96 | 1350 | 279 | 41.1 | 6985
369 | CC4-D-8 | 450 | 2.96 | 1350 | 279 | 85.1 | 11665
370 | CC6-A-2 | 122 | 4.54 | 366 | 576 | 25.4 | 1509
371 | CC6-A-4-1 | 122 | 4.54 | 366 | 576 | 40.5 | 1657
372 | CC6-A-4-2 | 122 | 4.54 | 366 | 576 | 40.5 | 1663
373 | CC6-A-8 | 122 | 4.54 | 366 | 576 | 77 | 2100
374 | CC6-C-2 | 239 | 4.54 | 717 | 507 | 25.4 | 3035
375 | CC6-C-4-1 | 238 | 4.54 | 714 | 507 | 40.5 | 3583
376 | CC6-C-4-2 | 238 | 4.54 | 714 | 507 | 40.5 | 3647
377 | CC6-C-8 | 238 | 4.54 | 714 | 507 | 77 | 5578
378 | CC6-D-2 | 361 | 4.54 | 1083 | 525 | 25.4 | 5633
379 | CC6-D-4-1 | 361 | 4.54 | 1083 | 525 | 41.1 | 7260
380 | CC6-D-4-2 | 360 | 4.54 | 1080 | 525 | 41.1 | 7045
381 | CC6-D-8 | 360 | 4.54 | 1080 | 525 | 85.1 | 11505
382 | CC8-A-2 | 108 | 6.47 | 324 | 853 | 25.4 | 2275
383 | CC8-A-4-1 | 109 | 6.47 | 327 | 853 | 40.5 | 2446
384 | CC8-A-4-2 | 108 | 6.47 | 324 | 853 | 40.5 | 2402
385 | CC8-A-8 | 108 | 6.47 | 324 | 853 | 77 | 2713
386 | CC8-C-2 | 222 | 6.47 | 666 | 843 | 25.4 | 4964
387 | CC8-C-4-1 | 222 | 6.47 | 666 | 843 | 40.5 | 5638
388 | CC8-C-4-2 | 222 | 6.47 | 666 | 843 | 40.5 | 5714
389 | CC8-C-8 | 222 | 6.47 | 666 | 843 | 77 | 7304
390 | CC8-D-2 | 337 | 6.47 | 1011 | 823 | 25.4 | 8475
391 | CC8-D-4-1 | 337 | 6.47 | 1011 | 823 | 41.1 | 9668
392 | CC8-D-4-2 | 337 | 6.47 | 1011 | 823 | 41.1 | 9835
393 | CC8-D-8 | 337 | 6.47 | 1011 | 823 | 85.1 | 13776
401 | CF2.5-1 | 76.21 | 2.52 | 300 | 286 | 145 | 752
402 | CF2.5-2 | 76.12 | 2.51 | 300 | 286 | 145 | 762
403 | CF2.5-3 | 76.11 | 2.48 | 300 | 286 | 145 | 774
404 | CF3-1 | 76.19 | 2.99 | 300 | 278 | 145 | 805
405 | CF3-2 | 75.84 | 2.99 | 300 | 278 | 145 | 796
406 | CF3-3 | 75.97 | 2.98 | 300 | 278 | 145 | 801
407 | CF3.3-1 | 76.18 | 3.31 | 300 | 305 | 145 | 841
408 | 114.3-2.74-300-56 | 114.3 | 2.74 | 300 | 235 | 56.2 | 901.81
409 | 114.3-2.74-300-66 | 114.3 | 2.74 | 300 | 235 | 66.75 | 981.23
410 | 114.3-2.74-300-107 | 114.3 | 2.74 | 300 | 235 | 107.2 | 1295.06
411 | 114.3-5.90-300-56 | 114.3 | 5.9 | 300 | 355 | 56.2 | 1735.77
412 | 114.3-5.90-300-66 | 114.3 | 5.9 | 300 | 355 | 66.75 | 1818.62
413 | 114.3-5.90-300-107 | 114.3 | 5.9 | 300 | 355 | 107.2 | 1989.86
414 | B5 | 152 | 1.7 | 500 | 270 | 73 | 1548
415 | B7 | 152 | 1.7 | 500 | 270 | 73 | 1448
416 | C3 | 114.3 | 3.6 | 250 | 403 | 173.5 | 2422
417 | C4 | 114.3 | 3.6 | 250 | 403 | 173.5 | 2340
418 | C5 | 114.3 | 3.6 | 250 | 403 | 184.2 | 2497
419 | C6 | 114.3 | 3.6 | 250 | 403 | 184.2 | 2314
420 | C7 | 114.3 | 3.6 | 250 | 428 | 173.5 | 2610
421 | C8 | 114.3 | 3.6 | 250 | 428 | 173.5 | 2633
422 | C9 | 219.1 | 5 | 600 | 380 | 51.6 | 3118
423 | C10 | 219.1 | 5 | 600 | 380 | 185.1 | 7837
424 | C11 | 219.1 | 5 | 600 | 380 | 193.3 | 8664
425 | C12 | 219.1 | 10 | 600 | 381 | 51.6 | 5241
426 | C13 | 219.1 | 10 | 600 | 381 | 185.1 | 9085
427 | C14 | 219.1 | 10 | 600 | 381 | 193.3 | 9187
428 | C15 | 219.1 | 6.3 | 600 | 300 | 163 | 6915
429 | C16 | 219.1 | 6.3 | 600 | 300 | 175.4 | 7407
430 | C17 | 219.1 | 6.3 | 600 | 300 | 148.8 | 6838
431 | C18 | 219.1 | 6.3 | 600 | 300 | 174.5 | 7569
437 | S1-3-1(a) | 114.3 | 3.6 | 250 | 403 | 173.5 | 2422
438 | S1-3-1(b) | 114.3 | 3.6 | 250 | 403 | 173.5 | 2340
439 | S1-3-2(a) | 114.3 | 3.6 | 250 | 403 | 184.2 | 2497
440 | S1-3-2(b) | 114.3 | 3.6 | 250 | 403 | 184.2 | 2314
441 | S1-3-3(a) | 114.3 | 6.3 | 250 | 428 | 173.5 | 2610
442 | S1-3-3(b) | 114.3 | 6.3 | 250 | 428 | 173.5 | 2633
443 | S2-1-2 | 219.1 | 5 | 600 | 380 | 51.6 | 3118
444 | S2-1-3 | 219.1 | 5 | 600 | 380 | 185.1 | 7837
445 | S2-1-4 | 219.1 | 5 | 600 | 380 | 193.3 | 8664
446 | S2-2-2 | 219.1 | 10 | 600 | 381 | 51.6 | 5241
447 | S2-2-3 | 219.1 | 10 | 600 | 381 | 185.1 | 9085
448 | S2-2-4 | 219.1 | 10 | 600 | 381 | 193.3 | 9187
449 | CS1-1 | 113.7 | 2.09 | 342 | 269.9 | 59 | 904
450 | CS1-2 | 113.7 | 2.06 | 342 | 269.9 | 113.2 | 1491
451 | CS1-3 | 113.7 | 2.05 | 342 | 269.9 | 130.8 | 1535
452 | CS2-1 | 114.9 | 3.93 | 342 | 304.3 | 59 | 1163
453 | CS2-2 | 114.9 | 4.01 | 342 | 304.3 | 113.2 | 1631
454 | CS2-3 | 114.9 | 4.01 | 342 | 304.3 | 130.8 | 1748
455 | CS3-1 | 107.9 | 7.99 | 342 | 251.8 | 59 | 1249
456 | CS3-2 | 107.9 | 8.01 | 342 | 251.8 | 113.2 | 1482
457 | CS3-3 | 107.9 | 8.03 | 342 | 251.8 | 130.8 | 1613
458 | C168.3x2.8_30 | 168.3 | 2.8 | 300 | 317.8 | 37.71 | 1282.5
459 | C168.3x2.8_90 | 168.3 | 2.8 | 300 | 317.8 | 93.74 | 2375.7
460 | C159x3_30 | 159 | 3 | 300 | 336.28 | 33.39 | 1185.7
461 | C159x3_90 | 159 | 3 | 300 | 336.28 | 90.85 | 2021.7
462 | C120x2.5_30 | 120 | 2.5 | 300 | 445.52 | 41.44 | 879.2
463 | C120x2.5_90 | 120 | 2.5 | 300 | 445.52 | 94.68 | 1417.2
464 | C100x3_30 | 100 | 3 | 300 | 432.09 | 34.04 | 724
465 | C100x3_90 | 100 | 3 | 300 | 432.82 | 93.51 | 1141.3
466 | C101.6x3_30 | 101.6 | 3 | 300 | 425.03 | 34.04 | 703.3
467 | C101.6x3_90 | 101.6 | 3 | 300 | 425.03 | 93.51 | 1075.5
468 | 30C-1 | 200 | 6 | 695 | 451 | 38 | 3503
469 | 30C-2 | 200 | 6 | 695 | 451 | 38 | 3519
470 | 50C-1 | 200 | 6 | 695 | 451 | 80.5 | 4463
471 | 50C-2 | 200 | 6 | 695 | 451 | 80.5 | 4423
472 | 80C-1 | 200 | 6 | 695 | 451 | 112.1 | 5071
473 | 80C-2 | 200 | 6 | 695 | 451 | 112.1 | 5040
474 | 80C-3 | 200 | 6 | 695 | 451 | 112.1 | 5099
475 | CFST-LA-1 | 153 | 1.54 | 306 | 345 | 73.2 | 1823
476 | CFST-LA-2 | 153 | 1.54 | 306 | 345 | 73.2 | 1842
477 | CFST-LA-3 | 153 | 1.54 | 306 | 345 | 73.2 | 1872
478 | CFST-LB-1 | 250 | 2.48 | 500 | 326 | 73.2 | 4871
479 | CFST-LB-2 | 250 | 2.48 | 500 | 326 | 73.2 | 4528
480 | CFST-LB-3 | 250 | 2.48 | 500 | 326 | 73.2 | 4733
481 | CFST-LC-1 | 372 | 3.64 | 744 | 320 | 73.2 | 9163
482 | CFST-LC-2 | 372 | 3.64 | 744 | 320 | 73.2 | 9996
483 | CFST-LC-3 | 372 | 3.64 | 744 | 320 | 73.2 | 9604
484 | CFST-LD-1 | 469 | 4.66 | 938 | 291 | 73.2 | 15827
485 | CFST-LD-2 | 469 | 4.66 | 938 | 291 | 73.2 | 16670
486 | CFST-LD-3 | 469 | 4.66 | 938 | 291 | 73.2 | 15239
487 | CFST-MA-1 | 157 | 2.48 | 314 | 326 | 73.2 | 2117
488 | CFST-MA-2 | 157 | 2.48 | 314 | 326 | 73.2 | 2058
489 | CFST-MA-3 | 157 | 2.48 | 314 | 326 | 73.2 | 2068
490 | CFST-MB-1 | 282 | 4.36 | 564 | 322 | 73.2 | 6811
491 | CFST-MB-2 | 282 | 4.36 | 564 | 322 | 73.2 | 6380
492 | CFST-MB-3 | 282 | 4.36 | 564 | 322 | 73.2 | 6860
493 | CFST-MC-1 | 358 | 5.66 | 716 | 290 | 73.2 | 9947
494 | CFST-MC-2 | 358 | 5.66 | 716 | 290 | 73.2 | 10045
495 | CFST-MC-3 | 358 | 5.66 | 716 | 290 | 73.2 | 9609
496 | CFST-MD-1 | 474 | 7.42 | 948 | 317 | 73.2 | 17787
497 | CFST-MD-2 | 474 | 7.42 | 948 | 317 | 73.2 | 18306
498 | CFST-MD-3 | 474 | 7.42 | 948 | 317 | 73.2 | 17885
499 | CFST-HA-1 | 153 | 3.64 | 306 | 320 | 73.2 | 2264
500 | CFST-HA-2 | 153 | 3.64 | 306 | 320 | 73.2 | 2274
501 | CFST-HA-3 | 153 | 3.64 | 306 | 320 | 73.2 | 2205
502 | CFST-HB-1 | 235 | 5.66 | 470 | 290 | 73.2 | 5390
503 | CFST-HB-2 | 235 | 5.66 | 470 | 290 | 73.2 | 5047
504 | CFST-HB-3 | 235 | 5.66 | 470 | 290 | 73.2 | 5096
505 | CFST-HC-1 | 393 | 9.38 | 786 | 312 | 73.2 | 13936
506 | CFST-HC-2 | 393 | 9.38 | 786 | 312 | 73.2 | 14406
507 | CFST-HC-3 | 393 | 9.38 | 786 | 312 | 73.2 | 14161
508 | CFST-HD-1 | 477 | 11.36 | 954 | 310 | 73.2 | 20237
509 | CFST-HD-2 | 477 | 11.36 | 954 | 310 | 73.2 | 20462
510 | CFST-HD-3 | 477 | 11.36 | 954 | 310 | 73.2 | 19854
511 | 400-24-31WL-1 | 140 | 4.5 | 420 | 374.2 | 28 | 1275.3
512 | 400-24-31WL-2 | 140 | 4.5 | 420 | 374.2 | 28 | 1294.5
513 | 400-36-31WL-1 | 140 | 4.5 | 420 | 374.2 | 39 | 1406.4
514 | 400-36-31WL-2 | 140 | 4.5 | 420 | 374.2 | 39 | 1405
515 | 400-48-31WL-1 | 140 | 4.5 | 420 | 374.2 | 52 | 1524.3
516 | 400-48-31WL-2 | 140 | 4.5 | 420 | 374.2 | 52 | 1530.4
517 | 490-24-31WL-1 | 140 | 4.5 | 420 | 462.9 | 28 | 1646.7
518 | 490-24-31WL-2 | 140 | 4.5 | 420 | 462.9 | 28 | 1662.3
519 | 490-36-31WL-1 | 140 | 4.5 | 420 | 462.9 | 39 | 1763.9
520 | 490-36-31WL-2 | 140 | 4.5 | 420 | 462.9 | 39 | 1753.8
521 | 490-48-31WL-1 | 140 | 4.5 | 420 | 462.9 | 52 | 1865.2
522 | 490-48-31WL-2 | 140 | 4.5 | 420 | 462.9 | 52 | 1871.6
523 | 400-36-26WL-1 | 216.3 | 8.2 | 648.9 | 381.1 | 41 | 3788.4
524 | 400-36-26WL-2 | 216.3 | 8.2 | 648.9 | 381.1 | 41 | 3800.3
525 | 400-36-36WL-1 | 190.7 | 5.3 | 572.1 | 382.5 | 41 | 2530.3
526 | 400-36-36WL-2 | 190.7 | 5.3 | 572.1 | 382.5 | 41 | 2544.8
527 | 400-36-48WL-1 | 216.3 | 4.5 | 648.9 | 371.9 | 41 | 2740.4
528 | 400-36-48WL-2 | 216.3 | 4.5 | 648.9 | 371.9 | 41 | 2751.2
529 | Cai-1 | 273 | 8 | 1100 | 306.7 | 29.62 | 5576
530 | Cai-2 | 273 | 8 | 1100 | 306.7 | 40.28 | 5194
531 | Cai-3 | 273 | 8 | 1100 | 306.7 | 40.28 | 5292
532 | Cai-4 | 204 | 2 | 840 | 235.2 | 28.45 | 1294
533 | Cai-5 | 204 | 2 | 840 | 235.2 | 39.53 | 1637
534 | Cai-6 | 204 | 2 | 840 | 235.2 | 40.28 | 1691
535 | Cai-9 | 96 | 5 | 400 | 410.6 | 39.53 | 1176
536 | Cai-10 | 96 | 5 | 400 | 410.6 | 39.53 | 1171
537 | Cai-11 | 96 | 5 | 400 | 410.6 | 39.53 | 1073
538 | Cai-12 | 96 | 5 | 405 | 410.6 | 39.53 | 1122
539 | Cai-21 | 121 | 12 | 500 | 294 | 28.45 | 2421
540 | Cai-22 | 121 | 12 | 500 | 294 | 40.28 | 2587
541 | SC4 | 168.3 | 4.47 | 813 | 302 | 23.4 | 1744
542 | Cai-1 | 166 | 5 | 710 | 277.34 | 39.06 | 1656.2
543 | Cai-2 | 166 | 5 | 710 | 277.34 | 42.24 | 1906.1
544 | Tang-15 | 200 | 2 | 930 | 237.2 | 24.24 | 1411
545 | Tang-17 | 210 | 3 | 1040 | 233.2 | 27.07 | 1705
546 | Tang-18 | 180 | 3 | 860 | 233.2 | 24.24 | 1352
547 | Tang-53 | 92 | 3 | 460 | 260.7 | 20.71 | 501
548 | 8* | 108 | 4.5 | 445 | 409.64 | 28.6 | 970.2
549 | GZJ1-1 | 219 | 7 | 990 | 273 | 38.2 | 3278
550 | GZJ1-2 | 219 | 7 | 990 | 273 | 38.2 | 3278
551 | GZJ1-3 | 219 | 7 | 990 | 273 | 38.2 | 3278
578 | C1 | 140.8 | 3 | 635 | 285 | 28.18 | 881
579 | C2 | 141.4 | 6.5 | 635 | 313 | 23.805 | 1825
606 | UC-47 | 151 | 3.2 | 620 | 265 | 25.4 | 1129
607 | UC-47a | 150 | 3.2 | 620 | 265 | 25.4 | 1123
608 | UC-62 | 199 | 3.2 | 835 | 265 | 25.4 | 1535
609 | UC-62a | 198 | 3.2 | 835 | 265 | 25.4 | 1560
610 | UC-78 | 251 | 3.2 | 1050 | 265 | 25.4 | 2033
611 | UC-78a | 300 | 3.2 | 1250 | 265 | 25.4 | 2012
612 | UC-94 | 350 | 3.2 | 1468 | 265 | 25.4 | 3000
613 | UC-109 | 401 | 3.2 | 1680 | 265 | 25.4 | 3680
614 | UC-125 | 450 | 3.2 | 1888 | 265 | 25.4 | 4540
615 | S1-1 | 127 | 4.2 | 480 | 349 | 84.2 | 2205
616 | S1-2 | 127 | 4.2 | 480 | 349 | 84.2 | 2245
617 | S1-3 | 127 | 4.2 | 480 | 349 | 84.2 | 2254
618 | S2-1 | 133 | 5.8 | 480 | 427 | 84.2 | 3112
619 | S2-2 | 133 | 5.8 | 480 | 427 | 84.2 | 3187
620 | S2-3 | 133 | 5.8 | 480 | 427 | 84.2 | 3193
621 | S3-1 | 203 | 9.6 | 800 | 352 | 84.2 | 5988
622 | S3-2 | 203 | 9.6 | 800 | 352 | 84.2 | 5906
623 | S3-3 | 203 | 9.6 | 800 | 352 | 84.2 | 6010
660 | 1 | 168.8 | 2.64 | 1830 | 200.2 | 18.2 | 823
661 | 2 | 168.8 | 2.64 | 1830 | 200.2 | 34.7 | 916
662 | 3 | 169.3 | 2.62 | 1830 | 338.1 | 37.1 | 756
663 | 4 | 169.3 | 2.62 | 1830 | 338.1 | 34.1 | 689
664 | 5 | 168.3 | 3.6 | 2135 | 288.4 | 27 | 947
665 | 6 | 168.3 | 3.6 | 2135 | 288.4 | 33.3 | 1050
666 | 7 | 168.8 | 5 | 2135 | 302.4 | 33.4 | 1130
667 | 8 | 168.8 | 5 | 2135 | 302.4 | 27.8 | 1165
668 | Cai-7 | 96 | 5 | 450 | 410.6 | 28.45 | 1044
669 | Cai-8 | 96 | 5 | 450 | 410.6 | 28.45 | 1166
670 | lcsc1-1 | 200 | 3 | 2000 | 303.5 | 46.8 | 1830
671 | lcsc1-2 | 200 | 3 | 2001 | 303.5 | 46.8 | 1806
672 | lch1-1 | 200 | 3 | 2002 | 303.5 | 46.8 | 1882
673 | lch1-2 | 200 | 3 | 2003 | 303.5 | 46.8 | 2060
674 | lcv1 | 200 | 3 | 2004 | 303.5 | 46.8 | 2115
675 | 7 | 95 | 12.5 | 1420 | 279 | 20.6 | 947
676 | 8 | 95 | 12.75 | 1420 | 277 | 20.6 | 938
677 | 9 | 95 | 12.4 | 1420 | 277 | 20.6 | 907
678 | 10 | 95 | 12.6 | 860 | 279 | 20.6 | 1018
679 | 11 | 95 | 12.7 | 860 | 277 | 20.6 | 1008
680 | 12 | 95 | 12.7 | 860 | 277 | 20.6 | 1034
681 | 13 | 95 | 12.8 | 1980 | 283 | 20.6 | 886
682 | 14 | 95 | 12.5 | 1980 | 280 | 20.6 | 907
683 | 15 | 95 | 12.6 | 1980 | 294 | 20.6 | 917
684 | 41 | 95 | 3.66 | 860 | 332 | 25.3 | 656
685 | 42 | 95 | 3.68 | 860 | 392 | 25.3 | 686
686 | 43 | 95 | 3.4 | 860 | 340 | 25.3 | 656
687 | 44 | 95 | 3.86 | 1420 | 332 | 25.3 | 567
688 | 45 | 95 | 3.91 | 1420 | 392 | 25.3 | 606
689 | 46 | 95 | 3.58 | 1420 | 340 | 25.3 | 576
690 | 47 | 95 | 3.76 | 1980 | 332 | 25.3 | 536
691 | 48 | 95 | 3.78 | 1980 | 392 | 25.3 | 567
692 | 49 | 95 | 3.51 | 1980 | 340 | 25.3 | 488
693 | 63 | 216 | 4.06 | 2220 | 289 | 23.2 | 1023
694 | 64 | 216 | 4.11 | 2220 | 304 | 23.2 | 1834
695 | 65 | 216 | 4.04 | 2220 | 293 | 30.2 | 2289
696 | 66 | 216 | 4.11 | 2220 | 291 | 30.2 | 2239
697 | 69 | 216 | 6.05 | 2220 | 395 | 23.2 | 2462
698 | 70 | 216 | 5.97 | 2220 | 399 | 23.2 | 2421
699 | 71 | 216 | 6.5 | 2220 | 300 | 30.2 | 2804
700 | 72 | 216 | 6.3 | 2220 | 411 | 30.2 | 2932
701 | 73 | 95 | 3.86 | 1980 | 337 | 24.4 | 498
702 | 74 | 95 | 3.4 | 1980 | 343 | 24.4 | 473
703 | 75 | 95 | 3.58 | 1980 | 360 | 24.4 | 473
704 | 76 | 95 | 3.73 | 1980 | 332 | 24.4 | 413
705 | 83 | 121 | 3.66 | 1050 | 300 | 21.4 | 695
706 | 84 | 121 | 3.73 | 1050 | 333 | 21.4 | 746
707 | 85 | 121 | 3.76 | 1050 | 313 | 24.6 | 837
708 | 86 | 121 | 3.99 | 1050 | 332 | 24.6 | 867
709 | 89 | 121 | 5.61 | 1050 | 349 | 21.4 | 998
710 | 90 | 121 | 5.41 | 1050 | 348 | 21.4 | 1018
711 | 91 | 121 | 5.46 | 1050 | 336 | 24.6 | 1099
712 | 92 | 121 | 5.56 | 1050 | 327 | 24.6 | 1079
713 | 95 | 121 | 3.71 | 2310 | 300 | 21.4 | 641
714 | 96 | 121 | 3.76 | 2310 | 333 | 21.4 | 629
715 | 97 | 121 | 3.71 | 2310 | 313 | 24.6 | 695
716 | 98 | 121 | 3.86 | 2310 | 332 | 24.6 | 755
717 | 101 | 121 | 5.69 | 2310 | 349 | 21.4 | 786
718 | 102 | 121 | 5.49 | 2310 | 348 | 21.4 | 816
719 | 103 | 121 | 5.64 | 2310 | 336 | 24.6 | 874
720 | 104 | 121 | 5.44 | 2310 | 327 | 24.6 | 865
721 | 28F | 50.8 | 1.65 | 1524 | 532 | 21.6 | 115.2
722 | 29F | 50.8 | 1.65 | 1524 | 532 | 21.6 | 114.3
723 | 30F | 50.8 | 1.65 | 1524 | 532 | 28.3 | 120.5
724 | 71F | 69.9 | 1.24 | 1524 | 532 | 28.3 | 230.9
725 | 40F | 76.2 | 1.65 | 1524 | 532 | 27.4 | 226.4
726 | 41F | 76.2 | 1.65 | 1524 | 532 | 27.4 | 245.1
727 | 42F | 76.2 | 1.65 | 1524 | 532 | 27.7 | 320.3
728 | 1 | 101.6762 | 3.0734 | 1524 | 605.0839 | 34.12905 | 818.4727744
729 | 2 | 101.727 | 3.0988 | 1524 | 605.0839 | 31.1643 | 800.679888
730 | 5 | 120.65 | 4.0894 | 1050.036 | 451.6066 | 34.40484 | 1156.537616
731 | 6 | 120.8278 | 4.0894 | 1050.036 | 451.6066 | 29.57851 | 1092.706
732 | 7 | 120.8278 | 4.0894 | 1050.036 | 451.6066 | 25.92429 | 949.6953116
733 | 11 | 152.6032 | 3.1496 | 1676.4 | 415.1333 | 20.89111 | 938.5747576
734 | 12 | 152.7048 | 3.1496 | 1676.4 | 415.1333 | 23.09744 | 880.7478768
735 | 18 | 76.4794 | 1.7018 | 1524 | 363.2848 | 24.95902 | 244.652188
736 | 20 | 76.4286 | 1.7272 | 609.5492 | 363.2848 | 40.88591 | 411.460498
737 | 21 | 76.4794 | 1.7272 | 609.4476 | 363.2848 | 25.92429 | 330.2804538
738 | -1 | 114.3 | 3.18 | 914 | 420 | 29.4 | 712
739 | -2 | 114.3 | 3.18 | 914 | 420 | 29.4 | 756
740 | -3 | 127 | 2.41 | 914 | 294 | 35.6 | 627
741 | -4 | 127 | 2.41 | 914 | 294 | 35.6 | 623
742 | -5 | 127 | 2.41 | 914 | 294 | 35.6 | 658
743 | -6 | 152.4 | 1.55 | 914 | 336 | 21.4 | 682
744 | -7 | 152.4 | 1.55 | 914 | 336 | 26.3 | 721
745 | -8 | 152.4 | 1.55 | 914 | 336 | 26.3 | 733
746 | A1 | 355.6 | 11.18 | 1880 | 361 | 38.6 | 11460
747 | A4 | 355.6 | 11.18 | 1880 | 361 | 33.3 | 10710
748 | A5 | 355.6 | 4.72 | 1880 | 281 | 21.3 | 3517
749 | A6 | 355.6 | 7.98 | 2083 | 361 | 23.8 | 7433
750 | B1 | 127.3 | 1.63 | 711 | 376 | 67.2 | 1285
751 | B1X | 127.3 | 1.63 | 711 | 334 | 67.2 | 1285
752 | B2 | 127.1 | 2.95 | 711 | 376 | 67.2 | 1305
753 | B2X | 127.1 | 2.95 | 711 | 334 | 67.2 | 1305
754 | SC1 | 168.2 | 4.52 | 813 | 302 | 31.9 | 2006
755 | SC2 | 168.4 | 4.52 | 813 | 302 | 43.8 | 2233
756 | SC3 | 168.2 | 4.52 | 813 | 302 | 43.8 | 2113
757 | 1' | 88.9 | 5.842 | 1727 | 406 | 41.5 | 614.7
758 | 2' | 88.9 | 5.842 | 1422 | 406 | 41.5 | 711.7
759 | 3' | 88.9 | 5.842 | 1118 | 406 | 41.5 | 715.2
760 | 4' | 88.9 | 5.842 | 813 | 406 | 41.5 | 918.5
761 | 5' | 88.9 | 5.842 | 508 | 406 | 41.5 | 991.9
762 | 6' | 88.9 | 5.842 | 508 | 406 | 41.5 | 889.6
763 | 7' | 82.55 | 1.397 | 1727 | 490 | 41.5 | 224.6
764 | 8' | 82.55 | 1.397 | 1422 | 490 | 41.5 | 294.5
765 | 9' | 82.55 | 1.397 | 1118 | 490 | 41.5 | 355.8
766 | 10' | 82.55 | 1.397 | 813 | 490 | 41.5 | 400.3
767 | 11' | 82.55 | 1.397 | 508 | 490 | 41.5 | 489.3
768 | SC154-1 | 108 | 4.5 | 4158 | 348.1 | 25.4 | 342
769 | SC154-2 | 108 | 4.5 | 4158 | 348.1 | 25.4 | 292
770 | SC154-3 | 108 | 4.5 | 4158 | 348.1 | 37.4 | 298
771 | SC154-4 | 108 | 4.5 | 4158 | 348.1 | 37.4 | 280
772 | SC149-1 | 108 | 4.5 | 4023 | 348.1 | 37.4 | 318
773 | SC149-2 | 108 | 4.5 | 4023 | 348.1 | 37.4 | 320
774 | SC141-1 | 108 | 4.5 | 3807 | 348.1 | 25.4 | 350
775 | SC141-2 | 108 | 4.5 | 3807 | 348.1 | 25.4 | 370
776 | SC130-1 | 108 | 4.5 | 3510 | 348.1 | 25.4 | 400
777 | SC130-2 | 108 | 4.5 | 3510 | 348.1 | 25.4 | 390
778 | SC130-3 | 108 | 4.5 | 3510 | 348.1 | 37.4 | 440
779 | B 60-16 | 114 | 1.79 | 850 | 266 | 37 | 515
780 | B 60-35 | 114 | 3.35 | 850 | 291 | 37 | 785
781 | B 60-45 | 114 | 4.44 | 850 | 332 | 37 | 902
782 | B 60-60 | 114 | 6 | 850 | 486 | 37 | 1334
783 | B 100-60 | 114 | 5.91 | 1250 | 486 | 25 | 1177
784 | B 150-16 | 114 | 1.93 | 1750 | 266 | 33 | 461
785 | B 150-35 | 114 | 3.32 | 1750 | 291 | 30 | 628
786 | B 150-60 | 114 | 5.94 | 1750 | 486 | 37 | 1138
787 | B 200-16 | 114 | 1.78 | 2250 | 266 | 28 | 373
788 | B 200-35 | 114 | 3.31 | 2320 | 291 | 24 | 535
789 | B 200-60 | 114 | 6.14 | 2250 | 486 | 28 | 1000
790 | B 250-16 | 114 | 1.72 | 2750 | 266 | 36 | 353
791 | B 250-35 | 114 | 3.41 | 2750 | 291 | 36 | 569
792 | B 250-45 | 114 | 4.49 | 2750 | 332 | 31 | 657
793 | B 250-60 | 114 | 6.11 | 2750 | 486 | 33 | 941
794 | '1' | 215.9 | 4.09 | 2220 | 292 | 22.9 | 1650
795 | '2' | 215.9 | 4.09 | 2220 | 292 | 30 | 2264
796 | '3' | 215.9 | 6 | 2220 | 392 | 22.9 | 2442
797 | '4' | 215.9 | 6 | 2220 | 350 | 30 | 2869
798 | '5' | 120.9 | 3.76 | 1050 | 312 | 21.1 | 721
799 | '6' | 120.9 | 3.76 | 2310 | 312 | 21.1 | 636
800 | '7' | 120.9 | 5.53 | 1050 | 343 | 21.1 | 1010
801 | '8' | 120.9 | 5.53 | 1050 | 343 | 24.2 | 1090
802 | '9' | 95 | 3.65 | 1370 | 350 | 25 | 667
803 | '10' | 95 | 3.65 | 1420 | 350 | 25 | 583
804 | '11' | 95 | 3.65 | 1980 | 350 | 25 | 529
805 | Group B | 165 | 4.3 | 2440 | 317.7 | 43.3 | 1149
806 | Group C | 160 | 4.5 | 2420 | 317.7 | 43.3 | 1561
807 | Group D | 165 | 4.3 | 3640 | 317.7 | 43.3 | 987
808 | 1A2-1-3 | 190.7 | 6 | 1150 | 505 | 55.9 | 3064
809 | 1A4-1-3 | 190.7 | 6 | 2300 | 505 | 55.9 | 2610
810 | 1A6-1-6 | 190.7 | 6 | 2450 | 505 | 55.9 | 2060
811 | 1G2-1,2 | 190.7 | 6 | 1150 | 505 | 48.4 | 3150
812 | 1G6-1,2 | 190.7 | 6 | 3450 | 505 | 48.4 | 2130
813 | 2A2-1-3 | 267.4 | 7 | 1600 | 461 | 55.9 | 5180
814 | 2A4-1-3 | 267.4 | 7 | 3200 | 461 | 55.9 | 4540
815 | 2A6-1-3 | 267.4 | 7 | 4800 | 461 | 55.9 | 3630
816 | 2G2-1,2 | 267.4 | 7 | 1600 | 461 | 48.4 | 5190
817 | 2G6-1,2 | 267.4 | 7 | 4800 | 461 | 48.4 | 3900
818 | Cai-28 '84 | 166 | 5 | 1100 | 274.4 | 29.62 | 1985
819 | Cai-3 | 166 | 5 | 870 | 313.6 | 42.24 | 1827.7
820 | Cai-4 | 166 | 5 | 870 | 284.2 | 42.24 | 1862
821 | Cai-5 | 166 | 5 | 1700 | 294 | 42.24 | 1543.5
822 | Cai-6 | 166 | 5 | 1700 | 313.6 | 42.24 | 1460.2
823 | Cai-7 | 166 | 5 | 2700 | 289.1 | 28.09 | 1117.2
824 | Cai-8 | 166 | 5 | 2700 | 289.1 | 28.09 | 1271.06
825 | Cai-9 | 166 | 5 | 3700 | 287.14 | 28.09 | 983.92
826 | Cai-10 | 166 | 5 | 3700 | 287.14 | 28.09 | 958.44
827 | Cai-4 | 108 | 4 | 648 | 338.88 | 28.99 | 825.16
828 | Cai-5 | 108 | 4 | 648 | 338.88 | 28.99 | 828.1
829 | Cai-6 | 108 | 4 | 864 | 338.88 | 28.99 | 766.36
830 | Cai-7 | 108 | 4 | 864 | 338.88 | 28.99 | 801.64
831 | Cai-8 | 108 | 4 | 864 | 338.88 | 28.99 | 869.26
832 | Cai-9 | 108 | 4 | 1080 | 338.88 | 28.99 | 836.92
833 | Cai-10 | 108 | 4 | 1080 | 338.88 | 28.99 | 783.02
834 | Cai-11 | 108 | 4 | 1620 | 338.88 | 28.99 | 707.56
835 | Cai-12 | 108 | 4 | 1620 | 338.88 | 28.99 | 646.8
836 | Cai-13 | 108 | 4 | 1620 | 338.88 | 28.99 | 643.86
837 | Cai-14 | 108 | 4 | 2160 | 338.88 | 28.99 | 672.28
838 | Cai-15 | 108 | 4 | 2160 | 338.88 | 28.99 | 697.76
839 | Cai-16 | 108 | 4 | 2160 | 338.88 | 28.99 | 676.2
840 | Cai-17 | 108 | 4 | 2700 | 338.88 | 28.99 | 648.76
841 | Cai-18 | 108 | 4 | 3240 | 338.88 | 28.99 | 559.58
842 | Cai-19 | 108 | 4 | 3240 | 338.88 | 28.99 | 478.24
843 | Cai-20 | 108 | 4 | 3240 | 338.88 | 28.99 | 600.74
844 | Cai-21 | 108 | 4 | 4320 | 338.88 | 28.99 | 373.38
845 | Cai-22 | 108 | 4 | 4320 | 338.88 | 28.99 | 345.94
846 | Cai-23 | 108 | 4 | 4320 | 338.88 | 28.99 | 294
847 | Cai-24 | 108 | 4 | 5400 | 338.88 | 28.99 | 225.4
848 | Cai-25 | 108 | 4 | 5400 | 338.88 | 28.99 | 210.7
849 | Cai-26 | 108 | 4 | 5560 | 338.88 | 28.99 | 212.5
850 | Tang-1 | 104 | 2 | 524 | 344 | 32.65 | 540
851 | Tang-2 | 105 | 2.5 | 530 | 344 | 35.65 | 613
852 | Tang-3 | 106 | 3 | 536 | 344 | 33.47 | 674
853 | Tang-4 | 107 | 3.5 | 542 | 379.8 | 31.87 | 835
854 | Tang-5 | 107 | 4 | 542 | 379.8 | 31.87 | 889
855 | Tang-6 | 108 | 4.5 | 548 | 344 | 33.5 | 917
856 | Tang-7 | 108 | 5 | 548 | 379.8 | 33.5 | 1084
857 | Tang-8 | 160 | 2.5 | 960 | 433.2 | 32.22 | 1426
858 | Tang-9 | 140 | 2.5 | 840 | 433.2 | 38.88 | 1124
859 | Tang-10 | 140 | 3 | 840 | 426.3 | 33.06 | 1208
860 | Tang-11 | 100 | 2.5 | 600 | 433.2 | 45.77 | 750
861 | Tang-13 | 100 | 3 | 600 | 426.3 | 29.13 | 723
862 | Tang-16 | 210 | 2.5 | 1040 | 237.2 | 27.07 | 1607
863 | Tang-24 | 250 | 7 | 1480 | 243 | 46.57 | 4116
864 | Tang-25 | 240 | 10 | 1440 | 269 | 49.8 | 5135
865 | Tang-39 | 166 | 5 | 1040 | 288.1 | 54.33 | 1862
866 | Tang-40 | 166 | 5 | 1040 | 288.1 | 43.89 | 1764
867 | Tang-41 | 166 | 5 | 1040 | 288.1 | 26.73 | 1372
868 | Tang-42 | 166 | 5 | 1040 | 288.1 | 29.72 | 1495
869 | Tang-43 | 166 | 5 | 1040 | 288.1 | 23 | 1392
870 | Tang-44 | 166 | 5 | 1040 | 288.1 | 44.11 | 1695
871 | Tang-45 | 166 | 5 | 1040 | 288.1 | 55.65 | 1852
872 | Tang-46 | 166 | 5 | 1040 | 288.1 | 37.75 | 1627
873 | Tang-47 | 140 | 5.3 | 840 | 378.3 | 21.86 | 1326
874 | Tang-48 | 140 | 5 | 840 | 378.3 | 30.58 | 1379
875 | Tang-49 | 140 | 5 | 840 | 378.3 | 34.92 | 1501
876 | Tang-50 | 140 | 5.3 | 840 | 378.3 | 51.5 | 1664
877 | Tang-51 | 140 | 5 | 840 | 378.3 | 42.25 | 1539
878 | Tang-54 | 92 | 3 | 920 | 260.7 | 20.71 | 431
879 | Tang-55 | 92 | 3 | 1380 | 260.7 | 20.71 | 409
880 | Tang-57 | 108 | 4.5 | 648 | 259.7 | 20.22 | 665
881 | Tang-58 | 108 | 4.5 | 972 | 259.7 | 20.22 | 666
882 | Tang-59 | 108 | 4.5 | 1296 | 259.7 | 20.22 | 563
883 | Tang-60 | 108 | 4.5 | 1620 | 259.7 | 20.22 | 524
884 | Tang-61 | 108 | 4.5 | 1994 | 259.7 | 20.22 | 495
885 | Tang-63 | 108 | 4 | 540 | 327.1 | 39.23 | 836
886 | Tang-64 | 108 | 4 | 756 | 337.6 | 35.33 | 785
887 | Tang-65 | 108 | 4 | 972 | 337.6 | 33.54 | 736
888 | Tang-66 | 108 | 4 | 1188 | 327.1 | 34.03 | 686
889 | Tang-67 | 108 | 4 | 1404 | 332 | 33.15 | 686
890 | Tang-68 | 108 | 4 | 1620 | 347.7 | 33.15 | 672
891 | Tang-70 | 108 | 4.2 | 648 | 259.7 | 20.54 | 722
892 | Tang-71 | 108 | 4.2 | 972 | 259.7 | 22.84 | 640
893 | Tang-73 | 210 | 2.5 | 1040 | 237.2 | 27.07 | 1607
894 | Tang-74 | 210 | 2.5 | 1670 | 237.2 | 26.56 | 1323
895 | 8-0 | 165.2 | 4.17 | 1322 | 358.7 | 40.9 | 1445
896 | 12-0 | 165.2 | 4.17 | 1982 | 358.7 | 40.9 | 1305
897 | 18-0 | 165.2 | 4.17 | 2974 | 358.7 | 40.9 | 1180
898 | 24-0 | 165.2 | 4.17 | 3965 | 358.7 | 40.9 | 956
899 | 30-0 | 165.2 | 4.17 | 4956 | 358.7 | 40.9 | 800
912 | 69* | 108 | 4 | 540 | 332.02 | 40.4 | 835.9
913 | 9* | 108 | 4.5 | 485 | 409.64 | 28.6 | 1205.4
914 | 17* | 140 | 5 | 840 | 378.28 | 45.1 | 1667
915 | 23* | 108 | 4.5 | 970 | 259.7 | 32.2 | 740.9
916 | 24* | 220 | 10 | 2400 | 224.22 | 36.6 | 1729.3
917 | 25* | 240 | 12 | 2400 | 191.79 | 54.5 | 3900.4
918 | 26* | 152 | 7 | 912 | 283.22 | 42.9 | 1693.4
919 | 27* | 140 | 5.5 | 840 | 333.2 | 42.9 | 1379.8
920 | 30* | 164 | 6 | 1700 | 356.82 | 31.5 | 1633.7
921 | 31* | 95 | 3.5 | 860 | 348.88 | 26.2 | 665.4
922 | 32* | 95 | 3.5 | 1420 | 348.88 | 26.2 | 582.1
923 | 33* | 121 | 4 | 1050 | 311.15 | 22.2 | 702.7
924 | 34* | 121 | 4 | 1050 | 317.03 | 26.5 | 851.6
925 | 35* | 121 | 6 | 1050 | 349.37 | 22.2 | 1007.4
926 | 36* | 121 | 6 | 1050 | 325.85 | 26.5 | 1088.8
927 | 37* | 216 | 6 | 2220 | 391.02 | 24.1 | 2440.2
928 | 38* | 216 | 6 | 2220 | 379.26 | 31.4 | 2865.5
929 | 39* | 216 | 4 | 2220 | 289.39 | 24.1 | 1868.9
930 | 40* | 216 | 4 | 2220 | 287.14 | 31.4 | 2261.8
931 | 41* | 153 | 3.2 | 1679 | 413.56 | 21.8 | 901.6
932 | 42* | 101 | 3.4 | 1530 | 602.7 | 32.2 | 802.6
933 | 43* | 121 | 4.8 | 1048 | 449.82 | 33.9 | 1146.6
934 | 44* | 121 | 4.8 | 1048 | 449.82 | 29.1 | 1078
935 | 45* | 121 | 4.8 | 1048 | 449.82 | 25.6 | 940.8
936 | 49* | 318.5 | 6.9 | 4200 | 301.84 | 47 | 5494.9
937 | 50* | 500 | 11 | 5000 | 253.2 | 47 | 12838
938 | 51* | 500 | 11 | 5000 | 235.2 | 43.7 | 11838.4
939 | 56* | 210 | 2.5 | 1670 | 235.2 | 27.7 | 1323
940 | 70* | 108 | 4 | 756 | 337.61 | 36.3 | 785
941 | 71* | 108 | 4 | 972 | 337.61 | 34.5 | 737
942 | 72* | 108 | 4 | 1404 | 332.02 | 34.1 | 686
943 | 73* | 108 | 4 | 1620 | 351.23 | 34.1 | 637
944 | 74* | 140 | 5 | 840 | 378.28 | 23.1 | 1283.8
945 | 75* | 140 | 5 | 840 | 378.28 | 31.6 | 1391.6
946 | 76* | 140 | 5 | 840 | 378.28 | 45.1 | 1685.6
947 | 77* | 140 | 5 | 840 | 178.28 | 51 | 1705.2
948 | 84* | 100 | 2.5 | 600 | 244.02 | 43.4 | 686
949 | 85* | 100 | 2 | 900 | 236.18 | 43.4 | 587
950 | 86* | 100 | 2 | 600 | 236.18 | 36.7 | 558.6
951 | 89* | 100 | 2 | 600 | 236.18 | 36.7 | 512.5
952 | 90* | 100 | 4.5 | 1080 | 259.7 | 28.1 | 743.8
953 | 91* | 106 | 3.5 | 1080 | 259.7 | 28.1 | 559.6
954 | 92* | 104 | 2.5 | 1080 | 259.7 | 28.1 | 433.2
955 | 101* | 108 | 4 | 1188 | 327.12 | 35 | 686
956 | D-0-1 | 169 | 7.5 | 690 | 360 | 70.8 | 3080
957 | D-0-2 | 169 | 7.5 | 690 | 360 | 70.8 | 4190
958 | L-0 | 169 | 7.5 | 1768 | 360 | 70.8 | 2870
959 | A7 | 76 | 2 | 1555 | 275 | 41.6 | 355
960 | B7 | 76 | 2 | 1556 | 275 | 41.6 | 330
961 | A1 | 219 | 6 | 1000 | 325 | 58 | 2989
962 | B2 | 219 | 4 | 1000 | 325 | 47.6 | 1931
963 | C1 | 219 | 4 | 1000 | 325 | 52.3 | 1980
964 | GZJ2-1 | 219 | 7 | 1200 | 273 | 38.2 | 3200
965 | GZJ2-2 | 219 | 7 | 1200 | 273 | 38.2 | 3200
966 | GZJ2-3 | 219 | 7 | 1200 | 273 | 38.2 | 3200
967 | GZJ3-1 | 219 | 7 | 1420 | 273 | 38.2 | 3070
968 | GZJ3-2 | 219 | 7 | 1420 | 273 | 38.2 | 3070
969 | GZJ3-3 | 219 | 7 | 1420 | 273 | 38.2 | 3070
970 | GZJ4-1 | 219 | 7 | 1640 | 273 | 38.2 | 2956
971 | GZJ4-2 | 219 | 7 | 1640 | 273 | 38.2 | 2956
972 | GZJ4-3 | 219 | 7 | 1640 | 273 | 38.2 | 2956
973 | 2 | 114.3 | 3.35 | 571.5 | 287.33 | 32.68 | 739.5
974 | 3 | 114.3 | 3.35 | 800 | 287.33 | 32.68 | 631.5
975 | 4 | 114.3 | 3.35 | 1143 | 287.33 | 32.68 | 599.3
976 | 6 | 114.3 | 3.35 | 571.5 | 287.33 | 58.68 | 902.9
977 | 7 | 114.3 | 3.35 | 800 | 287.33 | 58.68 | 868.5
978 | 8 | 114.3 | 3.35 | 1143 | 287.33 | 58.68 | 809.2
979 | 10 | 114.3 | 3.35 | 571.5 | 287.33 | 88.78 | 1180.7
980 | 11 | 114.3 | 3.35 | 800 | 287.33 | 88.78 | 1198.3
981 | 12 | 114.3 | 3.35 | 1143 | 287.33 | 88.78 | 1111.6
982 | 14 | 114.3 | 3.35 | 571.5 | 287.33 | 105.45 | 1407.1
983 | 15 | 114.3 | 3.35 | 800 | 287.33 | 105.45 | 1375.8
984 | 16 | 114.3 | 3.35 | 1143 | 287.33 | 105.45 | 1319.9
985 | 18 | 114.3 | 6 | 571.5 | 342.95 | 32.68 | 1016.6
986 | 19 | 114.3 | 6 | 800 | 342.95 | 32.68 | 1057.1
987 | 20 | 114.3 | 6 | 1143 | 342.95 | 32.68 | 872.2
988 | 22 | 114.3 | 6 | 571.5 | 342.95 | 58.68 | 1263.2
989 | 23 | 114.3 | 6 | 800 | 342.95 | 58.68 | 1190
990 | 24 | 114.3 | 6 | 1143 | 342.95 | 58.68 | 1120.6
991 | 26 | 114.3 | 6 | 571.5 | 342.95 | 88.78 | 1448.1
992 | 27 | 114.3 | 6 | 800 | 342.95 | 88.78 | 1400.6
993 | 28 | 114.3 | 6 | 1143 | 342.95 | 88.78 | 1442.4
994 | 30 | 114.3 | 6 | 571.5 | 342.95 | 105.45 | 1607.4
995 | 31 | 114.3 | 6 | 800 | 342.95 | 105.45 | 1622.5
996 | 32 | 114.3 | 6 | 1143 | 342.95 | 105.45 | 1574.3
997 | 34 | 114.3 | 6 | 571.5 | 342.95 | 73.3 | 1308.5
998 | 35 | 114.3 | 6 | 800 | 342.95 | 22.5 | 925.9
999 | 36 | 114.3 | 6 | 1143 | 342.95 | 58.2 | 1126.9
1000 | 1 | 160.1 | 4.98 | 2000 | 280 | 40 | 1261
1001 | 2 | 160.2 | 4.96 | 2500 | 281 | 41 | 1244
1002 | 3 | 160.3 | 5 | 3000 | 270 | 43 | 1236
1003 | 4 | 160.2 | 4.97 | 3500 | 273 | 41 | 1193
1004 | 5 | 159.9 | 4.98 | 4000 | 281 | 45 | 1091
1005 | 6 | 159.8 | 5.01 | 2000 | 283 | 70 | 1650
1006 | 7 | 159.7 | 5.2 | 2500 | 281 | 71 | 1562
1007 | 8 | 159.8 | 5.1 | 3000 | 276 | 73 | 1468
1008 | 9 | 160.1 | 4.98 | 3500 | 276 | 74 | 1326
1009 | 10 | 160.2 | 5.02 | 4000 | 281 | 71 | 1231
1010 | 11 | 160.3 | 5.03 | 2000 | 281 | 99 | 2000
1011 | 12 | 159.8 | 5.01 | 2500 | 275 | 100 | 1818
1012 | 13 | 159.7 | 4.97 | 3000 | 275 | 101 | 1636
1013 | 14 | 159.6 | 4.98 | 3500 | 270 | 106 | 1454
1014 | 15 | 159.8 | 4.97 | 4000 | 270 | 102 | 1333
1066 | 1A2 | 190.7 | 6 | 1150 | 505.042475 | 55.897905 | 3062.617
1067 | 1A4 | 190.7 | 6 | 2300 | 505.042475 | 55.897905 | 2611.511
1068 | 1A6 | 190.7 | 6 | 3450 | 505.042475 | 55.897905 | 2059.397
1069 | 1G2 | 190.7 | 6 | 1150 | 505.042475 | 48.3467845 | 3147.935
1070 | 1G6 | 190.7 | 6 | 3450 | 505.042475 | 48.3467845 | 2132.946
1071 | 2A2 | 267.4 | 7 | 1600 | 460.91255 | 55.897905 | 5180.853
1072 | 2A4 | 267.4 | 7 | 3200 | 460.91255 | 55.897905 | 4533.614
1073 | 2A6 | 267.4 | 7 | 4800 | 460.91255 | 55.897905 | 3625.519
1074 | 2G2 | 267.4 | 7 | 1600 | 460.91255 | 48.3467845 | 5187.718
1075 | 2G6 | 267.4 | 7 | 4800 | 460.91255 | 48.3467845 | 3903.047
1076 | RU14 | 323.9 | 5.6 | 4000 | 478 | 92.3 | 10401
1088 | C3 | 140 | 6.68 | 635 | 537 | 28.18 | 2715
1090 | SFE | 159 | 4.8 | 650 | 433 | 64.5 | 2150
1103 | O49C36_30 | 360 | 6 | 1760 | 498 | 31.5 | 6888
1104 | O57C30_30 | 300 | 12 | 1580 | 479 | 31.5 | 9823
1105 | S1-1 | 114.85 | 3 | 1000 | 354.05 | 40.3 | 806.4
1106 | S1-2 | 114.85 | 3 | 1500 | 354.05 | 40.3 | 688.2
1107 | S1-3 | 114.85 | 3 | 2000 | 354.05 | 40.3 | 632.2
1108 | S1-4 | 114.85 | 3 | 2500 | 354.05 | 40.3 | 566.1
1109 | S1-5 | 127.3 | 3 | 1000 | 345.2 | 40.3 | 912.1
1110 | S1-6 | 127.3 | 3 | 1500 | 345.2 | 40.3 | 848.5
1111 | S1-7 | 127.3 | 3 | 2000 | 345.2 | 40.3 | 715.8
1112 | S1-8 | 127.3 | 3 | 2500 | 345.2 | 40.3 | 638.8
1113 | S1-9 | 139.2 | 3 | 1000 | 361.95 | 40.3 | 1059.8
1114 | S1-10 | 139.2 | 3 | 1500 | 361.95 | 40.3 | 941.9
1115 | S1-11 | 139.2 | 3 | 2000 | 361.95 | 40.3 | 868.3
1116 | S1-12 | 139.2 | 3 | 2500 | 361.95 | 40.3 | 750.7
1117 | S2-1 | 152.4 | 3 | 1000 | 488.2 | 30.9 | 1463.3
1118 | S2-2 | 152.4 | 3 | 1500 | 488.2 | 30.9 | 1209.1
1119 | S2-3 | 152.4 | 3 | 2000 | 488.2 | 30.9 | 1167.3
1120 | S2-4 | 152.4 | 3 | 2500 | 394.3 | 30.9 | 968.9
1121 | S2-5 | 165.1 | 3 | 1000 | 438.2 | 30.9 | 1549.5
1122 | S2-6 | 165.1 | 3 | 1500 | 438.2 | 30.9 | 1338
1123 | S2-7 | 165.1 | 3 | 2000 | 438.2 | 30.9 | 1234.5
1124 | S2-8 | 165.1 | 3 | 2500 | 430.3 | 30.9 | 1232
1125 | S2-9 | 193.7 | 3 | 1000 | 398.8 | 30.9 | 1999.6
1126 | S2-10 | 193.7 | 3.5 | 1500 | 398.8 | 30.9 | 1817.1
1127 | S2-11 | 193.7 | 3.5 | 2000 | 398.8 | 30.9 | 1796.3
1128 | S2-12 | 193.7 | 3.5 | 2500 | 392.2 | 30.9 | 1620.8
1131 | 1 | 159 | 6 | 2135 | 394 | 37.7 | 1414
1132 | 13 | 159 | 6 | 2135 | 457 | 120.1 | 2792
1133 | 14 | 159 | 6 | 2135 | 487 | 116 | 2193
1134 | 114.3-2.74-600-56 | 114.3 | 2.74 | 600 | 235 | 56.2 | 947.75
1135 | 114.3-2.74-600-66 | 114.3 | 2.74 | 600 | 235 | 66.75 | 1031.92
1136 | 114.3-2.74-600-107 | 114.3 | 2.74 | 600 | 235 | 107.2 | 1296.61
1137 | 114.3-5.90-600-56 | 114.3 | 5.9 | 600 | 355 | 56.2 | 1723.19
1138 | 114.3-5.90-600-66 | 114.3 | 5.9 | 600 | 355 | 66.75 | 1810.94
1139 | 114.3-5.90-600-107 | 114.3 | 5.9 | 600 | 355 | 107.2 | 1968.06
1140 | 114.3-2.74-900-56 | 114.3 | 2.74 | 900 | 235 | 56.2 | 877.28
1141 | 114.3-2.74-900-66 | 114.3 | 2.74 | 900 | 235 | 66.75 | 983.51
1142 | 114.3-2.74-900-107 | 114.3 | 2.74 | 900 | 235 | 107.2 | 1233.24
1143 | 114.3-5.90-900-56 | 114.3 | 5.9 | 900 | 355 | 56.2 | 1592.48
1144 | 114.3-5.90-900-66 | 114.3 | 5.9 | 900 | 355 | 66.75 | 1713.34
1145 | 114.3-5.90-300-107 | 114.3 | 5.9 | 900 | 355 | 107.2 | 1907.29
1146 | B1 | 152 | 1.7 | 900 | 270 | 73 | 1550
1147 | B3 | 152 | 1.7 | 900 | 270 | 73 | 1458
1148 | BP9 | 152 | 1.7 | 660 | 328 | 85 | 1863
1149 | BP10 | 152 | 1.7 | 660 | 328 | 85 | 1895
1150 | CS-1 | 219.1 | 16 | 4195 | 374 | 186 | 6402
1151 | CS-4 | 273 | 10 | 4195 | 412 | 180 | 8648
1152 | CS-1 | 219.1 | 16 | 4195 | 374 | 186 | 6324
1153 | CS-4 | 273 | 10 | 4195 | 412 | 180 | 8592

## C_CFST_BC
No | Speciment | D (mm) | t (mm) | Le (mm) | fy (MPa) | fc (MPa) | et (mm) | eb (mm) | N Test (kN)
1 | M1 | 169 | 5.1 | 3327 | 309 | 37.8 | 47.6 | 47.6 | 622
2 | M2 | 169 | 5.26 | 3327 | 309 | 36.8 | 38.1 | 38.1 | 702
3 | M3 | 169 | 5.66 | 3327 | 295 | 28.9 | 47.6 | 47.6 | 600
4 | M4 | 169 | 6.55 | 3327 | 298 | 25.8 | 47.6 | 47.6 | 625
5 | M5 | 169 | 7.19 | 3327 | 312 | 21.8 | 47.6 | 47.6 | 653
6 | M6 | 169 | 7.29 | 3327 | 312 | 22.6 | 38.1 | 38.1 | 739
7 | M7 | 169 | 8.81 | 3302 | 323 | 22.5 | 47.6 | 47.6 | 758
8 | M8 | 140 | 9.6 | 3327 | 273 | 28.2 | 31.8 | 31.8 | 548
9 | M9 | 140 | 9.75 | 3327 | 273 | 18.4 | 31.8 | 31.8 | 548
10 | M10 | 141 | 5 | 3327 | 293 | 29 | 31.8 | 31.8 | 417
11 | C5 | 127 | 1.83 | 1410 | 193 | 56.7 | 6.35 | 6.35 | 965
12 | C6 | 127 | 2.84 | 1410 | 270 | 56.7 | 6.35 | 6.35 | 1046
13 | C7 | 127 | 1.73 | 1714 | 193 | 48.7 | 6.35 | 6.35 | 851
14 | C9 | 127 | 1.78 | 2032 | 193 | 34.2 | 15.9 | 15.9 | 354
15 | C10 | 127 | 3.25 | 2032 | 270 | 34.2 | 15.9 | 15.9 | 526
16 | C11 | 127 | 1.62 | 2032 | 193 | 36.2 | 22.2 | 22.2 | 344
17 | C12 | 127 | 3.25 | 2032 | 270 | 36.2 | 22.2 | 22.2 | 503
18 | C8 | 127 | 3.02 | 1714 | 270 | 48.7 | 6.35 | 6.35 | 804
19 | 1 | 101.6 | 1.6 | 808 | 218 | 67.4 | 10 | 10 | 430
20 | 2 | 101.6 | 1.6 | 808 | 218 | 67.4 | 30 | 30 | 235
21 | 3 | 101.6 | 1.6 | 1313 | 218 | 67.4 | 10 | 10 | 350
22 | 4 | 101.6 | 1.6 | 1313 | 218 | 67.4 | 30 | 30 | 190
23 | 5 | 101.6 | 1.6 | 1565 | 218 | 67.4 | 10 | 10 | 315
24 | 6 | 101.6 | 1.6 | 1818 | 218 | 67.4 | 10 | 10 | 280
25 | 7 | 101.6 | 1.6 | 1818 | 218 | 67.4 | 30 | 30 | 140
26 | 8 | 101.6 | 1.6 | 2323 | 218 | 67.4 | 10 | 10 | 220
27 | 9 | 101.6 | 1.6 | 2323 | 218 | 67.4 | 30 | 30 | 126
28 | 10 | 76.1 | 2.6 | 1755 | 341 | 85 | 10 | 10 | 190
29 | 11 | 76.1 | 2.6 | 1375 | 341 | 85 | 10 | 10 | 241
30 | 12 | 76.1 | 2.6 | 995 | 341 | 85 | 10 | 10 | 279
31 | 13 | 76.1 | 2.6 | 615 | 341 | 85 | 10 | 10 | 327
32 | 14 | 76.1 | 2.6 | 520 | 341 | 85 | 10 | 10 | 425
33 | 15 | 76.1 | 3.2 | 1755 | 332 | 85 | 10 | 10 | 185
34 | 16 | 76.1 | 3.2 | 1375 | 332 | 85 | 10 | 10 | 237
35 | 17 | 76.1 | 3.2 | 995 | 332 | 85 | 10 | 10 | 306
36 | 18 | 76.1 | 3.2 | 615 | 332 | 85 | 10 | 10 | 388
37 | SC-0 | 76 | 2.2 | 611 | 300 | 57 | 15 | 15 | 246
38 | SC-1 | 76 | 2.2 | 841 | 300 | 57 | 15 | 15 | 208
39 | SC-2 | 76 | 2.2 | 1071 | 300 | 57 | 15 | 15 | 184
40 | SC-3 | 76 | 2.2 | 1286 | 300 | 57 | 15 | 15 | 162
41 | SC-4 | 76 | 2.2 | 1526 | 300 | 57 | 15 | 15 | 141
42 | SC-5 | 76 | 2.2 | 1756 | 300 | 57 | 15 | 15 | 121
43 | SC-6 | 76 | 2.2 | 1981 | 300 | 57 | 15 | 15 | 107
44 | SC-7 | 76 | 2.2 | 2211 | 300 | 57 | 15 | 15 | 96
45 | SC-9 | 101.7 | 2.4 | 1756 | 300 | 57 | 10 | 10 | 361
46 | SC-10 | 101.7 | 2.4 | 1756 | 300 | 57 | 15 | 15 | 309
47 | SC-11 | 101.7 | 2.4 | 1756 | 300 | 57 | 20 | 20 | 275
48 | SC-12 | 101.7 | 2.4 | 1756 | 300 | 57 | 25 | 25 | 240
49 | SC-13 | 101.7 | 2.4 | 1756 | 300 | 57 | 30 | 30 | 220
50 | SC-14 | 101.7 | 2.4 | 1756 | 300 | 57 | 40 | 40 | 188
51 | SC-15 | 101.7 | 2.4 | 1756 | 300 | 57 | 50 | 50 | 158
52 | 4-21 | 165.2 | 4.17 | 660.8 | 358.7 | 40.9 | 21 | 21 | 1265
53 | 4-63 | 165.2 | 4.17 | 660.8 | 358.7 | 40.9 | 63 | 63 | 767
54 | 4-105 | 165.2 | 4.17 | 660.8 | 358.7 | 40.9 | 105 | 105 | 558
55 | 8-21 | 165.2 | 4.17 | 1322 | 358.7 | 40.9 | 21 | 21 | 1076
56 | 8-63 | 165.2 | 4.17 | 1322 | 358.7 | 40.9 | 63 | 63 | 688
57 | 8-105 | 165.2 | 4.17 | 1322 | 358.7 | 40.9 | 105 | 105 | 448
58 | 12-21 | 165.2 | 4.17 | 1982 | 358.7 | 40.9 | 21 | 21 | 937
59 | 12-63 | 165.2 | 4.17 | 1982 | 358.7 | 40.9 | 63 | 63 | 578
60 | 12-105 | 165.2 | 4.17 | 1982 | 358.7 | 40.9 | 105 | 105 | 400
61 | 18-21 | 165.2 | 4.17 | 2974 | 358.7 | 40.9 | 21 | 21 | 767
62 | 18-63 | 165.2 | 4.17 | 2974 | 358.7 | 40.9 | 63 | 63 | 468
63 | 18-105 | 165.2 | 4.17 | 2974 | 358.7 | 40.9 | 105 | 105 | 319
64 | 24-21 | 165.2 | 4.17 | 3965 | 358.7 | 40.9 | 21 | 21 | 618
65 | 24-63 | 165.2 | 4.17 | 3965 | 358.7 | 40.9 | 63 | 63 | 350
66 | 24-105 | 165.2 | 4.17 | 3965 | 358.7 | 40.9 | 105 | 105 | 280
67 | 30-21 | 165.2 | 4.17 | 4956 | 358.7 | 40.9 | 21 | 21 | 478
68 | 30-63 | 165.2 | 4.17 | 4956 | 358.7 | 40.9 | 63 | 63 | 319
69 | 30-105 | 165.2 | 4.17 | 4956 | 358.7 | 40.9 | 105 | 105 | 270
70 | LFE | 159 | 4.5 | 2696 | 433 | 64.5 | 10 | 10 | 1230
71 | LFC | 159 | 4.5 | 2716 | 433 | 64.5 | 10 | 10 | 1220
72 | A1 | 76 | 2 | 645 | 275 | 41.6 | 15 | 15 | 290
73 | A2 | 76 | 2 | 875 | 275 | 41.6 | 15 | 15 | 267
74 | A3 | 76 | 2 | 1105 | 275 | 41.6 | 15 | 15 | 245
75 | A4 | 76 | 2 | 1330 | 275 | 41.6 | 15 | 15 | 226
76 | A5 | 76 | 2 | 1555 | 275 | 41.6 | 15 | 15 | 206
77 | A6 | 76 | 2 | 1785 | 275 | 41.6 | 15 | 15 | 185
78 | A8 | 76 | 2 | 1555 | 275 | 41.6 | 25 | 25 | 130
79 | B1 | 76 | 2 | 645 | 275 | 41.6 | 15 | 15 | 275
80 | B2 | 76 | 2 | 875 | 275 | 41.6 | 15 | 15 | 255
81 | B3 | 76 | 2 | 1105 | 275 | 41.6 | 15 | 15 | 235
82 | B4 | 76 | 2 | 1330 | 275 | 41.6 | 15 | 15 | 218
83 | B5 | 76 | 2 | 1555 | 275 | 41.6 | 15 | 15 | 206
84 | B6 | 76 | 2 | 1785 | 275 | 41.6 | 15 | 15 | 195
85 | B8 | 76 | 2 | 1555 | 275 | 41.6 | 25 | 25 | 140
86 | A2 | 219 | 6 | 1000 | 325 | 56.1 | 25 | 25 | 2450
87 | A3 | 219 | 6 | 1000 | 325 | 59.4 | 50 | 50 | 1862
88 | A4 | 219 | 6 | 1000 | 325 | 58 | 75 | 75 | 1333
89 | A5 | 219 | 6 | 1000 | 325 | 54.1 | 100 | 100 | 960
90 | A6 | 219 | 6 | 1000 | 325 | 54.1 | 125 | 125 | 770
91 | B2 | 219 | 4 | 1000 | 325 | 48.3 | 25 | 25 | 1646
92 | B3 | 219 | 4 | 1000 | 325 | 49.3 | 50 | 50 | 1236
93 | B4 | 219 | 4 | 1000 | 325 | 49.3 | 75 | 75 | 987
94 | B5 | 219 | 4 | 1000 | 325 | 48.3 | 100 | 100 | 669
95 | B6 | 219 | 4 | 1000 | 325 | 48.3 | 125 | 125 | 579
96 | C2 | 219 | 4 | 1000 | 325 | 54.2 | 25 | 25 | 1695
97 | C3 | 219 | 4 | 1000 | 325 | 54.2 | 50 | 50 | 1521
98 | C4 | 219 | 4 | 1000 | 325 | 52 | 75 | 75 | 1017
99 | C5 | 219 | 4 | 1000 | 325 | 54.1 | 100 | 100 | 825
100 | lcsc2-1 | 200 | 3 | 2000 | 303.5 | 46.8 | 30 | 30 | 1215
101 | lcsc2-2 | 200 | 3 | 2000 | 303.5 | 46.8 | 30 | 30 | 1132
102 | lch2-1 | 200 | 3 | 2000 | 303.5 | 46.8 | 30 | 30 | 1291
103 | lch2-2 | 200 | 3 | 2000 | 303.5 | 46.8 | 30 | 30 | 1234
104 | lcv2 | 200 | 3 | 2000 | 303.5 | 46.8 | 30 | 30 | 1280
105 | P-78-2 | 106 | 3 | 418 | 298.9 | 37.1 | 7 | 7 | 602.7
106 | P-78-3 | 106 | 3 | 418 | 298.9 | 37.1 | 14 | 14 | 531.16
107 | P-78-4 | 106 | 3 | 418 | 298.9 | 37.1 | 24 | 24 | 404.74
108 | P-78-5 | 106 | 3 | 418 | 298.9 | 37.1 | 32 | 32 | 344.96
109 | P-78-6 | 106 | 3 | 418 | 298.9 | 37.1 | 45 | 45 | 255.78
110 | P-78-7 | 106 | 3 | 418 | 298.9 | 37.1 | 60 | 60 | 199.92
111 | P-78-8 | 106 | 3 | 1353 | 298.9 | 37.1 | 24 | 24 | 283.22
112 | P-78-9 | 106 | 3 | 1500 | 298.9 | 37.1 | 24 | 24 | 279.3
113 | ZH1 | 132 | 5 | 2040 | 291.06 | 24.8 | 5 | 5 | 813.4
114 | ZH2 | 132 | 5 | 2040 | 291.06 | 24.8 | 18 | 18 | 475.2
115 | ZH3 | 132 | 5 | 2040 | 291.06 | 24.8 | 30 | 30 | 529.2
116 | ZH6 | 132 | 5 | 2040 | 291.06 | 24.8 | 60 | 60 | 286.16
117 | ZS1 | 108 | 4.6 | 2040 | 291.06 | 24.8 | 20 | 20 | 343
118 | ZS2 | 108 | 4.6 | 2040 | 291.06 | 24.8 | 20 | 20 | 333.2
119 | ZS3 | 108 | 4.6 | 2040 | 291.06 | 24.8 | 30 | 30 | 292.04
120 | ZS4 | 108 | 4.6 | 2040 | 291.06 | 24.8 | 30 | 30 | 264.6
121 | ZS5 | 108 | 4.6 | 2040 | 291.06 | 24.8 | 49.4 | 49.4 | 192.08
122 | ZS6 | 108 | 4.6 | 2040 | 291.06 | 24.8 | 52.5 | 52.5 | 197.96
123 | ZS7 | 108 | 4.6 | 2040 | 291.06 | 24.8 | 59.28 | 59.28 | 170.52
124 | ZS8 | 108 | 4.6 | 2040 | 291.06 | 24.8 | 59.28 | 59.28 | 171.5
125 | ZS9 | 108 | 4.6 | 2040 | 291.06 | 24.8 | 69.16 | 69.16 | 176.4
126 | ZS11 | 108 | 4.6 | 2040 | 291.06 | 24.8 | 74.1 | 74.1 | 145.04
127 | ZS12 | 108 | 4.6 | 2040 | 291.06 | 24.8 | 74.1 | 74.1 | 162.68
128 | Z1 | 132 | 4.5 | 2050 | 341.33 | 24.8 | 98.4 | 98.4 | 225.4
129 | Z2 | 132 | 4.5 | 2050 | 341.33 | 24.8 | 73.8 | 73.8 | 307.72
130 | Z3 | 132 | 4.5 | 2060 | 341.33 | 24.8 | 86.1 | 86.1 | 270.48
131 | Z4 | 132 | 4.5 | 2050 | 341.33 | 24.8 | 48.2 | 48.2 | 405.72
132 | GZ1 | 108 | 4.5 | 2700 | 341.33 | 37.3 | 8.38 | 8.38 | 443.94
133 | GZ2 | 108 | 4.16 | 2380 | 341.33 | 37.3 | 35.92 | 35.92 | 250.88
134 | GZ3 | 108 | 4 | 2520 | 341.33 | 37.3 | 59.28 | 59.28 | 188.16
135 | GZ4 | 108 | 4 | 2440 | 341.33 | 37.3 | 78.5 | 78.5 | 148.96
136 | GZ5 | 108 | 4 | 2960 | 341.33 | 37.3 | 10 | 10 | 276.36
137 | GZ6 | 108 | 4 | 2940 | 341.33 | 37.3 | 38.75 | 38.75 | 205.8
138 | GZ7 | 108 | 4 | 2890 | 341.33 | 37.3 | 60 | 60 | 145.04
139 | GZ8 | 108 | 4 | 2910 | 341.33 | 37.3 | 77.5 | 77.5 | 135.24
140 | 2 | 108 | 4.8 | 1701 | 291 | 22.4 | 10.8 | 10.8 | 382.2
141 | 3 | 108 | 4.5 | 1674 | 291 | 28 | 18 | 18 | 323.4
142 | 4 | 108 | 3.9 | 1674 | 291 | 22.4 | 10.8 | 10.8 | 392
143 | 5 | 108 | 4.5 | 1674 | 291 | 28 | 18 | 18 | 401.8
144 | 6 | 108 | 4.9 | 1674 | 291 | 28 | 13.5 | 13.5 | 465.5
145 | 7 | 108 | 4.5 | 1674 | 291 | 22.4 | 13.5 | 13.5 | 421.4
146 | 8 | 108 | 4.8 | 1701 | 291 | 22.4 | 13.5 | 13.5 | 392
147 | 9 | 108 | 4.8 | 1701 | 291 | 22.4 | 18 | 18 | 392
148 | 10 | 108 | 4.8 | 1701 | 291 | 22.4 | 10.8 | 10.8 | 416.5
149 | 11 | 108 | 4.5 | 1674 | 291 | 22.4 | 13.5 | 13.5 | 392
150 | 12 | 108 | 4.5 | 1701 | 291 | 22.4 | 27 | 27 | 362.6
151 | 13 | 108 | 4.5 | 1674 | 291 | 22.4 | 27 | 27 | 328.3
152 | 14 | 108 | 4.5 | 1674 | 291 | 24 | 27 | 27 | 367.5
153 | 15 | 108 | 4.8 | 1701 | 291 | 24 | 27 | 27 | 343
154 | 1a | 132 | 4.5 | 1650 | 291 | 24 | 11 | 11 | 779.1
155 | 2a | 132 | 4.5 | 1650 | 291 | 24 | 11 | 11 | 676.2
156 | 3a | 132 | 4.5 | 1650 | 291 | 24 | 18.2 | 18.2 | 597.8
157 | 4a | 132 | 4.5 | 1650 | 291 | 24 | 22 | 22 | 583.1
158 | 5a | 132 | 4.5 | 1650 | 291 | 24 | 24.2 | 24.2 | 583.1
159 | 6a | 132 | 4.5 | 1650 | 291 | 24 | 27.9 | 27.9 | 529.2
160 | 7a | 132 | 4.5 | 1650 | 291 | 24 | 32.2 | 32.2 | 548.8
161 | 8a | 132 | 4.5 | 1650 | 291 | 24 | 32.5 | 32.5 | 509.6
162 | 9a | 132 | 5 | 1683 | 291 | 24 | 16.5 | 16.5 | 607.6
163 | 10a | 132 | 5 | 1683 | 291 | 24 | 20.5 | 20.5 | 577.2
164 | 11a | 132 | 5 | 1683 | 291 | 24 | 32.5 | 32.5 | 490
165 | 12a | 134 | 4.5 | 1641.5 | 291 | 24 | 18.2 | 18.2 | 686
166 | 13a | 134 | 4.5 | 1641.5 | 291 | 24 | 25.2 | 25.2 | 607.6
167 | 14a | 134 | 4.8 | 1641.5 | 291 | 24 | 32.3 | 32.3 | 529.2
168 | 15a | 134 | 4.8 | 1675 | 291 | 24 | 22.1 | 22.1 | 537.4
169 | —— | 106 | 3 | 450.5 | 299 | 35.2 | 7.4 | 7.4 | 602.7
170 | —— | 106 | 3 | 450.5 | 299 | 35.2 | 14.8 | 14.8 | 531.2
171 | —— | 106 | 3 | 450.5 | 299 | 35.2 | 25.4 | 25.4 | 404.7
172 | —— | 106 | 3 | 450.5 | 299 | 35.2 | 33.9 | 33.9 | 345
173 | —— | 106 | 3 | 450.5 | 299 | 35.2 | 47.7 | 47.7 | 254.8
174 | —— | 106 | 3 | 450.5 | 299 | 35.2 | 63.6 | 63.6 | 199.9
175 | —— | 108.6 | 4.6 | 674 | 271.9 | 30.7 | 10.78 | 10.78 | 674
176 | —— | 108.6 | 4.6 | 612 | 271.9 | 30.7 | 16.19 | 16.19 | 612
177 | —— | 108.6 | 4.6 | 551 | 271.9 | 30.7 | 21.61 | 21.61 | 551
178 | —— | 108.6 | 4.6 | 431 | 271.9 | 30.7 | 27.02 | 27.02 | 431
179 | —— | 108.6 | 4.6 | 433 | 271.9 | 30.7 | 32.39 | 32.39 | 433
180 | —— | 108.6 | 4.6 | 445 | 271.9 | 30.7 | 35.52 | 35.52 | 445
181 | —— | 108.6 | 4.6 | 433 | 271.9 | 30.7 | 37.8 | 37.8 | 433
182 | A1 | 108.1 | 4.21 | 776.16 | 300.86 | 21.5 | 5.41 | 5.41 | 776.16
183 | A2 | 103.01 | 2 | 284.5 | 300.86 | 21.5 | 10.4 | 10.4 | 284.5
184 | A3 | 108 | 4.21 | 623.28 | 300.86 | 21.5 | 16.25 | 16.25 | 623.28
185 | A4 | 108.5 | 4.75 | 669.34 | 300.86 | 21.5 | 16.38 | 16.38 | 669.34
186 | A5 | 103 | 1.81 | 333.2 | 300.86 | 21.5 | 15.55 | 15.55 | 333.2
187 | A6 | 108.1 | 4.33 | 562.52 | 300.86 | 21.5 | 21.73 | 21.73 | 562.52
188 | A7 | 103 | 4.83 | 289.1 | 300.86 | 21.5 | 25.9 | 25.9 | 289.1
189 | A8 | 103.3 | 2.02 | 313.6 | 300.86 | 21.5 | 26.03 | 26.03 | 313.6
190 | A9 | 105.3 | 3.1 | 352.8 | 300.86 | 21.5 | 31.91 | 31.91 | 352.8
191 | 9 | 108.55 | 4.6 | 615.44 | 271.85 | 30.7 | 11.3 | 11.3 | 615.44
192 | 10 | 108.55 | 4.6 | 540.96 | 271.85 | 30.7 | 16 | 16 | 540.96
193 | 11 | 108.55 | 4.6 | 470.4 | 271.85 | 30.7 | 22.45 | 22.45 | 470.4
194 | 12 | 108.55 | 4.6 | 546.84 | 271.85 | 30.7 | 24.5 | 24.5 | 546.84
195 | 13 | 108.55 | 4.6 | 431.2 | 271.85 | 30.7 | 28.4 | 28.4 | 431.2
196 | 14 | 108.55 | 4.6 | 411.6 | 271.85 | 30.7 | 30.5 | 30.5 | 411.6
197 | 15 | 108.55 | 4.6 | 378.28 | 271.85 | 30.7 | 32.4 | 32.4 | 378.28
198 | 16 | 108.55 | 4.6 | 365.54 | 271.85 | 30.7 | 38.25 | 38.25 | 365.54
199 | 17 | 108.55 | 4.6 | 382.2 | 271.85 | 30.7 | 26.55 | 26.55 | 382.2
200 | 18 | 108.55 | 4.6 | 392 | 271.85 | 30.7 | 28.5 | 28.5 | 392
201 | 19 | 108.55 | 4.6 | 382 | 271.85 | 30.7 | 29.4 | 29.4 | 382
202 | 20 | 108.55 | 4.6 | 362.6 | 271.85 | 30.7 | 29.5 | 29.5 | 362.6
203 | 21 | 108.55 | 4.6 | 362.6 | 271.85 | 30.7 | 33.75 | 33.75 | 362.6
204 | 22 | 108.55 | 4.6 | 362.6 | 271.85 | 30.7 | 33.9 | 33.9 | 362.6
205 | 23 | 108.55 | 4.6 | 303.8 | 271.85 | 30.7 | 41.4 | 41.4 | 303.8
206 | PA2-3 | 166 | 5 | 710 | 277.34 | 38.208 | 10 | 10 | 1641.5
207 | PA2-4 | 166 | 5 | 710 | 277.34 | 38.208 | 10 | 10 | 1568
208 | PA2-5 | 166 | 5 | 710 | 329.28 | 38.208 | 20 | 20 | 1568
209 | PA2-6 | 166 | 5 | 710 | 294 | 41.096 | 20 | 20 | 1568
210 | PA2-7 | 166 | 5 | 710 | 286.16 | 41.096 | 30 | 30 | 1127
211 | PA2-8 | 166 | 5 | 710 | 248.92 | 41.096 | 30 | 30 | 1200.5
212 | PA2-9 | 166 | 5 | 710 | 313.6 | 38.208 | 40 | 40 | 1038.8
213 | PA2-10 | 166 | 5 | 710 | 279.3 | 38.208 | 40 | 40 | 989.8
214 | PA2-11 | 166 | 5 | 710 | 279.3 | 38.208 | 60 | 60 | 735
215 | PA2-12 | 166 | 5 | 710 | 295.96 | 38.208 | 60 | 60 | 842.8
216 | PA2-13 | 166 | 5 | 710 | 295.96 | 41.096 | 100 | 100 | 563.5
217 | PA2-14 | 166 | 5 | 710 | 295.96 | 41.096 | 100 | 100 | 509.6
218 | PA3-3 | 166 | 5 | 870 | 289.1 | 41.096 | 20 | 20 | 1430.8
219 | PA3-4 | 166 | 5 | 870 | 295.96 | 41.096 | 20 | 20 | 1523.9
220 | PA3-5 | 166 | 5 | 870 | 297.92 | 41.096 | 40 | 40 | 1019.2
221 | PA3-6 | 166 | 5 | 870 | 279.3 | 41.096 | 40 | 40 | 1038.8
222 | PA3-7 | 166 | 5 | 870 | 295.96 | 41.096 | 60 | 60 | 815.36
223 | PA3-8 | 166 | 5 | 870 | 295.96 | 41.096 | 60 | 60 | 798.7
224 | PA3-9 | 166 | 5 | 870 | 313.6 | 41.096 | 100 | 100 | 509.6
225 | PA3-10 | 166 | 5 | 870 | 303.8 | 41.096 | 100 | 100 | 490
226 | PA4-3 | 166 | 5 | 1700 | 295.96 | 41.096 | 20 | 20 | 1274
227 | PA4-4 | 166 | 5 | 1700 | 294 | 41.096 | 20 | 20 | 1176
228 | PA4-5 | 166 | 5 | 1700 | 294 | 41.096 | 40 | 40 | 872.2
229 | PA4-6 | 166 | 5 | 1700 | 294 | 41.096 | 40 | 40 | 886.9
230 | PA4-7 | 166 | 5 | 1700 | 294 | 41.096 | 60 | 60 | 686
231 | PA4-8 | 166 | 5 | 1700 | 294 | 41.096 | 60 | 60 | 686
232 | PA4-9 | 166 | 5 | 1700 | 295.96 | 41.096 | 100 | 100 | 468.44
233 | PA5-3 | 166 | 5 | 2700 | 329.28 | 27.8 | 20 | 20 | 808.5
234 | PA5-4 | 166 | 5 | 2700 | 329.28 | 27.808 | 20 | 20 | 784
235 | PA5-5 | 166 | 5 | 2700 | 286.16 | 27.808 | 40 | 40 | 588
236 | PA5-6 | 166 | 5 | 2700 | 286.16 | 27.808 | 40 | 40 | 585.06
237 | PA5-7 | 166 | 5 | 2700 | 289.1 | 27.808 | 60 | 60 | 478.24
238 | PA5-8 | 166 | 5 | 2700 | 248.92 | 27.808 | 60 | 60 | 462.56
239 | PA5-9 | 166 | 5 | 2700 | 286.16 | 27.808 | 100 | 100 | 333.2
240 | PA6-3 | 166 | 5 | 3700 | 292.04 | 27.808 | 20 | 20 | 627.2
241 | PA6-4 | 166 | 5 | 3700 | 292.04 | 27.808 | 20 | 20 | 655.62
242 | PA6-5 | 166 | 5 | 3700 | 249.61 | 27.808 | 40 | 40 | 496.86
243 | PA6-6 | 166 | 5 | 3700 | 284.2 | 27.808 | 40 | 40 | 480.2
244 | PA6-7 | 166 | 5 | 3700 | 297.92 | 27.808 | 60 | 60 | 393.96
245 | PA6-8 | 166 | 5 | 3700 | 297.92 | 27.808 | 60 | 60 | 395.92
246 | PA6-9 | 166 | 5 | 3700 | 303.8 | 27.808 | 100 | 100 | 303.8
247 | D-20 | 169 | 7.5 | 760 | 360 | 70.8 | 20 | 20 | 2240
248 | D-40 | 169 | 7.5 | 760 | 360 | 70.8 | 40 | 40 | 1580
249 | D-60 | 169 | 7.5 | 760 | 360 | 70.8 | 60 | 60 | 1234
250 | D-100 | 169 | 7.5 | 760 | 360 | 70.8 | 100 | 100 | 820
251 | L-20 | 169 | 7.5 | 1768 | 360 | 70.8 | 20 | 20 | 2090
252 | L-40-1 | 169 | 7.5 | 1768 | 360 | 70.8 | 40 | 40 | 1230
253 | L-40-2 | 169 | 7.5 | 1768 | 360 | 70.8 | 40 | 40 | 1500
254 | L-60 | 169 | 7.5 | 1768 | 360 | 70.8 | 60 | 60 | 1250
255 | L-100 | 169 | 7.5 | 1768 | 360 | 70.8 | 100 | 100 | 590
256 | BeamColumn-1 | 88.9 | 5.842 | 812.8 | 399.8959 | 41.36854368 | 7.62 | 7.62 | 404.3433
257 | BeamColumn-2 | 88.9 | 5.842 | 1422.4 | 399.8959 | 41.36854368 | 7.62 | 7.62 | 356.3026
258 | BeamColumn-3 | 88.9 | 5.842 | 812.8 | 399.8959 | 41.36854368 | 25.4 | 25.4 | 175.7047532
259 | BeamColumn-4 | 88.9 | 5.842 | 1117.6 | 399.8959 | 41.36854368 | 25.4 | 25.4 | 174.9263
260 | BeamColumn-5 | 82.55 | 1.397 | 812.8 | 482.6330096 | 41.36854368 | 7.62 | 7.62 | 125.8847
261 | BeamColumn-6 | 82.55 | 1.397 | 812.8 | 482.6330096 | 41.36854368 | 25.4 | 25.4 | 66.723324
262 | PB1-1 | 166 | 5 | 665 | 313.6 | 51.4 | 20 | 0 | 1470
263 | PB1-2 | 166 | 5 | 665 | 313.6 | 51.4 | 20 | 0 | 1519
264 | PB1-3 | 166 | 5 | 665 | 313.6 | 51.4 | 40 | 0 | 1240
265 | PB1-4 | 166 | 5 | 665 | 313.6 | 51.4 | 40 | 0 | 1245
266 | PB1-5 | 166 | 5 | 665 | 313.6 | 51.4 | 100 | 0 | 707
267 | PB1-6 | 166 | 5 | 665 | 313.6 | 51.4 | 100 | 0 | 637
268 | PB2-1 | 166 | 5 | 1495 | 297.9 | 51.4 | 20 | 0 | 1465
269 | PB2-2 | 166 | 5 | 1495 | 297.9 | 51.4 | 20 | 0 | 1431
270 | PB2-3 | 166 | 5 | 1495 | 297.9 | 51.4 | 40 | 0 | 1093
271 | PB2-4 | 166 | 5 | 1495 | 297.9 | 51.4 | 40 | 0 | 1147
272 | PB2-5 | 166 | 5 | 1495 | 297.9 | 51.4 | 100 | 0 | 582
273 | PB2-6 | 166 | 5 | 1495 | 297.9 | 51.4 | 100 | 0 | 568
274 | PB3-1 | 166 | 5 | 1990 | 277.3 | 51.4 | 20 | 0 | 1225
275 | PB3-2 | 166 | 5 | 1990 | 277.3 | 51.4 | 20 | 0 | 1156
276 | PB3-3 | 166 | 5 | 1990 | 277.3 | 51.4 | 40 | 0 | 916
277 | PB3-4 | 166 | 5 | 1990 | 279.3 | 51.4 | 40 | 0 | 896
278 | PB3-5 | 166 | 5 | 1990 | 279.3 | 51.4 | 100 | 0 | 477
279 | PB3-6 | 166 | 5 | 1990 | 277.3 | 51.4 | 100 | 0 | 515
280 | PC1-1 | 166 | 5 | 2990 | 285.2 | 34.8 | 20 | -20 | 1022
281 | PC1-2 | 166 | 5 | 2990 | 289.1 | 34.8 | 20 | -20 | 1094
282 | PC1-3 | 166 | 5 | 2240 | 285.2 | 34.8 | 40 | -20 | 860
283 | PC1-4 | 166 | 5 | 2240 | 303.8 | 34.8 | 40 | -20 | 907
284 | PC1-5 | 166 | 5 | 1330 | 290.1 | 51.4 | 20 | -20 | 1460
285 | PC1-6 | 166 | 5 | 1330 | 290.1 | 51.4 | 20 | -20 | 1568
286 | PC1-7 | 166 | 5 | 1330 | 290.1 | 51.4 | 100 | -100 | 657
287 | PC1-8 | 166 | 5 | 1990 | 290.1 | 51.4 | 60 | -20 | 809
288 | PC1-9 | 166 | 5 | 1990 | 290.1 | 51.4 | 60 | -20 | 882
307 | S12E210B | 190 | 1.13 | 662 | 185.7 | 113.9 | 8.5 | 8.5 | 2438
308 | SC-0 | 76 | 2.2 | 802 | 435 | 58 | 15 | 15 | 246
309 | SC-1 | 76 | 2.2 | 1032 | 435 | 58 | 15 | 15 | 208
310 | SC-2 | 76 | 2.2 | 1262 | 435 | 58 | 15 | 15 | 184
311 | SC-3 | 76 | 2.2 | 1487 | 435 | 58 | 15 | 15 | 162
312 | SC-4 | 76 | 2.2 | 1717 | 435 | 58 | 15 | 15 | 141
313 | SC-5 | 76 | 2.2 | 1947 | 435 | 58 | 15 | 15 | 121
314 | SC-6 | 76 | 2.2 | 2172 | 435 | 58 | 15 | 15 | 107
315 | SC-7 | 76 | 2.2 | 2402 | 435 | 58 | 15 | 15 | 96
316 | SC-9 | 101.7 | 2.4 | 1947 | 410 | 58 | 10 | 10 | 361
317 | SC-10 | 101.7 | 2.4 | 1947 | 410 | 58 | 15 | 15 | 309
318 | SC-11 | 101.7 | 2.4 | 1947 | 410 | 58 | 20 | 20 | 275
319 | SC-12 | 101.7 | 2.4 | 1947 | 410 | 58 | 25 | 25 | 240
320 | SC-13 | 101.7 | 2.4 | 1947 | 410 | 58 | 30 | 30 | 220
321 | SC-14 | 101.7 | 2.4 | 1947 | 410 | 58 | 40 | 40 | 188
322 | SC-15 | 101.7 | 2.4 | 1947 | 410 | 58 | 50 | 50 | 158
323 | SC-16 | 101.5 | 2.4 | 2175 | 410 | 58 | 50 | 50 | 157
324 | SC-17 | 101.5 | 2.4 | 2175 | 410 | 58 | 50 | 30 | 183
325 | SC-18 | 101.5 | 2.4 | 2175 | 410 | 58 | 50 | 20 | 196
326 | SC-19 | 101.5 | 2.4 | 2175 | 410 | 58 | 50 | 10 | 215
327 | SC-20 | 101.5 | 2.4 | 2175 | 410 | 58 | 50 | 0 | 237
328 | SC-21 | 101.5 | 2.4 | 2175 | 410 | 58 | 50 | -10 | 256
329 | SC-22 | 101.5 | 2.4 | 2175 | 410 | 58 | 50 | -20 | 266
330 | SC-23 | 101.5 | 2.4 | 2175 | 410 | 58 | 50 | -20 | 266
331 | SC-24 | 101.5 | 2.4 | 2175 | 410 | 58 | 40 | 30 | 197
332 | SC-25 | 101.5 | 2.4 | 2175 | 410 | 58 | 40 | 10 | 243
333 | SC-26 | 101.5 | 2.4 | 2175 | 410 | 58 | 40 | 0 | 260
334 | SC-27 | 101.5 | 2.4 | 2175 | 410 | 58 | 40 | -10 | 281
335 | SC-28 | 101.5 | 2.4 | 2175 | 410 | 58 | 40 | -20 | 331
336 | SC-29 | 101.5 | 2.4 | 2175 | 410 | 58 | 30 | 20 | 244
337 | SC-30 | 101.5 | 2.4 | 2175 | 410 | 58 | 30 | 0 | 318
338 | SC-31 | 101.5 | 2.4 | 2175 | 410 | 58 | 30 | -10 | 340
339 | SC-32 | 101.5 | 2.4 | 2175 | 410 | 58 | 30 | -20 | 384
340 | SC-33 | 101.5 | 2.4 | 2175 | 410 | 58 | 20 | 20 | 282
341 | SC-34 | 101.5 | 2.4 | 2175 | 410 | 58 | 20 | 0 | 367
342 | SC-35 | 101.5 | 2.4 | 2175 | 410 | 58 | 20 | -10 | 411
343 | SC-36 | 101.5 | 2.4 | 2175 | 410 | 58 | 40 | -30 | 344
344 | SC-37 | 101.5 | 2.4 | 2175 | 410 | 58 | 40 | -40 | 385
345 | SC-39 | 101.5 | 2.4 | 2175 | 410 | 58 | 50 | 30 | 303
346 | SC-40 | 101.5 | 2.4 | 2175 | 410 | 58 | 50 | -50 | 344
347 | LFE | 159 | 4.5 | 2500 | 433 | 64.5 | 10 | 10 | 1230
348 | S30E250B | 165 | 2.82 | 580.5 | 363.3 | 48.3 | 7 | 7 | 1525
349 | S20E250A | 190 | 1.94 | 661 | 256.4 | 41 | 8.6 | 8.6 | 1533
350 | S12E250A | 190 | 1.13 | 663.5 | 185.7 | 41 | 8.5 | 8.5 | 1229
351 | S10E250A | 190 | 0.86 | 662 | 210.7 | 41 | 7.4 | 7.4 | 1219
352 | S30E150B | 165 | 2.82 | 580 | 363.3 | 48.3 | 17.2 | 17.2 | 1123
353 | S20E150A | 190 | 1.94 | 664 | 256.4 | 41 | 16.2 | 16.2 | 1284
354 | S16E150B | 190 | 1.52 | 662 | 306.1 | 48.3 | 15.5 | 15.5 | 1260
355 | S12E150A | 190 | 1.13 | 664 | 185.7 | 41 | 18.9 | 18.9 | 1023
356 | S10E150A | 190 | 0.86 | 663 | 210.7 | 41 | 13.9 | 13.9 | 1017
357 | S30E280A | 165 | 2.82 | 579.5 | 363.3 | 80.2 | 9.4 | 9.4 | 1940
358 | S20E280B | 190 | 1.94 | 662.5 | 256.4 | 74.7 | 10 | 10 | 2203
359 | S10E280B | 190 | 0.86 | 665.5 | 210.7 | 74.7 | 8.6 | 8.6 | 1910
360 | S30E180A | 165 | 2.82 | 579.5 | 363.3 | 80.2 | 17.9 | 17.9 | 1653
361 | S20E180B | 190 | 1.94 | 663 | 256.4 | 74.7 | 20.8 | 20.8 | 1730
362 | S16E180A | 190 | 1.52 | 663.5 | 306.1 | 80.2 | 14.3 | 14.3 | 1925
363 | S10E180B | 190 | 0.86 | 665 | 210.7 | 74.7 | 17.9 | 17.9 | 1532
364 | S30E210B | 165 | 2.82 | 578.5 | 363.3 | 112.7 | 6.8 | 6.8 | 2246
365 | S20E210B | 190 | 1.94 | 661.5 | 256.4 | 112.7 | 6.5 | 6.5 | 2683
366 | S10E210B | 190 | 0.86 | 660.5 | 210.7 | 112.7 | 4 | 4 | 2112
367 | S30E110B | 165 | 2.82 | 578.5 | 363.3 | 112.7 | 15.6 | 15.6 | 1880
368 | S20E110B | 190 | 1.94 | 664.5 | 256.4 | 112.7 | 17 | 17 | 2386
369 | S16E110B | 190 | 1.52 | 660.5 | 306.1 | 112.7 | 12.9 | 12.9 | 2420
370 | S12E110B | 190 | 1.13 | 662 | 185.7 | 112.7 | 17.1 | 17.1 | 1925
385 | 5 | 133 | 4.5 | 465 | 325 | 42.2 | 50 | 50 | 591
386 | 6 | 133 | 4.5 | 465 | 325 | 42.2 | 50 | 50 | 576
387 | 7 | 133 | 4.5 | 465 | 325 | 42.2 | 50 | 50 | 582
388 | 8 | 133 | 4.5 | 465 | 325 | 42.2 | 50 | 50 | 576
389 | 9 | 133 | 4.5 | 465 | 325 | 42.2 | 50 | 50 | 568
390 | 10 | 133 | 4.5 | 465 | 325 | 42.2 | 50 | 50 | 559
391 | 11 | 133 | 4.5 | 465 | 325 | 42.2 | 60 | 60 | 500
392 | 12 | 133 | 4.5 | 465 | 325 | 42.2 | 60 | 60 | 492
393 | 13 | 133 | 4.5 | 465 | 325 | 42.2 | 50 | 50 | 476
394 | 14 | 133 | 4.5 | 465 | 325 | 42.2 | 50 | 50 | 476
395 | 15 | 133 | 4.5 | 465 | 325 | 42.2 | 50 | 50 | 466
396 | 16 | 133 | 4.5 | 1670 | 325 | 42.2 | 50 | 50 | 430
397 | 17 | 133 | 4.5 | 1670 | 325 | 42.2 | 50 | 50 | 416
398 | 18 | 133 | 4.5 | 1670 | 325 | 42.2 | 50 | 50 | 412
399 | 19 | 133 | 4.5 | 1670 | 325 | 42.2 | 60 | 60 | 347
400 | 20 | 133 | 4.5 | 1670 | 325 | 42.2 | 60 | 60 | 335
401 | 21 | 133 | 4.5 | 2730 | 325 | 42.2 | 66 | 66 | 293
402 | 22 | 133 | 4.5 | 2730 | 325 | 42.2 | 66 | 66 | 282
403 | 23 | 133 | 4.5 | 2730 | 325 | 42.2 | 66 | 66 | 268
404 | C150-3 | 100 | 1.9 | 1500 | 404 | 121.6 | 15 | 15 | 456
405 | C150-4 | 100 | 1.9 | 1500 | 404 | 121.6 | 15 | 15 | 478
406 | C150-5 | 100 | 1.9 | 1500 | 404 | 121.6 | 30 | 30 | 297.5
407 | C150-6 | 100 | 1.9 | 1500 | 404 | 121.6 | 30 | 30 | 320
408 | O49E24_30 | 240 | 6 | 1400 | 489 | 31.5 | 120 | 120 | 1277
409 | O49E36_30 | 360 | 6 | 1760 | 498 | 31.5 | 60 | 60 | 4294
410 | O49E48_30 | 480 | 6 | 2120 | 468 | 31.5 | 240 | 240 | 3323
411 | O49E60_30 | 600 | 6 | 2480 | 517 | 31.5 | 300 | 300 | 4590
412 | O49E24_60 | 240 | 6 | 1400 | 489 | 59 | 120 | 120 | 1438
413 | O49E36_60 | 360 | 6 | 1760 | 498 | 59 | 180 | 180 | 2537
414 | O49E48_60 | 480 | 6 | 2120 | 468 | 59 | 240 | 240 | 3895
415 | O57E30_30 | 300 | 12 | 1580 | 479 | 31.5 | 150 | 150 | 3683
416 | O57E48_30 | 480 | 12 | 2120 | 489 | 31.5 | 240 | 240 | 5135
417 | NVC_80_1 | 139.6 | 4 | 1310 | 374 | 62 | 25 | 25 | 756.9
418 | NVC_80_2 | 139.6 | 4 | 1230 | 374 | 62 | 25 | 25 | 874.7
419 | NVC_200_1 | 139.6 | 4 | 2125 | 374 | 62 | 25 | 25 | 608.2
420 | NVC_200_2 | 139.6 | 4 | 2135 | 374 | 62 | 25 | 25 | 605.7
421 | NVC_300_1 | 139.6 | 4 | 3270 | 374 | 62 | 25 | 25 | 555.9
422 | NVC_300_2 | 139.6 | 4 | 3270 | 374 | 62 | 25 | 25 | 484.11
423 | NVC_440_1 | 139.6 | 4 | 4670 | 374 | 62 | 25 | 25 | 336.2
424 | NVC_440_2 | 139.6 | 4 | 4670 | 374 | 62 | 25 | 25 | 333
425 | SCC_80_1 | 139.6 | 4 | 1070 | 374 | 62 | 25 | 25 | 813.8
426 | SCC_80_2 | 139.6 | 4 | 1250 | 374 | 62 | 25 | 25 | 835.2
427 | SCC_200_1 | 139.6 | 4 | 3040 | 374 | 62 | 25 | 25 | 610.3
428 | SCC_200_2 | 139.6 | 4 | 2130 | 374 | 62 | 25 | 25 | 678.6
429 | SCC_300_1 | 139.6 | 4 | 3270 | 374 | 62 | 25 | 25 | 540.95
430 | SCC_300_2 | 139.6 | 4 | 3270 | 374 | 62 | 25 | 25 | 569
431 | SCC_440_1 | 139.6 | 4 | 4670 | 374 | 62 | 25 | 25 | 342.4
432 | SCC_440_2 | 139.6 | 4 | 4670 | 374 | 62 | 25 | 25 | 333.9
433 | C1 | 100 | 3 | 2135 | 322 | 32.7 | 20 | 20 | 181.56
434 | C2 | 100 | 3 | 2135 | 322 | 34.5 | 50 | 50 | 117.49
435 | C3 | 100 | 3 | 2135 | 322 | 65.79 | 20 | 20 | 248.58
436 | C4 | 100 | 3 | 2135 | 322 | 71.64 | 50 | 50 | 151.59
437 | C5 | 100 | 3 | 2135 | 322 | 95.63 | 20 | 20 | 271.04
438 | C6 | 100 | 3 | 2135 | 322 | 93.01 | 50 | 50 | 154.24
439 | C9 | 100 | 3 | 3135 | 322 | 39.43 | 20 | 20 | 140.32
440 | C10 | 100 | 3 | 3135 | 322 | 36.68 | 50 | 50 | 95.75
441 | C11 | 100 | 3 | 3135 | 322 | 71.74 | 20 | 20 | 159.55
442 | C12 | 100 | 3 | 3135 | 322 | 79.55 | 50 | 50 | 102.75
443 | C13 | 100 | 3 | 3135 | 322 | 94.56 | 20 | 20 | 160.33
444 | C14 | 100 | 3 | 3135 | 322 | 90.4 | 50 | 50 | 160.8
445 | C18 | 100 | 5 | 2135 | 322 | 35.39 | 20 | 20 | 270.02
446 | C19 | 100 | 5 | 2135 | 322 | 30.54 | 50 | 50 | 161.26
447 | C20 | 100 | 5 | 2135 | 322 | 70.16 | 20 | 20 | 313.55
448 | C21 | 100 | 5 | 2135 | 322 | 61 | 50 | 50 | 183.81
449 | C22 | 101.6 | 5 | 2135 | 320 | 95.43 | 20 | 20 | 330.4
450 | C23 | 101.6 | 5 | 2135 | 320 | 81.66 | 50 | 50 | 213.46
451 | C24 | 101.6 | 5 | 3135 | 320 | 38.67 | 20 | 20 | 212.48
452 | C25 | 101.6 | 5 | 3135 | 320 | 39.56 | 50 | 50 | 144.83
453 | C26 | 101.6 | 5 | 3135 | 320 | 71.86 | 20 | 20 | 231.35
454 | C27 | 101.6 | 5 | 3135 | 320 | 72.49 | 50 | 50 | 153.16
455 | C28 | 101.6 | 5 | 3135 | 320 | 86.39 | 20 | 20 | 246.82
456 | C29 | 101.6 | 5 | 3135 | 320 | 96.74 | 50 | 50 | 164.95
457 | C30 | 125 | 5 | 3135 | 322 | 87.98 | 20 | 20 | 474.17
458 | C31 | 125 | 5 | 3135 | 322 | 96.97 | 50 | 50 | 317.9
459 | C32 | 125 | 5 | 3135 | 322 | 107.33 | 20 | 20 | 489.47
460 | C33 | 125 | 5 | 3135 | 322 | 97.92 | 50 | 50 | 322.97
461 | C34 | 160.1 | 5.7 | 3135 | 322 | 87.38 | 20 | 20 | 1012.5
462 | C35 | 160.1 | 5.7 | 3135 | 322 | 74.75 | 50 | 50 | 642.16
463 | C36 | 160.1 | 5.7 | 3135 | 322 | 83.08 | 20 | 20 | 1011.5
464 | C37 | 160.1 | 5.7 | 3135 | 322 | 98.5 | 50 | 50 | 686.21
465 | 2 | 159 | 6 | 2135 | 377 | 39.9 | 20 | 20 | 851
466 | 3 | 159 | 6 | 2135 | 377 | 40.1 | 50 | 50 | 587
467 | 9 | 159 | 6 | 2135 | 376 | 75.7 | 50 | 50 | 870
468 | 15 | 159 | 6 | 2135 | 380 | 109.8 | 20 | 20 | 1462
469 | 16 | 159 | 6 | 2135 | 487 | 110.7 | 20 | 20 | 1525
470 | 17 | 159 | 6 | 2135 | 444 | 91.4 | 50 | 50 | 1033
471 | CFST1 | 193.7 | 8 | 3315 | 444 | 40 | 5 | 5 | 1871
472 | CFST2 | 193.7 | 8 | 3315 | 444 | 142 | 5 | 5 | 2703
473 | BP20 | 152 | 1.7 | 1071 | 328 | 92 | 15 | 15 | 1273
474 | BP21 | 152 | 1.7 | 1071 | 328 | 92 | 12 | 12 | 1451
475 | BP22 | 152 | 1.7 | 1071 | 328 | 92 | 11 | 11 | 1309
476 | CS-2 | 219.1 | 16 | 3640 | 374 | 181 | 20 | 20 | 4340
477 | CS-3 | 219.1 | 16 | 3640 | 374 | 176 | 50 | 50 | 3293
478 | CS-5 | 273 | 10 | 4450 | 412 | 184 | 50 | 50 | 5079
479 | CS-6 | 273 | 10 | 4450 | 401 | 180 | 50 | 50 | 5288
480 | CS-2 | 219.1 | 16 | 3640 | 374 | 181 | 20 | 20 | 4389
481 | CS-3 | 219.1 | 16 | 3640 | 374 | 176 | 50 | 50 | 3246
482 | CS-5 | 273 | 10 | 4450 | 412 | 184 | 50 | 50 | 5083
483 | CS-6 | 273 | 10 | 4450 | 401 | 180 | 50 | 50 | 5284
484 | CFST3 | 193.7 | 8 | 3315 | 441 | 41 | 50 | 50 | 1053
485 | CFST4 | 193.7 | 8 | 3315 | 433 | 149 | 50 | 50 | 1473

## R_CFST
No | Speciment | B (mm) | H (mm) | t (mm) | L /Le (mm) | fy (MPa) | fc (MPa) | N Test (kN)
1 | 1 | 199 | 199 | 1.8 | 796 | 192.4 | 27.7 | 1403
2 | 2 | 197 | 197 | 1.55 | 797 | 192.4 | 27.7 | 1413
3 | 3 | 199 | 199 | 1.5 | 798 | 192.4 | 27.7 | 1362
4 | 4 | 199 | 199 | 1.63 | 798 | 192.4 | 25.4 | 1163
5 | 5 | 198 | 198 | 1.66 | 794 | 192.4 | 25.6 | 1310
6 | 6 | 199 | 199 | 1.68 | 796 | 192.4 | 25.6 | 1110
7 | 7 | 199 | 199 | 1.91 | 792 | 246.7 | 27.6 | 1360
8 | 8 | 199 | 199 | 1.86 | 797 | 246.7 | 27.6 | 1417
9 | 9 | 199 | 199 | 1.62 | 798 | 246.7 | 27.6 | 1360
10 | 10 | 198 | 198 | 1.72 | 797 | 246.7 | 25.7 | 1210
11 | 11 | 199 | 199 | 1.69 | 797 | 246.7 | 25.7 | 1160
12 | 12 | 199 | 199 | 1.66 | 796 | 246.7 | 25.8 | 1065
13 | 13 | 150 | 150 | 1.52 | 595 | 246.7 | 37.1 | 905
14 | 14 | 149 | 149 | 1.47 | 596 | 246.7 | 37.4 | 1000
15 | 15 | 150 | 150 | 1.6 | 598 | 246.7 | 37.4 | 950
16 | 16 | 148 | 148 | 1.57 | 598 | 246.7 | 25.8 | 660
17 | 17 | 149 | 149 | 1.64 | 595 | 246.7 | 25.9 | 710
18 | 18 | 200 | 200 | 2.93 | 793 | 256.4 | 27.6 | 1764
19 | 19 | 201 | 201 | 2.92 | 796 | 256.4 | 27.6 | 1760
20 | 20 | 198 | 198 | 2.92 | 797 | 256.4 | 27.6 | 1760
21 | 21 | 199 | 199 | 2.91 | 793 | 256.4 | 25.8 | 1546
22 | 22 | 200 | 200 | 2.93 | 792 | 256.4 | 25.9 | 1560
23 | 23 | 200 | 200 | 3.93 | 794 | 256.4 | 25.9 | 1509
24 | 24 | 199 | 199 | 3.99 | 796 | 279 | 36.2 | 2100
25 | 25 | 200 | 200 | 3.96 | 796 | 279 | 36.4 | 2100
26 | 26 | 200 | 200 | 4.93 | 796 | 294 | 36 | 2439
27 | 27 | 200 | 200 | 4.92 | 796 | 294 | 36 | 2465
28 | 28 | 149 | 149 | 3.91 | 598 | 279 | 37 | 1300
29 | 29 | 149 | 149 | 3.96 | 598 | 279 | 37 | 1340
30 | 30 | 149 | 149 | 3.94 | 597 | 279 | 37 | 1350
31 | 31 | 198 | 198 | 5.66 | 796 | 234.7 | 35.9 | 2330
32 | 32 | 198 | 198 | 5.96 | 797 | 234.7 | 36 | 2800
33 | 33 | 198 | 198 | 5.69 | 796 | 234.7 | 36.5 | 2190
34 | 34 | 150 | 150 | 4.93 | 595 | 294.9 | 36.9 | 1645
35 | 35 | 150 | 150 | 4.95 | 594 | 294.9 | 36.9 | 1630
36 | 36 | 150 | 150 | 4.96 | 595 | 294.9 | 36.9 | 1650
37 | 37 | 199 | 199 | 7.83 | 797 | 238.3 | 35.7 | 2700
38 | 38 | 200 | 200 | 7.8 | 796 | 238.3 | 35.7 | 2590
39 | 39 | 99 | 99 | 4.9 | 398 | 294.9 | 37.1 | 960
40 | 40 | 99 | 99 | 4.92 | 397 | 294.9 | 37.4 | 980
41 | 41 | 99 | 99 | 4.86 | 399 | 294.9 | 37.9 | 900
42 | 42 | 149 | 149 | 7.67 | 596 | 238.3 | 36.6 | 1845
43 | 43 | 149 | 149 | 7.67 | 596 | 238.3 | 36.6 | 1850
44 | 44 | 149 | 149 | 7.58 | 598 | 238.3 | 36.6 | 1750
45 | 45 | 98 | 98 | 5.74 | 399 | 234.7 | 37.9 | 950
46 | 46 | 99 | 99 | 5.84 | 398 | 234.7 | 37.9 | 950
47 | 47 | 99 | 99 | 5.85 | 395 | 234.7 | 38 | 850
48 | 48 | 99 | 99 | 7.72 | 396 | 238.3 | 38 | 1100
49 | 49 | 100 | 100 | 7.78 | 398 | 238.3 | 38 | 1050
50 | 50 | 99 | 99 | 7.82 | 397 | 238.3 | 38 | 1000
51 | 1 | 200 | 200 | 5 | 600 | 227 | 24 | 2061
52 | 2 | 200 | 200 | 5 | 600 | 227 | 28.8 | 2530
53 | 3 | 200 | 200 | 5 | 600 | 227 | 36.8 | 2468
54 | 4 | 300 | 300 | 5 | 900 | 227 | 24 | 3621
55 | 5 | 300 | 300 | 5 | 900 | 227 | 28.8 | 4603
56 | 6 | 300 | 300 | 5 | 900 | 227 | 36.8 | 4872
57 | S-80-F-1 | 80.2 | 80.2 | 1.588 | 240 | 279.9 | 32.9 | 353
58 | S-80-F-2 | 80.9 | 80.9 | 1.601 | 240 | 279.9 | 32.9 | 347
59 | S-110-F-1 | 110 | 110 | 1.538 | 330 | 279.9 | 32.9 | 510
60 | S-110-F-2 | 109.8 | 109.8 | 1.53 | 330 | 279.9 | 32.9 | 522
61 | S-150-F-1 | 149.3 | 149.3 | 3.625 | 450 | 279.9 | 41.8 | 1771
62 | S-150-F-2 | 149.3 | 149.3 | 3.625 | 450 | 279.9 | 41.8 | 1785
63 | A1 | 120 | 120 | 5.8 | 360 | 300 | 74.7 | 1697
64 | A2 | 120 | 120 | 5.8 | 360 | 300 | 92 | 1919
65 | 1A3-1 | 200 | 200 | 5.8 | 600 | 300 | 74.7 | 3996
66 | 1A3-2 | 200 | 200 | 5.8 | 600 | 300 | 74.7 | 3862
67 | 1A4-1 | 100 | 130 | 5.8 | 390 | 300 | 74.7 | 1601
68 | 1A4-2 | 100 | 130 | 5.8 | 390 | 300 | 74.7 | 1566
69 | 1A5-1 | 100 | 130 | 5.8 | 390 | 300 | 92 | 1854
70 | 1A5-2 | 100 | 130 | 5.8 | 390 | 300 | 92 | 1779
71 | 1A6-1 | 170 | 220 | 5.8 | 660 | 300 | 74.7 | 3684
72 | 1A6-2 | 170 | 220 | 5.8 | 660 | 300 | 74.7 | 3717
73 | 1A9-1 | 120 | 120 | 4 | 360 | 495 | 56 | 1739
74 | 1A9-2 | 120 | 120 | 4 | 360 | 495 | 56 | 1718
75 | 1A12-1 | 130 | 130 | 4 | 390 | 495 | 56 | 1963
76 | 1A12-2 | 130 | 130 | 4 | 390 | 495 | 56 | 1988
77 | C1-1 | 98.2 | 100.3 | 4.18 | 300 | 550 | 56.6 | 1490
78 | C1-2 | 100.6 | 101.5 | 4.18 | 300 | 550 | 56.6 | 1535
79 | C2-1 | 101.1 | 101.2 | 4.18 | 300 | 550 | 65.7 | 1740
80 | C2-2 | 100.4 | 100.7 | 4.18 | 300 | 550 | 65.7 | 1775
81 | C3 | 181.2 | 182.8 | 4.18 | 540 | 550 | 56.6 | 3590
82 | C4 | 180.4 | 181.8 | 4.18 | 540 | 550 | 65.7 | 4210
83 | R1-1 | 120 | 120 | 4 | 360 | 495 | 58.4 | 1701
84 | R1-2 | 120 | 120 | 4 | 360 | 495 | 58.4 | 1657
85 | R4-1 | 130 | 130 | 4 | 390 | 495 | 58.4 | 2020
86 | R4-2 | 130 | 130 | 4 | 390 | 495 | 58.4 | 2018
87 | R7-1 | 108 | 108 | 4 | 320 | 495 | 77.6 | 1749
88 | R7-2 | 108 | 108 | 4 | 320 | 495 | 77.6 | 1824
89 | R10-1 | 140 | 140 | 4 | 420 | 495 | 77.6 | 2752
90 | R10-2 | 140 | 140 | 4 | 420 | 495 | 77.6 | 2828
91 | R11-1 | 125 | 160 | 4 | 480 | 495 | 77.6 | 2580
92 | R11-2 | 125 | 160 | 4 | 480 | 495 | 77.6 | 2674
93 | 43 | 101.3 | 101.3 | 4.97 | 300 | 347.3 | 49.4 | 1310
94 | 45 | 103.6 | 103.6 | 4.9 | 300 | 347.3 | 49.4 | 1340
95 | 46 | 102 | 102 | 4.97 | 300 | 347.3 | 49.4 | 1370
96 | 23 | 142 | 142 | 5.11 | 420 | 347.3 | 49.4 | 2160
97 | 27 | 142 | 142 | 5.08 | 420 | 347.3 | 49.4 | 2250
98 | 29 | 141.4 | 141.4 | 5.07 | 420 | 347.3 | 49.4 | 2280
99 | 96 | 142.1 | 142.1 | 3.02 | 420 | 255.1 | 44.9 | 1360
100 | 97 | 142.1 | 142.1 | 3.02 | 420 | 255.1 | 44.9 | 1400
101 | 69 | 142.1 | 142.1 | 2.01 | 420 | 305.1 | 44.9 | 1328
102 | 70 | 142.1 | 142.1 | 2.01 | 420 | 305.1 | 44.9 | 1364
103 | 71 | 140.9 | 140.9 | 2.02 | 420 | 305.1 | 44.9 | 1280
104 | 105 | 103.5 | 103.5 | 5.01 | 300 | 347.3 | 58.6 | 1500
105 | 106 | 102.1 | 102.1 | 4.97 | 300 | 347.3 | 58.6 | 1330
106 | 113 | 101.9 | 101.9 | 5.03 | 300 | 347.3 | 58.6 | 1440
107 | 161 | 142.3 | 142.3 | 5.09 | 420 | 347.3 | 58.6 | 2520
108 | 162 | 142.4 | 142.4 | 5.1 | 420 | 347.3 | 58.6 | 2610
109 | 130 | 143.2 | 143.2 | 2.03 | 420 | 305.1 | 58.6 | 1990
110 | 133 | 142.3 | 142.3 | 2.01 | 420 | 305.1 | 58.6 | 1855
111 | 156 | 140.5 | 140.5 | 2 | 420 | 305.1 | 58.6 | 1780
112 | 127 | 141.5 | 141.5 | 3.08 | 420 | 255.1 | 58.6 | 1920
113 | 134 | 142.4 | 142.4 | 3.05 | 420 | 255.1 | 58.6 | 2060
114 | 129 | 141.6 | 141.6 | 3.04 | 420 | 255.1 | 58.6 | 1960
115 | 159 | 149.1 | 149.1 | 5.06 | 420 | 347.3 | 58.6 | 1700
116 | 93 | 143.1 | 143.1 | 3.02 | 420 | 255.1 | 44.9 | 1150
117 | 22 | 101.6 | 130.3 | 5.03 | 390 | 347.3 | 49.4 | 1580
118 | 38 | 102.3 | 130.3 | 5.14 | 390 | 347.3 | 49.4 | 1600
119 | 39 | 102.3 | 130.3 | 5.14 | 390 | 347.3 | 49.4 | 1640
120 | 85 | 120.2 | 166.3 | 2.94 | 480 | 255.1 | 49.4 | 1580
121 | 86 | 126.2 | 161 | 2.98 | 480 | 255.1 | 49.4 | 1580
122 | 88 | 126 | 160.3 | 2.92 | 480 | 255.1 | 49.4 | 1560
123 | 4 | 136.1 | 167.4 | 5.13 | 480 | 347.3 | 49.4 | 2510
124 | 5 | 135.3 | 170.8 | 5.07 | 510 | 347.3 | 49.4 | 2470
125 | 136 | 102.7 | 125.7 | 5.15 | 390 | 347.3 | 58.6 | 1840
126 | 150 | 120.4 | 130 | 5.03 | 390 | 347.3 | 58.6 | 1820
127 | 151 | 102.7 | 132.3 | 4.98 | 390 | 347.3 | 58.6 | 1725
128 | 160 | 122.5 | 157.1 | 2.01 | 480 | 305.1 | 58.6 | 1800
129 | 163 | 119 | 161.9 | 2 | 480 | 305.1 | 58.6 | 1740
130 | 135 | 125.1 | 160.4 | 2.85 | 480 | 255.1 | 58.6 | 1855
131 | 137 | 125.6 | 160 | 2.88 | 480 | 255.1 | 58.6 | 2030
132 | 152 | 125 | 161.1 | 2.81 | 480 | 255.1 | 58.6 | 2040
133 | 153 | 137.1 | 167.9 | 5.1 | 480 | 347.3 | 58.6 | 2600
134 | 154 | 133.2 | 172.7 | 5.08 | 480 | 347.3 | 58.6 | 2700
135 | 60 | 122.7 | 160.2 | 2.03 | 480 | 305.1 | 49.4 | 1400
136 | 62 | 119.4 | 160.1 | 2.01 | 480 | 305.1 | 49.4 | 1420
137 | 65 | 124.3 | 161.5 | 2 | 480 | 305.1 | 49.4 | 1320
138 | S-150-F-1 | 149.3 | 149.3 | 3.625 | 448 | 283.6 | 31.7 | 1771
139 | S-150-F-2 | 149.3 | 149.3 | 3.625 | 448 | 283.6 | 31.7 | 1785
140 | S-150-CF-1 o | 149.1 | 149.1 | 3.69 | 448 | 283.6 | 31.7 | 1409
141 | S-150-CF-2 o | 149 | 149 | 3.59 | 448 | 283.6 | 31.7 | 1370
142 | S-150-C-1 c | 148.6 | 148.6 | 3.67 | 448 | 283.6 | 31.7 | 1433
143 | S-150-C-2 c | 149.4 | 149.4 | 3.64 | 448 | 283.6 | 31.7 | 1399
144 | S-120-P1 s | 120 | 120 | 2.65 | 360 | 340 | 12.2 | 635
145 | S-120-P2 s | 120 | 120 | 2.65 | 360 | 340 | 21.9 | 778
146 | A-C40 | 76 | 76 | 3.09 | 228 | 199 | 36.1 | 275
147 | A-C70 | 75.9 | 75.9 | 3.09 | 228 | 199 | 74.4 | 382
148 | A-C70-R | 75.8 | 75.8 | 3.09 | 227 | 199 | 74.4 | 374
149 | A-C100 | 76 | 76 | 3.09 | 228 | 199 | 108.6 | 514
150 | B-C40 | 88.1 | 88.1 | 1.76 | 269 | 115 | 36.1 | 299
151 | B-C70 | 88 | 88 | 1.76 | 264 | 115 | 74.4 | 467
152 | B-C100 | 88 | 88 | 1.76 | 264 | 115 | 108.6 | 722
153 | C-C40 | 101.7 | 101.7 | 2.32 | 300 | 145 | 36.1 | 415
154 | C-C70 | 101.6 | 101.6 | 2.32 | 300 | 145 | 74.4 | 651
155 | C-C100 | 101.5 | 101.5 | 2.32 | 300 | 145 | 108.6 | 1009
156 | D-C40 | 153 | 153 | 3.31 | 456 | 148 | 36.1 | 915
157 | D-C70 | 152.3 | 152.3 | 3.31 | 456 | 148 | 74.4 | 1566
158 | D-C100 | 152.5 | 152.5 | 3.31 | 455 | 148 | 108.6 | 2124
159 | R-A-C40 | 100 | 44.1 | 1.57 | 300 | 145 | 36.1 | 182
160 | R-A-C70 | 100 | 44.1 | 1.57 | 300 | 145 | 74.4 | 296
161 | R-A-C100 | 99.9 | 44 | 1.57 | 300 | 145 | 108.6 | 342
162 | R-B-C40 | 99.6 | 44.7 | 2.9 | 300 | 228 | 36.1 | 237
163 | R-B-C70 | 99.7 | 44.1 | 2.9 | 300 | 228 | 74.4 | 271
164 | R-B-C100 | 99.8 | 44.2 | 2.9 | 300 | 228 | 108.6 | 344
165 | DF3 | 114.3 | 114.3 | 9.63 | 406 | 258 | 32.6 | 2442
166 | DF4 | 114.9 | 114.9 | 4.39 | 406 | 258 | 32.6 | 897
167 | scdz1-1 | 120 | 120 | 3.84 | 360 | 330.1 | 14.6 | 882
168 | scdz1-2 | 120 | 120 | 3.84 | 360 | 330.1 | 16.7 | 882
169 | scdz1-3 | 120 | 120 | 3.84 | 360 | 330.1 | 16.7 | 921.2
170 | scdz1-4 | 120 | 120 | 3.84 | 360 | 330.1 | 26.4 | 1080
171 | scdz1-5 | 120 | 120 | 3.84 | 360 | 330.1 | 28.2 | 1078
172 | scdz2-1 | 140 | 140 | 3.84 | 420 | 330.1 | 8.52 | 940.8
173 | scdz2-2 | 140 | 140 | 3.84 | 420 | 330.1 | 8.97 | 921.6
174 | scdz2-3 | 140 | 140 | 3.84 | 420 | 330.1 | 29.3 | 1499.4
175 | scdz2-4 | 140 | 140 | 3.84 | 420 | 330.1 | 29.3 | 1470
176 | scdz3-1 | 120 | 120 | 5.86 | 360 | 321.1 | 16.1 | 1176
177 | scdz3-2 | 120 | 120 | 5.86 | 360 | 321.1 | 16.1 | 1117.2
178 | scdz3-3 | 120 | 120 | 5.86 | 360 | 321.1 | 13.8 | 1195.6
179 | scdz3-4 | 120 | 120 | 5.86 | 360 | 321.1 | 28.2 | 1460.2
180 | scdz3-5 | 120 | 120 | 5.86 | 360 | 321.1 | 28.2 | 1372
181 | scdz4-1 | 140 | 140 | 5.86 | 420 | 321.1 | 8.7 | 1342.6
182 | scdz4-2 | 140 | 140 | 5.86 | 420 | 321.1 | 9.78 | 1292.6
183 | scdz4-3 | 140 | 140 | 5.86 | 420 | 321.1 | 29.3 | 2009
184 | scdz4-4 | 140 | 140 | 5.86 | 420 | 321.1 | 29.3 | 1906.1
185 | scdz5-1 | 200 | 200 | 5.86 | 600 | 321.1 | 9.41 | 2058
186 | scdz5-2 | 200 | 200 | 5.86 | 600 | 321.1 | 9.41 | 1960
187 | 2fp3-1 | 100 | 100 | 2 | 400 | 284.6 | 32.4 | 588
188 | 2fp3-6 | 100 | 100 | 2 | 400 | 284.6 | 32.4 | 656.6
189 | 2fp3-22 | 100 | 100 | 2 | 400 | 284.6 | 32.4 | 745
190 | 2fp4-10 | 100 | 100 | 2 | 400 | 284.6 | 32.4 | 705.6
191 | 2fp4-14 | 100 | 100 | 2 | 400 | 284.6 | 32.4 | 666.4
192 | 2fp4-16 | 100 | 100 | 2 | 400 | 284.6 | 32.4 | 696
193 | 2fp4-23 | 100 | 100 | 2 | 400 | 284.6 | 32.4 | 725
194 | 2fp4-24 | 100 | 100 | 2 | 400 | 284.6 | 32.4 | 745
195 | 3fp3-25 | 100 | 100 | 3 | 400 | 288.2 | 32.4 | 852
196 | 3fp3-36 | 100 | 100 | 3 | 400 | 288.2 | 32.4 | 892
197 | 3fp3-8 | 100 | 100 | 3 | 400 | 288.2 | 32.4 | 882
198 | 3fp3-26 | 100 | 100 | 3 | 400 | 288.2 | 32.4 | 931
199 | 3fp3-5 | 100 | 100 | 3 | 400 | 288.2 | 32.4 | 882
200 | 3fp4-11 | 100 | 100 | 3 | 400 | 288.2 | 32.4 | 891
201 | 3fp4-17 | 100 | 100 | 3 | 400 | 288.2 | 32.4 | 833
202 | 3fp4-20 | 100 | 100 | 3 | 400 | 288.2 | 32.4 | 872
203 | 5fp3-4 | 100 | 100 | 5 | 400 | 403.4 | 32.4 | 1195
204 | 5fp3-27 | 100 | 100 | 5 | 400 | 403.4 | 32.4 | 1068
205 | 5fp3-28 | 100 | 100 | 5 | 400 | 403.4 | 32.4 | 1294
206 | 5fp3-35 | 100 | 100 | 5 | 400 | 403.4 | 32.4 | 1274
207 | 5fp3-29 | 100 | 100 | 5 | 400 | 403.4 | 32.4 | 1313
208 | 5fp4-13 | 100 | 100 | 5 | 400 | 403.4 | 32.4 | 1294
209 | 5fp4-18 | 100 | 100 | 5 | 400 | 403.4 | 32.4 | 1244.6
210 | 5fp4-21 | 100 | 100 | 5 | 400 | 403.4 | 32.4 | 1323
211 | 5fp4-30 | 100 | 100 | 5 | 400 | 403.4 | 32.4 | 1313
212 | 5fp4-31 | 100 | 100 | 5 | 400 | 403.4 | 32.4 | 1274
213 | 5fp4-32 | 100 | 100 | 5 | 400 | 403.4 | 32.4 | 1244.6
214 | 4fp3-7 | 100 | 100 | 4 | 400 | 239.8 | 32.4 | 1019
215 | 4fp3-9 | 100 | 100 | 4 | 400 | 239.8 | 32.4 | 980
216 | 4fp3-2 | 100 | 100 | 4 | 400 | 239.8 | 32.4 | 882
217 | 4fp3-33 | 100 | 100 | 4 | 400 | 239.8 | 32.4 | 901.6
218 | 4fp3-34 | 100 | 100 | 4 | 400 | 239.8 | 32.4 | 980
219 | 4fp4-15 | 100 | 100 | 4 | 400 | 239.8 | 32.4 | 1000
220 | 4fp4-19 | 100 | 100 | 4 | 400 | 239.8 | 32.4 | 970
221 | 4fp4-35 | 100 | 100 | 4 | 400 | 239.8 | 32.4 | 921.2
222 | 4fp4-36 | 100 | 100 | 4 | 400 | 239.8 | 32.4 | 960.4
223 | 1A | 100 | 100 | 2.29 | 300 | 194.2 | 32 | 497.4
224 | 1B | 100 | 100 | 2.29 | 300 | 194.2 | 32 | 498
225 | 2A | 100 | 100 | 2.2 | 300 | 339.4 | 21.4 | 511
226 | 2B | 100 | 100 | 2.2 | 300 | 339.4 | 21.4 | 510
227 | 4A | 100 | 100 | 2.99 | 300 | 288.4 | 20.6 | 529
228 | 3B | 100 | 100 | 2.99 | 300 | 288.4 | 20.6 | 528
229 | 4A | 100 | 100 | 4.25 | 300 | 284.5 | 19.8 | 667
230 | 4B | 100 | 100 | 4.25 | 300 | 284.5 | 19.8 | 666
231 | 27 | 250 | 250 | 8 | 500 | 379 | 33 | 4870
232 | 28 | 250 | 250 | 8 | 500 | 379 | 91 | 8300
233 | CR4A2 | 148 | 148 | 4.38 | 444 | 262 | 25.4 | 1153
234 | CR4A4.1 | 148 | 148 | 4.38 | 444 | 262 | 40.5 | 1414
235 | CR4A4.2 | 148 | 148 | 4.38 | 444 | 262 | 40.5 | 1402
236 | CR4A8 | 148 | 148 | 4.38 | 444 | 262 | 77 | 2108
237 | CR4C2 | 215 | 215 | 4.38 | 645 | 262 | 25.4 | 1777
238 | CR4C4.1 | 215 | 215 | 4.38 | 645 | 262 | 41.1 | 2424
239 | CR4C4.2 | 215 | 215 | 4.38 | 645 | 262 | 41.1 | 2393
240 | CR4C8 | 215 | 215 | 4.38 | 645 | 262 | 80.3 | 3837
241 | CR4D2 | 323 | 323 | 4.38 | 969 | 262 | 25.4 | 3367
242 | CR4D4.1 | 323 | 323 | 4.38 | 969 | 262 | 41.1 | 5950
243 | CR4D4.2 | 323 | 323 | 4.38 | 969 | 262 | 41.1 | 4830
244 | CR4D8 | 323 | 323 | 4.38 | 969 | 262 | 80.3 | 7481
245 | CR6A2 | 144 | 144 | 6.36 | 432 | 618 | 25.4 | 2572
246 | CR6A4.1 | 144 | 144 | 6.36 | 432 | 618 | 40.5 | 2808
247 | CR6A4.2 | 144 | 144 | 6.36 | 432 | 618 | 40.5 | 2765
248 | CR6A8 | 144 | 144 | 6.36 | 432 | 618 | 77 | 3399
249 | CR6C2 | 211 | 211 | 6.36 | 633 | 618 | 25.4 | 3920
250 | CR6C4.1 | 211 | 211 | 6.36 | 633 | 618 | 40.5 | 4428
251 | CR6C4.2 | 211 | 211 | 6.36 | 633 | 618 | 40.5 | 4484
252 | CR6C8 | 211 | 211 | 6.36 | 633 | 618 | 77 | 5758
253 | CR6D2 | 319 | 319 | 6.36 | 957 | 618 | 25.4 | 6320
254 | CR6D4.1 | 319 | 319 | 6.36 | 957 | 618 | 41.1 | 7780
255 | CR6D4.2 | 318 | 318 | 6.36 | 954 | 618 | 41.1 | 7473
256 | CR6D8 | 319 | 319 | 6.36 | 957 | 618 | 85.1 | 10357
257 | CR8A2 | 120 | 120 | 6.36 | 360 | 618 | 25.4 | 2819
258 | CR8A4.1 | 120 | 120 | 6.47 | 360 | 835 | 40.5 | 2957
259 | CR8A4.2 | 120 | 120 | 6.47 | 360 | 835 | 40.5 | 2961
260 | CR8A8 | 120 | 120 | 6.47 | 360 | 835 | 77 | 3318
261 | CR8C2 | 175 | 175 | 6.47 | 525 | 835 | 25.4 | 4210
262 | CR8C4.1 | 175 | 175 | 6.47 | 525 | 835 | 40.5 | 4493
263 | CR8C4.2 | 175 | 175 | 6.47 | 525 | 835 | 40.5 | 4542
264 | CR8C8 | 175 | 175 | 6.47 | 525 | 835 | 77 | 5366
265 | CR8D2 | 265 | 265 | 6.47 | 795 | 835 | 25.4 | 6546
266 | CR8D4.1 | 265 | 265 | 6.47 | 795 | 835 | 41.1 | 7117
267 | CR8D4.2 | 265 | 265 | 6.47 | 795 | 835 | 41.1 | 7172
268 | CR8D8 | 265 | 265 | 6.47 | 795 | 835 | 80.3 | 8990
269 | CR4A4.3 | 210 | 210 | 5.48 | 630 | 294 | 39.1 | 3184
270 | CR4A9 | 211 | 211 | 5.48 | 633 | 294 | 91.1 | 4775
271 | CR4C4.3 | 210 | 210 | 4.5 | 630 | 277 | 39.1 | 2714
272 | CR4C9 | 211 | 211 | 4.5 | 633 | 277 | 91.1 | 4372
273 | CR6A4.3 | 211 | 211 | 8.83 | 633 | 536 | 39.1 | 5900
274 | CR6A9 | 211 | 211 | 8.83 | 633 | 536 | 91.1 | 7010
275 | CR6C4.3 | 204 | 204 | 5.95 | 612 | 540 | 39.1 | 4027
276 | CR6C9 | 204 | 204 | 5.95 | 612 | 540 | 91.1 | 5305
277 | CR8A4.3 | 180 | 180 | 9.45 | 540 | 825 | 39.1 | 6805
278 | CR8A9 | 180 | 180 | 9.45 | 540 | 825 | 91.1 | 7405
279 | CR8C4.3 | 180 | 180 | 6.6 | 540 | 824 | 31.1 | 5030
280 | CR8C9 | 180 | 180 | 6.6 | 540 | 824 | 91.1 | 5875
281 | CR8-6-10 | 200 | 200 | 6.16 | 600 | 781 | 119 | 6645
282 | CR8-3-10 | 200 | 200 | 3.17 | 600 | 781 | 119 | 4910
283 | CR4-6-10 | 200 | 200 | 6.39 | 600 | 310 | 119 | 4965
284 | CR4-3-10 | 200 | 200 | 3.09 | 600 | 310 | 119 | 3899
285 | SC-32-80 | 305 | 305 | 8.9 | 1220 | 560 | 110 | 14116
286 | SC-48080 | 305 | 305 | 6.1 | 1220 | 660 | 110 | 12307
287 | Sc-32-46 | 305 | 305 | 8.6 | 1220 | 259 | 110 | 11390
288 | SC-48-46 | 305 | 305 | 5.8 | 1220 | 471 | 110 | 11568
289 | 1 | 152.4 | 152.4 | 4.43 | 300 | 389 | 46.2 | 1906
290 | 2 | 152.4 | 152.4 | 8.95 | 300 | 432 | 45.4 | 3307
291 | 3 | 152 | 153.4 | 6.17 | 300 | 377 | 43.6 | 3317
292 | 4 | 152.2 | 153 | 9.04 | 300 | 394 | 47.2 | 4208
293 | S10D-2I | 100.2 | 100.2 | 2.18 | 300 | 300 | 25.7 | 411
294 | S20D-2I | 200.3 | 200.3 | 4.35 | 601 | 323 | 29.6 | 1613
295 | S30D-2I | 300.5 | 300.5 | 6.1 | 902 | 395 | 26.5 | 2766
296 | S10D-4I | 100 | 100 | 2.18 | 300 | 300 | 53.7 | 697
297 | S20D-4I | 200.1 | 200.1 | 4.35 | 601 | 323 | 57.9 | 2563
298 | S30D-4I | 300.6 | 300.6 | 6.1 | 902 | 395 | 58.9 | 5481
299 | S10D-6I | 101.1 | 101.1 | 2.18 | 300 | 300 | 61 | 783
300 | S20D-6I | 200.2 | 200.2 | 4.35 | 601 | 323 | 63.7 | 2825
301 | S10D-2A | 100.2 | 100.2 | 2.18 | 300 | 300 | 25.7 | 609
302 | S20D-2A | 200.3 | 200.3 | 4.35 | 601 | 323 | 29.6 | 2230
303 | S30D-2A | 300.5 | 300.5 | 6.1 | 902 | 395 | 26.5 | 5102
304 | S10D-4A | 100.1 | 100.1 | 2.18 | 300 | 300 | 53.7 | 851
305 | S20D-4A | 200.1 | 200.1 | 4.35 | 601 | 323 | 57.9 | 3201
306 | S30D-4A | 300.7 | 300.7 | 6.1 | 902 | 395 | 52.2 | 6494
307 | S10D-6A | 100.1 | 100.1 | 2.18 | 300 | 300 | 61 | 911
308 | S20D-6A | 200.3 | 200.3 | 4.35 | 601 | 323 | 63.7 | 3417
309 | S3 | 100.7 | 100.7 | 9.6 | 301 | 400 | 24.64 | 1550
310 | S4 | 101 | 101 | 9.6 | 300 | 400 | 74.88 | 2000
311 | S5 | 99.9 | 99.9 | 4.9 | 301 | 289 | 24.64 | 800
312 | S6 | 99.8 | 99.8 | 4.9 | 300 | 300 | 74.88 | 900
313 | S7 | 100.1 | 100.1 | 4.2 | 301 | 333 | 27.76 | 700
314 | S8 | 100 | 100 | 4.2 | 302 | 333 | 27.76 | 680
315 | S9 | 100 | 100 | 4.1 | 299 | 333 | 77.76 | 1130
316 | S10-g | 100 | 100 | 4.1 | 300 | 333 | 77.76 | 970
317 | S12 | 100 | 100 | 4.1 | 301 | 333 | 46.08 | 880
318 | S13-g | 99.9 | 99.9 | 4 | 301 | 333 | 46.08 | 830
319 | S14 | 101 | 101 | 9.6 | 302 | 400 | 46.08 | 1800
320 | S15-g | 99.8 | 99.8 | 4.8 | 302 | 289 | 25.52 | 780
321 | S16 | 99.7 | 99.7 | 4.7 | 301 | 289 | 46.56 | 1000
322 | S17-g | 99.7 | 99.7 | 4.73 | 302 | 289 | 79.12 | 1050
323 | S18 | 99.9 | 99.9 | 4.1 | 301 | 333 | 79.12 | 1130
324 | sssc-1 flow | 200 | 200 | 3 | 600 | 303.5 | 46.8 | 2458
325 | sssc-2 flow | 200 | 200 | 3 | 601 | 303.5 | 46.8 | 2594
326 | ssh-1 hand | 200 | 200 | 3 | 602 | 303.5 | 46.8 | 2306
327 | ssh-2 hand | 200 | 200 | 3 | 603 | 303.5 | 46.8 | 2284
328 | ssv-1 vib | 200 | 200 | 3 | 604 | 303.5 | 46.8 | 2550
329 | ssv-2 vib | 200 | 200 | 3 | 605 | 303.5 | 46.8 | 2587
330 | R4-0 | 149.8 | 149.8 | 4.27 | 600 | 412 | 31.9 | 1598
331 | R8-0 | 149.8 | 149.8 | 4.27 | 1200 | 412 | 31.9 | 1586
332 | R12-0 | 149.8 | 149.8 | 4.27 | 1800 | 412 | 31.9 | 1573
333 | R18-0 | 149.8 | 149.8 | 4.27 | 2700 | 412 | 31.9 | 1356
334 | R24-0 | 149.8 | 149.8 | 4.27 | 3600 | 412 | 31.9 | 1143
335 | R30-0 | 149.8 | 149.8 | 4.27 | 4500 | 412 | 31.9 | 909
336 | Sccz1 | 120 | 120 | 5.86 | 2600 | 321.1 | 20.4 | 999.6
337 | Sccz2 | 200 | 200 | 5.86 | 2600 | 321.1 | 16.8 | 2082.5
338 | Sccz3-1 | 120 | 120 | 3.84 | 2600 | 330.1 | 17.9 | 754.2
339 | Sccz3-2 | 120 | 120 | 3.84 | 2600 | 330.1 | 17.9 | 833
340 | Sccz3-3 | 120 | 120 | 3.84 | 2600 | 330.1 | 29.3 | 980
341 | Sccz4-1 | 140 | 140 | 3.84 | 2600 | 330.1 | 17.7 | 1048.6
342 | Sccz4-2 | 140 | 140 | 3.84 | 2600 | 330.1 | 17.7 | 1127
343 | Sccz4-3 | 140 | 140 | 3.84 | 2600 | 330.1 | 29.3 | 1323
344 | "1" | 101.6 | 101.6 | 2.13 | 914 | 336 | 23.8 | 524
345 | "2" | 101.6 | 101.6 | 2.13 | 914 | 336 | 23.8 | 488
346 | "3" | 101.6 | 101.6 | 3.18 | 914 | 336 | 29.3 | 667
347 | "4" | 101.6 | 101.6 | 3.18 | 914 | 336 | 29.3 | 676
348 | "5" | 127 | 127 | 4.8 | 914 | 492 | 45.5 | 1156
349 | Column-3 | 127 | 127 | 2.1336 | 914.4 | 484.7185 | 44.8175 | 1601.359776
350 | Column-4 | 101.6 | 101.6 | 2.1336 | 914.4 | 330.96 | 23.443 | 524.0005
351 | Column-5 | 101.6 | 101.6 | 3.175 | 914.4 | 330.96 | 23.443 | 488.4147
352 | Column-6 | 101.6 | 101.6 | 3.175 | 914.4 | 330.96 | 28.8211 | 667.23324
353 | Column-7 | 101.6 | 101.6 | 3.175 | 914.4 | 330.96 | 28.8211 | 676.1296832
354 | SHC-2 | 203.3 | 204 | 10.01 | 3050 | 290 | 31.1 | 2869
355 | 1 | 80 | 120 | 5 | 2760 | 386.3 | 44 | 600
356 | 1 | 80 | 120 | 5 | 2740 | 357.5 | 35.7 | 407
357 | RE11 | 180 | 180 | 6.3 | 1000 | 397 | 92.4 | 4060
358 | RE14 | 180 | 180 | 6.3 | 4000 | 413 | 92.4 | 4008
359 | RE21 | 260 | 260 | 7.1 | 1000 | 426 | 92.4 | 7488
360 | RE24 | 260 | 260 | 7.1 | 4000 | 413 | 92.4 | 7536
361 | 1 | 120 | 120 | 5 | 500 | 304 | 47 | 1440
362 | 2 | 120 | 120 | 5 | 500 | 438 | 46 | 1690
363 | 3 | 120 | 120 | 5 | 500 | 327 | 96 | 2040
364 | 4 | 120 | 120 | 5 | 500 | 439 | 96 | 2240
365 | 5 | 120 | 120 | 8 | 500 | 323 | 39 | 1550
366 | 6 | 120 | 120 | 8 | 500 | 300 | 46 | 1670
367 | 7 | 120 | 120 | 8 | 500 | 376 | 47 | 1990
368 | 8 | 120 | 120 | 8 | 500 | 323 | 103 | 2270
369 | 9 | 120 | 120 | 8 | 500 | 379 | 103 | 2680
370 | 10 | 120 | 120 | 8 | 500 | 379 | 39 | 1800
371 | 13 | 120 | 120 | 8 | 500 | 364 | 80 | 2300
372 | 14 | 120 | 120 | 8 | 500 | 379 | 80 | 2290
373 | 23 | 120 | 120 | 8 | 500 | 379 | 31 | 1680
374 | 24 | 120 | 120 | 8 | 500 | 379 | 92 | 2430
375 | R1 | 76.6 | 152.3 | 3 | 635 | 430 | 30.5 | 819
376 | R2 | 76.5 | 152.8 | 4.47 | 635 | 383 | 26 | 1006
377 | R3 | 101.8 | 152.4 | 4.32 | 635 | 413 | 26 | 1144
378 | R4 | 102.8 | 152.7 | 4.57 | 635 | 365 | 23.8 | 1224
379 | R5 | 101.3 | 151.4 | 5.72 | 635 | 324 | 23.8 | 1335
380 | R6 | 102.1 | 151.4 | 7.34 | 635 | 358 | 23.8 | 1691
381 | S1 | 127.3 | 127.3 | 3.15 | 635 | 356 | 30.5 | 917
382 | S2 | 126.9 | 126.9 | 4.34 | 635 | 357 | 26 | 1095
383 | S3 | 126.9 | 127 | 4.55 | 635 | 322 | 23.8 | 1113
384 | S4 | 125.3 | 126.5 | 5.67 | 635 | 312 | 23.8 | 1202
385 | S5 | 126.8 | 127.2 | 7.47 | 635 | 347 | 23.8 | 2069
386 | C4-0 | 125 | 125 | 3.2 | 500 | 443 | 94 | 1598
387 | C8-0 | 125 | 125 | 3.2 | 1000 | 443 | 94 | 1586
388 | C12-0 | 125 | 125 | 3.2 | 1500 | 443 | 94 | 1574
389 | C18-0 | 125 | 125 | 3.2 | 2250 | 443 | 94 | 1357
390 | C24-0 | 125 | 125 | 3.2 | 3000 | 443 | 94 | 1144
391 | C30-0 | 125 | 125 | 3.2 | 3750 | 443 | 94 | 909
392 | 21 | 85 | 130 | 2.86 | 390 | 228 | 47.44 | 760
393 | 22 | 85 | 130 | 2.86 | 390 | 228 | 47.44 | 820
394 | 23 | 80 | 140 | 2.86 | 420 | 228 | 47.44 | 880
395 | 24 | 80 | 140 | 2.86 | 420 | 228 | 47.44 | 740
396 | 1N | 100 | 200 | 5 | 2000 | 360 | 33.4 | 1242
397 | 2N | 100 | 200 | 5 | 2000 | 360 | 33.4 | 1242
398 | 3LW | 100 | 200 | 5 | 2000 | 360 | 10 | 1062
399 | 4LW | 100 | 200 | 5 | 2000 | 360 | 10 | 1022
400 | 6N | 140 | 140 | 4 | 2100 | 366 | 33.4 | 1011
401 | 7LW | 140 | 140 | 4 | 2101 | 366 | 10 | 716
402 | 8N | 140 | 140 | 5 | 2100 | 362 | 33.4 | 1248
403 | 9LW | 140 | 140 | 5 | 2100 | 362 | 10 | 1005
404 | 28N | 90 | 150 | 3 | 2250 | 320 | 33.4 | 691
405 | 29N | 90 | 150 | 3 | 2251 | 320 | 33.4 | 638
406 | 30LW | 90 | 150 | 3 | 2252 | 320 | 10 | 503
407 | 31LW | 90 | 150 | 3 | 2253 | 320 | 10 | 491
408 | 32LW | 90 | 150 | 3 | 2254 | 320 | 10 | 515
409 | 33LW | 90 | 150 | 3 | 2255 | 320 | 10 | 492
410 | 34N | 90 | 150 | 3 | 2256 | 320 | 33.4 | 738
411 | 35N | 90 | 150 | 3 | 2257 | 320 | 33.4 | 625
412 | 36N | 100 | 100 | 2 | 2500 | 240 | 33.5 | 350
413 | 37N | 100 | 100 | 2 | 2501 | 240 | 33.5 | 360
414 | 38N | 100 | 100 | 2 | 2502 | 240 | 33.5 | 396
415 | 39N | 100 | 100 | 2 | 2503 | 240 | 33.5 | 342
416 | 40LW | 100 | 100 | 2 | 2504 | 240 | 10 | 261
417 | 41LW | 100 | 100 | 2 | 2505 | 240 | 10 | 240
418 | 42LW | 100 | 100 | 2 | 2506 | 240 | 10 | 265
419 | 43LW | 100 | 100 | 2 | 2507 | 240 | 10 | 243
420 | lssc1-1 | 200 | 200 | 3 | 2310 | 303.5 | 46.8 | 1986
421 | lssc1-2 | 200 | 200 | 3 | 2311 | 303.5 | 46.8 | 2045
422 | lsh1-1 | 200 | 200 | 3 | 2312 | 303.5 | 46.8 | 2280
423 | lsh1-2 | 200 | 200 | 3 | 2313 | 303.5 | 46.8 | 2173
424 | lsv1 | 200 | 200 | 3 | 2314 | 303.5 | 46.8 | 2258
425 | 1 | 150.2 | 150.2 | 2.91 | 1110 | 319.3 | 68.5 | 2352
426 | 2 | 149.5 | 149.5 | 2.89 | 2200 | 319.3 | 68.5 | 2077
427 | 3 | 148.6 | 148.6 | 2.93 | 3101 | 319.3 | 68.5 | 1558
428 | 4 | 151.4 | 151.4 | 4.77 | 1085 | 316.6 | 68.5 | 2597
429 | 5 | 150 | 150 | 4.9 | 2201 | 316.6 | 68.5 | 2381
430 | 6 | 150.7 | 150.7 | 4.89 | 3100 | 316.6 | 68.5 | 1627
431 | 7 | 134.9 | 175.7 | 2.91 | 993 | 319.3 | 68.5 | 2401
432 | 8 | 136.3 | 176.5 | 2.91 | 1980 | 319.3 | 68.5 | 2283
433 | 9 | 124.6 | 199.3 | 2.92 | 921 | 319.3 | 68.5 | 2636
434 | 10 | 125.9 | 199.9 | 2.9 | 1829 | 319.3 | 68.5 | 2303
435 | 1 | 150.1 | 150.1 | 2.02 | 1050 | 217.48 | 25.9 | 800
436 | 2 | 147.8 | 147.8 | 2.02 | 1050 | 217.48 | 25.9 | 650
437 | 3 | 149.5 | 149.5 | 4.31 | 1050 | 245.54 | 40.7 | 1405
438 | 4 | 149.1 | 149.1 | 4.31 | 1050 | 245.54 | 40.7 | 1435
439 | 5 | 151 | 151 | 6.92 | 1050 | 292.31 | 25.9 | 1640
440 | 6 | 151.6 | 151.6 | 6.92 | 1050 | 292.31 | 25.9 | 1735
441 | 7 | 151 | 151 | 2.02 | 1550 | 217.48 | 34.6 | 800
442 | 8 | 150.2 | 150.2 | 2.02 | 1550 | 217.48 | 34.6 | 850
443 | 9 | 151 | 151 | 4.31 | 1550 | 245.54 | 35.4 | 1250
444 | 10 | 149.8 | 149.8 | 4.31 | 1550 | 245.54 | 39 | 1350
445 | 11 | 150 | 150 | 6.92 | 1550 | 292.31 | 25.9 | 1700
446 | 12 | 149.7 | 149.7 | 6.92 | 1550 | 292.31 | 25.9 | 1700
447 | 13 | 148.7 | 148.7 | 4.31 | 2050 | 245.54 | 25.4 | 1080
448 | 14 | 147.2 | 147.2 | 4.31 | 2050 | 245.54 | 35.4 | 1150
449 | 15 | 149.3 | 149.3 | 2.02 | 2550 | 217.48 | 25.9 | 680
450 | 16 | 148.2 | 148.2 | 2.02 | 2550 | 217.48 | 25.9 | 600
451 | 17 | 148.7 | 148.7 | 4.31 | 2550 | 245.54 | 39 | 1200
452 | 18 | 147.7 | 147.7 | 4.31 | 2550 | 245.54 | 39 | 1175
453 | 19 | 148 | 148 | 6.92 | 2550 | 292.31 | 35.4 | 1600
454 | 20 | 148 | 148 | 6.92 | 2550 | 292.31 | 35.4 | 1740
455 | 21 | 150 | 150 | 4.31 | 3050 | 245.54 | 36.5 | 1300
456 | 22 | 150.5 | 150.5 | 4.31 | 3198 | 245.54 | 35.4 | 1125
457 | 23 | 150.7 | 150.7 | 2.02 | 3586 | 217.48 | 40.6 | 850
458 | 24 | 148.8 | 148.8 | 2.02 | 3585 | 217.48 | 40.6 | 860
459 | 25 | 150 | 150 | 4.31 | 3596 | 245.54 | 39 | 1050
460 | 26 | 148.2 | 148.2 | 4.31 | 3600 | 245.54 | 39 | 1075
461 | 27 | 149.2 | 149.2 | 6.92 | 3583 | 292.31 | 35.4 | 1350
462 | 28 | 150.7 | 150.7 | 6.92 | 3590 | 292.31 | 34.6 | 1400
463 | 29 | 148.2 | 148.2 | 4.31 | 4098 | 245.54 | 36.5 | 955
464 | 30 | 149.7 | 149.7 | 4.31 | 4096 | 245.54 | 36.5 | 950
465 | 1A7-1 | 100 | 180 | 5.8 | 540 | 300 | 74.7 | 2059
466 | 1A7-2 | 100 | 180 | 5.8 | 540 | 300 | 74.7 | 2019
467 | 1A8-1 | 100 | 180 | 5.8 | 540 | 300 | 92 | 2287
468 | 1A8-2 | 100 | 180 | 5.8 | 540 | 300 | 92 | 2291
469 | 1A10-1 | 100 | 180 | 5.8 | 450 | 300 | 56 | 1815
470 | 1A10-2 | 100 | 180 | 5.8 | 450 | 300 | 56 | 1763
471 | 1A11-1 | 100 | 180 | 5.8 | 540 | 300 | 56 | 1725
472 | 1A11-2 | 100 | 180 | 5.8 | 540 | 300 | 56 | 1742
473 | 1A13-1 | 100 | 180 | 5.8 | 480 | 300 | 56 | 1947
474 | 1A13-2 | 100 | 180 | 5.8 | 480 | 300 | 56 | 1912
475 | 1A14-1 | 100 | 180 | 5.8 | 570 | 300 | 56 | 2035
476 | 1A14-2 | 100 | 180 | 5.8 | 570 | 300 | 56 | 2138
477 | C5-1 | 80.1 | 120.7 | 4.18 | 360 | 550 | 56.6 | 1450
478 | C5-2 | 80.6 | 119.3 | 4.18 | 360 | 550 | 56.6 | 1425
479 | C6-1 | 80.6 | 119.6 | 4.18 | 360 | 550 | 65.7 | 1560
480 | C6-2 | 80.6 | 120.5 | 4.18 | 360 | 550 | 65.7 | 1700
481 | C7-1 | 121.5 | 179.7 | 4.18 | 540 | 550 | 56.6 | 2530
482 | C8-1 | 119.8 | 180.4 | 4.18 | 540 | 550 | 65.7 | 2970
483 | C8-2 | 121.3 | 179.2 | 4.18 | 540 | 550 | 65.7 | 2590
484 | C9-1 | 81.4 | 160.2 | 4.18 | 480 | 550 | 56.6 | 1710
485 | C9-2 | 80.5 | 160.7 | 4.18 | 480 | 550 | 56.6 | 1820
486 | C10-1 | 81 | 160.1 | 4.18 | 480 | 550 | 65.7 | 1880
487 | C10-2 | 80.1 | 160.6 | 4.18 | 480 | 550 | 65.7 | 2100
488 | C11-1 | 101.2 | 199.8 | 4.18 | 600 | 550 | 56.6 | 2350
489 | C11-2 | 98.9 | 200.2 | 4.18 | 600 | 550 | 56.6 | 2380
490 | C12-1 | 102.1 | 199.2 | 4.18 | 600 | 550 | 65.7 | 2900
491 | C12-2 | 99.6 | 199.8 | 4.18 | 600 | 550 | 65.7 | 2800
492 | R2-1 | 100 | 150 | 4 | 450 | 495 | 58.4 | 1735
493 | R2-2 | 100 | 150 | 4 | 450 | 495 | 58.4 | 1778
494 | R3-1 | 90 | 180 | 4 | 540 | 495 | 58.4 | 1773
495 | R3-2 | 90 | 180 | 4 | 540 | 495 | 58.4 | 1795
496 | R5-1 | 110 | 160 | 4 | 480 | 495 | 58.4 | 1982
497 | R5-2 | 110 | 160 | 4 | 480 | 495 | 58.4 | 1923
498 | R6-1 | 100 | 190 | 4 | 570 | 495 | 58.4 | 2049
499 | R6-2 | 100 | 190 | 4 | 570 | 495 | 58.4 | 2124
500 | R8-1 | 90 | 130 | 4 | 390 | 495 | 77.6 | 1752
501 | R8-2 | 90 | 130 | 4 | 390 | 495 | 77.6 | 1806
502 | R9-1 | 80 | 160 | 4 | 480 | 495 | 77.6 | 1878
503 | R9-2 | 80 | 160 | 4 | 480 | 495 | 77.6 | 1858
504 | 53 | 101.5 | 162.9 | 2 | 480 | 305.1 | 49.4 | 1068
505 | 56 | 100.3 | 163.9 | 1.99 | 480 | 305.1 | 49.4 | 1080
506 | 57 | 102.7 | 160.8 | 2.04 | 480 | 305.1 | 49.4 | 1080
507 | 80 | 105.9 | 161.4 | 2.96 | 480 | 255.1 | 49.4 | 1420
508 | 83 | 105.7 | 158.2 | 2.93 | 480 | 255.1 | 49.4 | 1440
509 | 14 | 103.3 | 159.1 | 4.8 | 480 | 347.3 | 49.4 | 1875
510 | 25 | 102.4 | 156.7 | 4.8 | 480 | 347.3 | 49.4 | 1915
511 | 7 | 104.4 | 158.8 | 4.85 | 480 | 347.3 | 49.4 | 1820
512 | 16 | 121.6 | 188.4 | 4.88 | 480 | 347.3 | 49.4 | 2260
513 | 17 | 120.4 | 190.9 | 4.83 | 570 | 347.3 | 49.4 | 2510
514 | 140 | 102.1 | 160.2 | 2 | 570 | 305.1 | 58.6 | 1555
515 | 132 | 99.6 | 162.8 | 2.13 | 480 | 305.1 | 58.6 | 1460
516 | 104 | 98.5 | 162.3 | 2 | 480 | 305.1 | 58.6 | 1545
517 | 131 | 105.1 | 159.1 | 2.93 | 480 | 255.1 | 58.6 | 1610
518 | 139 | 102.2 | 163.8 | 2.93 | 480 | 255.1 | 58.6 | 1680
519 | 141 | 104.5 | 162.6 | 3.04 | 480 | 255.1 | 58.6 | 1640
520 | 121 | 103.4 | 156.9 | 4.71 | 480 | 347.3 | 58.6 | 2090
521 | 164 | 106.9 | 162 | 4.81 | 480 | 347.3 | 58.6 | 2320
522 | 165 | 102.6 | 158.9 | 4.74 | 480 | 347.3 | 58.6 | 2060
523 | 138 | 119.7 | 164.6 | 2.01 | 480 | 305.1 | 58.6 | 1800
524 | 115 | 121 | 194.8 | 4.72 | 570 | 347.3 | 49.4 | 2700
525 | 123 | 121.7 | 189.6 | 4.81 | 570 | 347.3 | 49.4 | 2680
526 | 54 | 100.7 | 162.7 | 2.97 | 480 | 255.1 | 49.4 | 1080
527 | S-K3-1 | 149.3 | 149.3 | 3.64 | 1350 | 289 | 44 | 1552
528 | R-K3-1 | 99.6 | 200.6 | 3.56 | 1800 | 289 | 44 | 1461
529 | DF3 | 114.3 | 114.3 | 9.6266 | 406.4 | 254.0718 | 32.12957 | 2442.074
530 | DF4 | 114.8588 | 114.8588 | 4.3942 | 406.4 | 254.0718 | 32.12957 | 896.7615
531 | Column-13 | 76.2 | 76.2 | 3.3528 | 1727.2 | 324.0536 | 35.85274 | 355.857728
532 | Column-14 | 76.2 | 76.2 | 3.3528 | 1422.4 | 324.0536 | 34.02563 | 385.216
533 | Column-15 | 76.2 | 76.2 | 3.3528 | 1117.6 | 324.0536 | 46.74645 | 422.581052
534 | Column-16 | 76.2 | 76.2 | 3.3528 | 812.8 | 324.0536 | 45.05724 | 462.6150464
535 | Column-17 | 76.2 | 76.2 | 3.3528 | 508 | 324.0536 | 40.85144 | 505.7628
536 | Column-18 | 76.2 | 76.2 | 3.3528 | 254 | 324.0536 | 40.85144 | 511.545484
537 | SHC-2 | 204 | 203.3 | 10.01 | 3050 | 290 | 31.1 | 2869
550 | Stub-1 | 80 | 120 | 5 | 200 | 357.5 | 35.7 | 850
551 | Stub-2 | 80 | 120 | 5 | 200 | 341 | 38.8 | 900
552 | Stub-3 | 80 | 120 | 5 | 200 | 341 | 40.5 | 920
553 | Stub-4 | 80 | 120 | 5 | 200 | 362.6 | 39.1 | 950
554 | Stub-5 | 80 | 120 | 5 | 200 | 362.6 | 36 | 955
555 | Stub-6a | 100 | 150 | 5 | 100 | 346.7 | 38.5 | 1370
556 | Stub-6b | 100 | 150 | 5 | 200 | 346.7 | 38.5 | 1210
557 | Stub-7a | 100 | 150 | 5 | 100 | 346.7 | 38.3 | 1340
558 | Stub-7b | 100 | 150 | 5 | 200 | 346.7 | 38.3 | 1200
559 | Stub-8a | 100 | 150 | 5 | 100 | 340 | 38.7 | 1300
560 | Stub-8b | 100 | 150 | 5 | 200 | 340 | 38.7 | 1190
561 | Stub-9a | 100 | 150 | 5 | 100 | 340 | 39.6 | 1320
562 | Stub-9b | 100 | 150 | 5 | 200 | 340 | 39.6 | 1200
563 | 6 | 100 | 150 | 5 | 2940 | 346.7 | 38.5 | 1003
640 | CR4-A-2 | 148 | 148 | 4.38 | 444 | 262 | 25.4 | 1153
641 | CR4-A-4-1 | 148 | 148 | 4.38 | 444 | 262 | 40.5 | 1414
642 | CR4-A-4-2 | 148 | 148 | 4.38 | 444 | 262 | 40.5 | 1402
643 | CR4-A-8 | 148 | 148 | 4.38 | 444 | 262 | 77 | 2108
644 | CR4-C-2 | 215 | 215 | 4.38 | 645 | 262 | 25.4 | 1777
645 | CR4-C-4-1 | 215 | 215 | 4.38 | 645 | 262 | 41.1 | 2424
646 | CR4-C-4-2 | 215 | 215 | 4.38 | 645 | 262 | 41.1 | 2393
647 | CR4-C-8 | 215 | 215 | 4.38 | 645 | 262 | 80.3 | 3837
648 | CR4-D-2 | 323 | 323 | 4.38 | 969 | 262 | 25.4 | 3367
649 | CR4-D-4-1 | 323 | 323 | 4.38 | 969 | 262 | 41.1 | 4950
650 | CR4-D-4-2 | 323 | 323 | 4.38 | 969 | 262 | 41.1 | 4830
651 | CR4-D-8 | 324 | 324 | 4.38 | 972 | 262 | 80.3 | 7481
652 | CR6-A-2 | 144 | 144 | 6.36 | 432 | 618 | 25.4 | 2572
653 | CR6-A-4-1 | 144 | 144 | 6.36 | 432 | 618 | 40.5 | 2808
654 | CR6-A-4-2 | 144 | 144 | 6.36 | 432 | 618 | 40.5 | 2765
655 | CR6-A-8 | 144 | 144 | 6.36 | 432 | 618 | 77 | 3399
656 | CR6-C-2 | 211 | 211 | 6.36 | 633 | 618 | 25.4 | 3920
657 | CR6-C-4-1 | 211 | 211 | 6.36 | 633 | 618 | 40.5 | 4428
658 | CR6-C-4-2 | 211 | 211 | 6.36 | 633 | 618 | 40.5 | 4484
659 | CR6-C-8 | 211 | 211 | 6.36 | 633 | 618 | 77 | 5758
660 | CR6-D-2 | 319 | 319 | 6.36 | 957 | 618 | 25.4 | 6320
661 | CR6-D-4-1 | 319 | 319 | 6.36 | 957 | 618 | 41.1 | 7780
662 | CR6-D-4-2 | 318 | 318 | 6.36 | 954 | 618 | 41.1 | 7473
663 | CR6-D-8 | 319 | 319 | 6.36 | 957 | 618 | 85.1 | 10357
664 | CR8-A-2 | 120 | 120 | 6.47 | 360 | 835 | 25.4 | 2819
665 | CR8-A-4-1 | 120 | 120 | 6.47 | 360 | 835 | 40.5 | 2957
666 | CR8-A-4-2 | 120 | 120 | 6.47 | 360 | 835 | 40.5 | 2961
667 | CR8-A-8 | 119 | 119 | 6.47 | 357 | 835 | 77 | 3318
668 | CR8-C-2 | 175 | 175 | 6.47 | 525 | 835 | 25.4 | 4210
669 | CR8-C-4-1 | 175 | 175 | 6.47 | 525 | 835 | 40.5 | 4493
670 | CR8-C-4-2 | 175 | 175 | 6.47 | 525 | 835 | 40.5 | 4542
671 | CR8-C-8 | 175 | 175 | 6.47 | 525 | 835 | 77 | 5366
672 | CR8-D-2 | 265 | 265 | 6.47 | 795 | 835 | 25.4 | 6546
673 | CR8-D-4-1 | 264 | 264 | 6.47 | 792 | 835 | 41.1 | 7117
674 | CR8-D-4-2 | 265 | 265 | 6.47 | 795 | 835 | 41.1 | 7172
675 | CR8-D-8 | 265 | 265 | 6.47 | 795 | 835 | 80.3 | 8990
676 | CR4-A-4-3 | 210 | 210 | 5.48 | 630 | 294 | 39.1 | 3183
677 | CR4-A-9 | 211 | 211 | 5.48 | 633 | 294 | 91.1 | 4773
678 | CR4-C-4-3 | 210 | 210 | 4.5 | 630 | 277 | 39.1 | 2713
679 | CR4-C-9 | 211 | 211 | 4.5 | 633 | 277 | 91.1 | 4371
680 | CR6-A-4-3 | 211 | 211 | 8.83 | 633 | 536 | 39.1 | 5898
681 | CR6-A-9 | 211 | 211 | 8.83 | 633 | 536 | 91.1 | 7008
682 | CR6-C-4-3 | 204 | 204 | 5.95 | 612 | 540 | 39.1 | 4026
683 | CR6-C-9 | 204 | 204 | 5.95 | 612 | 540 | 91.1 | 5303
684 | CR8-A-4-3 | 180 | 180 | 9.45 | 540 | 825 | 39.1 | 6803
685 | CR8-A-9 | 180 | 180 | 9.45 | 540 | 825 | 91.1 | 7402
686 | CR8-C-4-3 | 180 | 180 | 6.6 | 540 | 824 | 39.1 | 5028
687 | CR8-C-9 | 180 | 180 | 6.6 | 540 | 824 | 91.1 | 5873
688 | UCFT1-1 | 200 | 200 | 2.5 | 1190 | 270 | 58.3 | 2260
689 | UCFT2-1 | 200 | 200 | 2.5 | 2340 | 270 | 58.3 | 2305
690 | S30-1 | 100 | 100 | 1.9 | 300 | 404 | 121.6 | 1209
691 | S30-2 | 100 | 100 | 1.9 | 300 | 404 | 121.6 | 1220
692 | S30-3 | 100 | 100 | 1.9 | 300 | 404 | 121.6 | 1190
693 | S30-4 | 100 | 100 | 1.9 | 300 | 404 | 121.6 | 1220
694 | S90-1 | 100 | 100 | 1.9 | 900 | 404 | 121.6 | 1013
695 | S90-2 | 100 | 100 | 1.9 | 900 | 404 | 121.6 | 1010
696 | S150-1 | 100 | 100 | 1.9 | 1500 | 404 | 121.6 | 915
697 | S150-2 | 100 | 100 | 1.9 | 1500 | 404 | 121.6 | 945
698 | S300-1 | 100 | 100 | 1.9 | 3000 | 404 | 121.6 | 474
699 | S300-2 | 100 | 100 | 1.9 | 3000 | 404 | 121.6 | 466
700 | Scfst-1 | 150 | 150 | 3 | 675 | 324.4 | 52.6 | 1516
701 | Scfst-2 | 150 | 150 | 3 | 900 | 324.4 | 52.6 | 1599
702 | SST1-A | 249.6 | 249.6 | 3.7 | 750 | 324.3 | 40.4 | 3131
703 | SST1-B | 251 | 251 | 3.75 | 750 | 324.3 | 40.4 | 2832
704 | SST1-C | 251.1 | 251.1 | 3.73 | 750 | 324.3 | 40.4 | 2677
705 | SC1B | 70 | 70 | 5 | 210 | 701 | 21 | 1367
706 | SC2B | 100 | 100 | 5 | 300 | 701 | 21 | 1934
707 | SC3B | 125 | 125 | 5 | 375 | 701 | 21 | 2348
708 | SC4B | 150 | 150 | 5 | 450 | 701 | 21 | 2828
709 | HSSC1 | 110 | 110 | 5 | 330 | 701 | 54.5 | 2203
710 | HSSC2 | 110 | 110 | 5 | 330 | 701 | 54.5 | 2234
711 | HSSC3 | 140 | 140 | 5 | 420 | 701 | 54.5 | 2942
712 | HSSC4 | 140 | 140 | 5 | 420 | 701 | 54.5 | 2840
713 | HSSC5 | 170 | 170 | 5 | 510 | 701 | 54.5 | 3118
714 | HSSC6 | 170 | 170 | 5 | 510 | 701 | 54.5 | 3243
715 | HSSC7 | 180 | 180 | 5 | 570 | 701 | 54.5 | 3882
716 | HSSC8 | 180 | 180 | 5 | 570 | 701 | 54.5 | 3856
717 | CSC40SC2 | 101 | 203 | 8.275 | 607 | 488.38 | 43.2 | 3090
718 | CSC50SC3 | 102 | 203 | 8.275 | 60 | 488.38 | 55.3 | 3230
719 | CSC40SB5 | 119 | 183 | 8.275 | 541 | 488.38 | 43.2 | 3300
720 | CSC50SB6 | 122 | 182 | 8.275 | 541 | 488.38 | 55.3 | 3380
721 | CSC40SD8 | 150 | 150 | 8.275 | 453 | 488.38 | 43.2 | 3500
722 | CSC50SD9 | 150 | 152 | 8.275 | 451 | 488.38 | 55.3 | 3575
723 | HS1C40SA1 | 100 | 120 | 5.7 | 361 | 514.53 | 43.2 | 1960
724 | HS1C50SA4 | 100 | 120 | 5.7 | 360 | 514.53 | 55.3 | 2100
725 | HS1C40SB2 | 121 | 182 | 5.7 | 540 | 514.53 | 43.2 | 2485
726 | HS1C50SB8 | 122 | 181 | 5.7 | 540 | 514.53 | 55.3 | 2710
727 | HS2C40SA61 | 103 | 121 | 7.69 | 363 | 423.2 | 43.2 | 2545
728 | HS2C50SA64 | 101 | 120 | 7.69 | 358 | 423.2 | 55.3 | 2730
729 | HS2C40SB62 | 119 | 179 | 7.69 | 542 | 423.2 | 43.2 | 3130
730 | HS2C50SB65 | 120 | 180 | 7.69 | 545 | 423.2 | 55.3 | 3150
731 | S1-1 | 101.6 | 101.6 | 3 | 1000 | 483.9 | 25 | 718.88
732 | S1-2 | 101.6 | 101.6 | 3 | 1500 | 483.9 | 25 | 691.38
733 | S1-3 | 101.6 | 101.6 | 3 | 2000 | 483.9 | 25 | 589.48
734 | S1-4 | 101.6 | 101.6 | 3 | 2500 | 483.9 | 25 | 471.29
735 | S1-5 | 120 | 120 | 3.5 | 1000 | 401 | 25 | 1164.16
736 | S1-6 | 120 | 120 | 3.5 | 1500 | 401 | 25 | 997.19
737 | S1-7 | 120 | 120 | 3.5 | 2000 | 401 | 25 | 899.65
738 | S1-8 | 120 | 120 | 3.5 | 2500 | 401 | 25 | 729.1
739 | S1-9 | 150 | 150 | 3.5 | 1000 | 405 | 25 | 1516.26
740 | S1-10 | 150 | 150 | 3.5 | 1500 | 405 | 25 | 1330.13
741 | S1-11 | 150 | 150 | 3.5 | 2000 | 405 | 25 | 1307.61
742 | S1-12 | 150 | 150 | 3.5 | 2500 | 405 | 25 | 1198.25
743 | S2-1 | 60 | 60 | 3 | 2700 | 351.51 | 28.8 | 105.4
744 | S2-2 | 60 | 60 | 4 | 2700 | 528.55 | 28.8 | 127.7
745 | S2-3 | 60 | 60 | 4.5 | 2700 | 522.11 | 28.8 | 156
746 | S2-4 | 63 | 63 | 3 | 2700 | 442.69 | 28.8 | 123.6
747 | S2-5 | 63 | 63 | 4 | 2700 | 517.49 | 28.8 | 154.7
748 | S2-6 | 63 | 63 | 4.5 | 2700 | 449.95 | 28.8 | 168.6
749 | S2-7 | 76 | 76 | 3 | 2700 | 441.12 | 28.8 | 212
750 | S2-8 | 76 | 76 | 4 | 2700 | 498.38 | 28.8 | 247.3
751 | S2-9 | 76 | 76 | 4.5 | 2700 | 500.97 | 28.8 | 266.5
752 | S2-10 | 100 | 100 | 3 | 2700 | 441.19 | 28.8 | 405
753 | S3-1 | 100 | 100 | 4.5 | 2700 | 424.49 | 28.8 | 501.71
754 | S3-2 | 120 | 120 | 3 | 2700 | 400.77 | 28.8 | 770.385
755 | S3-3 | 120 | 120 | 4.5 | 2700 | 436.54 | 28.8 | 830
756 | S3-4 | 150 | 150 | 3 | 2700 | 429.14 | 28.8 | 1087.1
757 | S3-5 | 150 | 150 | 4.5 | 2700 | 334.8 | 28.8 | 1285.1
758 | CB15-SL1(A) | 73.93 | 73.93 | 4.89 | 1512 | 762 | 113 | 1732
759 | CB15-SL1(B) | 73.84 | 73.84 | 4.89 | 1512 | 762 | 113 | 1362
760 | CB15-SL1(C) | 73.6 | 73.6 | 4.96 | 1512 | 762 | 113 | 1572
761 | CB20-SL1(A) | 98.87 | 98.87 | 4.93 | 1512 | 762 | 113 | 2087
762 | CB20-SL1(B) | 98.89 | 98.89 | 4.92 | 1512 | 762 | 113 | 2109
763 | CB20-SL1(C) | 99.29 | 99.29 | 4.89 | 1512 | 762 | 113 | 2374
764 | CB25-SL1(A) | 124.12 | 124.12 | 4.93 | 1512 | 762 | 113 | 3748
765 | CB25-SL1(B) | 124.39 | 124.39 | 4.89 | 1512 | 762 | 113 | 3560
766 | CB25-SL1(C) | 124.05 | 124.05 | 4.93 | 1512 | 762 | 113 | 2799
767 | CB15-SL2(A) | 74.36 | 74.36 | 4.9 | 2512 | 762 | 113 | 583
768 | CB15-SL2(B) | 74.44 | 74.44 | 4.94 | 2512 | 762 | 113 | 878
769 | CB15-SL2(C) | 75.08 | 75.08 | 4.92 | 2512 | 762 | 113 | 594
770 | CB20-SL2(A) | 99.95 | 99.95 | 4.9 | 2512 | 762 | 113 | 1377
771 | CB20-SL2(B) | 100 | 100 | 4.93 | 2512 | 762 | 113 | 1049
772 | CB20-SL2(C) | 99.37 | 99.37 | 4.91 | 2512 | 762 | 113 | 1235
773 | CB25-SL2(A) | 124.6 | 124.6 | 4.93 | 2512 | 762 | 113 | 2823
774 | CB25-SL2(B) | 125.09 | 125.09 | 4.89 | 2512 | 762 | 113 | 2546
775 | CB25-SL2(C) | 124.54 | 124.54 | 4.92 | 2512 | 762 | 113 | 2522
776 | CB30-SL2(A) | 149.72 | 149.72 | 4.94 | 2512 | 762 | 113 | 3938
777 | CB30-SL2(B) | 149.96 | 149.96 | 4.91 | 2512 | 762 | 113 | 3739
778 | CB30-SL2(C) | 150.31 | 150.31 | 4.92 | 2512 | 762 | 113 | 3988
779 | CB40-SL2(A) | 199.62 | 199.62 | 4.95 | 2512 | 762 | 113 | 6141
780 | CB40-SL2(B) | 199.5 | 199.5 | 4.92 | 2512 | 762 | 113 | 6004
781 | CB40-SL2(C) | 199.78 | 199.78 | 4.92 | 2512 | 762 | 113 | 6329
782 | CB15-SL3(A) | 74.41 | 74.41 | 4.95 | 3512 | 762 | 113 | 469
783 | CB15-SL3(B) | 73.95 | 73.95 | 4.97 | 3512 | 762 | 113 | 286
784 | CB15-SL3(C) | 74.16 | 74.16 | 4.89 | 3512 | 762 | 113 | 410
785 | CB20-SL3(A) | 98.99 | 98.99 | 4.95 | 3512 | 762 | 113 | 810
786 | CB20-SL3(B) | 99.4 | 99.4 | 4.92 | 3512 | 762 | 113 | 851
787 | CB20-SL3(C) | 99.51 | 99.51 | 4.92 | 3512 | 762 | 113 | 761
788 | CB25-SL3(A) | 124.41 | 124.41 | 4.92 | 3512 | 762 | 113 | 1535
789 | CB25-SL3(B) | 124.24 | 124.24 | 4.92 | 3512 | 762 | 113 | 1196
790 | CB25-SL3(C) | 124.4 | 124.4 | 4.95 | 3512 | 762 | 113 | 1539
791 | CB30-SL3(A) | 149.33 | 149.33 | 4.93 | 3512 | 762 | 113 | 4142
792 | CB30-SL3(B) | 148.88 | 148.88 | 4.93 | 3512 | 762 | 113 | 2303
793 | CB30-SL3(C) | 149.92 | 149.92 | 4.93 | 3512 | 762 | 113 | 2556
794 | CB40-SL3(A) | 199.84 | 199.84 | 4.93 | 3512 | 762 | 113 | 5002
795 | CB40-SL3(B) | 199.59 | 199.59 | 4.92 | 3512 | 762 | 113 | 5896
796 | CB40-SL3(C) | 200.67 | 200.67 | 4.93 | 3512 | 762 | 113 | 5052
797 | CB15-SH(A) | 74.04 | 74.04 | 4.91 | 285 | 762 | 100 | 1636
798 | CB15-SH(B) | 72.87 | 72.87 | 4.88 | 285 | 762 | 100 | 1755
799 | CB20-SH(A) | 99.56 | 99.56 | 4.91 | 360 | 762 | 100 | 2520
800 | CB20-SH(B) | 99.2 | 99.2 | 4.93 | 360 | 762 | 100 | 2632
801 | CB25-SH(A) | 124.43 | 124.43 | 4.93 | 435 | 762 | 100 | 3023
802 | CB25-SH(B) | 124.94 | 124.94 | 4.94 | 435 | 762 | 100 | 2962
803 | CB30-SH(A) | 149.99 | 149.99 | 4.92 | 510 | 762 | 100 | 4115
804 | CB30-SH(B) | 149.87 | 149.87 | 4.92 | 510 | 762 | 100 | 3968
805 | CB30-SL1(A) | 149.77 | 149.77 | 4.93 | 1514 | 762 | 113 | 5164
806 | CB30-SL1(B) | 149.37 | 149.37 | 4.94 | 1514 | 762 | 113 | 4833
807 | CB30-SL1(C) | 149.58 | 149.58 | 4.95 | 1514 | 762 | 113 | 5085
808 | CB40-SH(A) | 199.01 | 199.01 | 4.92 | 660 | 762 | 113 | 5184
809 | CB40-SH(B) | 198.71 | 198.71 | 4.92 | 660 | 762 | 113 | 5604
810 | CB40-SL1(A) | 198.92 | 198.92 | 4.91 | 1514 | 762 | 113 | 7478
811 | CB40-SL1(B) | 198.99 | 198.99 | 4.92 | 1514 | 762 | 113 | 7506
812 | CB40-SL1(C) | 198.96 | 198.96 | 4.94 | 1514 | 762 | 113 | 6460
813 | NS1 [C] | 186 | 186 | 3 | 540 | 300 | 32 | 1555
814 | HS1 [C] | 126 | 126 | 3 | 360 | 300 | 50 | 1114
815 | SH-C110 | 120 | 120 | 5 | 430 | 761 | 20.34 | 1835
816 | SH-C160 | 170 | 170 | 5 | 580 | 761 | 20.34 | 2831
817 | SH-C210 | 220 | 220 | 5 | 730 | 761 | 20.34 | 3609
818 | SH-C260 | 270 | 270 | 5 | 880 | 761 | 20.34 | 3950
819 | HSC1 | 65 | 65 | 3 | 250 | 350 | 79 | 502
820 | HSC2 | 75 | 75 | 3 | 250 | 370 | 79 | 684
821 | MSC1 | 75 | 65 | 3 | 250 | 370 | 52 | 568
822 | MSC2 | 65 | 75 | 3 | 250 | 350 | 52 | 434
823 | CCH1 | 75 | 75 | 3 | 1770 | 450 | 79 | 414
824 | CCH2 | 65 | 75 | 3 | 1770 | 400 | 79 | 294
825 | CCM1 | 75 | 65 | 3 | 1770 | 450 | 52 | 343
826 | CCM2 | 65 | 75 | 3 | 1770 | 400 | 52 | 269
827 | S1 | 150 | 150 | 8 | 450 | 779 | 152.3 | 6536
828 | S2 | 150 | 150 | 8 | 450 | 779 | 157.2 | 6715
829 | S3 | 150 | 150 | 8 | 450 | 779 | 147 | 6616
830 | S4 | 150 | 150 | 8 | 450 | 779 | 164.1 | 7276
831 | S5 | 150 | 150 | 8 | 450 | 779 | 148 | 6974
832 | S6 | 150 | 150 | 12 | 450 | 756 | 152.3 | 8585
833 | S7 | 150 | 150 | 12 | 450 | 756 | 157.2 | 8452
834 | S8 | 150 | 150 | 12 | 450 | 756 | 147 | 8687
835 | S9 | 150 | 150 | 12 | 450 | 756 | 164.1 | 8730
836 | S10 | 150 | 150 | 12 | 450 | 756 | 148 | 8912
837 | S11 | 150 | 150 | 12.5 | 450 | 446 | 152.3 | 5953
838 | S12 | 150 | 150 | 12.5 | 450 | 446 | 157.2 | 5911
839 | S13 | 150 | 150 | 12.5 | 450 | 446 | 147 | 6039
840 | S14 | 150 | 150 | 12.5 | 450 | 446 | 164.1 | 6409
841 | S15 | 150 | 150 | 12.5 | 450 | 446 | 148 | 6285
848 | C4K4-1-4-1 | 100 | 150 | 4.5 | 1855 | 379.8 | 29 | 1344.8
849 | C4K4-1-4-2 | 100 | 150 | 4.5 | 1855 | 379.8 | 29 | 1281.3
850 | C4K4-1-4-3 | 100 | 150 | 4.5 | 1855 | 379.8 | 29 | 1320.2
851 | C4K4-1-4-4 | 100 | 150 | 4.5 | 1855 | 379.8 | 29 | 1367.6
852 | C9K6-1-6-1 | 100 | 150 | 4.5 | 1855 | 379.8 | 63 | 1756.1
853 | C9K6-1-6-2 | 100 | 150 | 4.5 | 1855 | 379.8 | 63 | 1702.8
854 | C9K6-1-6-3 | 100 | 150 | 4.5 | 1855 | 379.8 | 63 | 1762.7
855 | C9K6-1-6-4 | 100 | 150 | 4.5 | 1855 | 379.8 | 63 | 1737.5
856 | C9K6-1-6-5 | 100 | 150 | 4.5 | 1855 | 379.8 | 63 | 1669.2
857 | C9K6-1-6-6 | 100 | 150 | 4.5 | 1855 | 379.8 | 63 | 1705.8
858 | C10K6-1-6-1 | 100 | 150 | 4.5 | 1855 | 379.8 | 70 | 1894.6
859 | C10K6-1-6-2 | 100 | 150 | 4.5 | 1855 | 379.8 | 70 | 1889.2
860 | C10K6-1-6-3 | 100 | 150 | 4.5 | 1855 | 379.8 | 70 | 1885.6
861 | C10K6-1-6-4 | 100 | 150 | 4.5 | 1855 | 379.8 | 70 | 1891.6
862 | C10K6-1-6-5 | 100 | 150 | 4.5 | 1855 | 379.8 | 70 | 1862.3
863 | C10K6-1-6-6 | 100 | 150 | 4.5 | 1855 | 379.8 | 70 | 1889.8
864 | C12K6-1-6-1 | 100 | 150 | 4.5 | 1855 | 379.8 | 84 | 2066.1
865 | C12K6-1-6-2 | 100 | 150 | 4.5 | 1855 | 379.8 | 84 | 2196.4
866 | C12K6-1-6-3 | 100 | 150 | 4.5 | 1855 | 379.8 | 84 | 2096.1
867 | C12K6-1-6-4 | 100 | 150 | 4.5 | 1855 | 379.8 | 84 | 2090.1
868 | C12K6-1-6-5 | 100 | 150 | 4.5 | 1855 | 379.8 | 84 | 2006.7
869 | C12K6-1-6-6 | 100 | 150 | 4.5 | 1855 | 379.8 | 84 | 2083.5
870 | S3-1-1 | 150 | 150 | 8 | 450 | 779 | 152.3 | 6536
871 | S3-1-2 | 150 | 150 | 8 | 450 | 779 | 157.2 | 6715
872 | S3-1-3 | 150 | 150 | 8 | 450 | 779 | 147 | 6616
873 | S3-1-4 | 150 | 150 | 8 | 450 | 779 | 164.1 | 7276
874 | S3-1-5 | 150 | 150 | 8 | 450 | 779 | 148 | 6974
875 | S3-2-1 | 150 | 150 | 12 | 450 | 756 | 152.3 | 8585
876 | S3-2-2 | 150 | 150 | 12 | 450 | 756 | 157.2 | 8452
877 | S3-2-3 | 150 | 150 | 12 | 450 | 756 | 147 | 8687
878 | S3-2-4 | 150 | 150 | 12 | 450 | 756 | 164.1 | 8730
879 | S3-2-5 | 150 | 150 | 12 | 450 | 756 | 148 | 8912
880 | S3-3-1 | 150 | 150 | 12.5 | 450 | 446 | 152.3 | 5953
881 | S3-3-2 | 150 | 150 | 12.5 | 450 | 446 | 157.2 | 5911
882 | S3-3-3 | 150 | 150 | 12.5 | 450 | 446 | 147 | 6039
883 | S3-3-4 | 150 | 150 | 12.5 | 450 | 446 | 164.1 | 6409
884 | S3-3-5 | 150 | 150 | 12.5 | 450 | 446 | 148 | 6285
885 | SS1-1 | 100.4 | 100.4 | 2.07 | 300 | 348.7 | 59 | 987
886 | SS1-2 | 100.4 | 100.4 | 2.03 | 300 | 348.7 | 113.2 | 1406
887 | SS1-3 | 100.4 | 100.4 | 2.05 | 300 | 348.7 | 130.8 | 1575
888 | SS2-1 | 100.4 | 100.4 | 3.79 | 300 | 306.7 | 59 | 1138
889 | SS2-2 | 100.3 | 100.3 | 3.83 | 300 | 306.7 | 113.2 | 1544
890 | SS2-3 | 100.4 | 100.4 | 3.79 | 300 | 306.7 | 130.8 | 1676
891 | SS3-1 | 100.7 | 100.7 | 7.6 | 300 | 371.6 | 59 | 1647
892 | SS3-2 | 100.7 | 100.7 | 7.59 | 300 | 371.6 | 113.2 | 1976
893 | SS3-3 | 100.7 | 100.7 | 7.63 | 300 | 371.6 | 130.8 | 2051
894 | S125x125x4_30 | 125 | 125 | 4 | 300 | 342.59 | 46.67 | 1159.2
895 | S125x125x4_90 | 125 | 125 | 4 | 300 | 342.59 | 94.33 | 1882.5
896 | R150x100x4_30 | 100 | 150 | 4 | 300 | 270.84 | 40.41 | 912
897 | R150x100x4_90 | 100 | 150 | 4 | 300 | 270.84 | 90.58 | 1188.5
898 | S125x125x3_30 | 125 | 125 | 3 | 300 | 296.06 | 46.67 | 824.5
899 | S125x125x3_90 | 125 | 125 | 3 | 300 | 296.06 | 94.31 | 1441.2
900 | 30S-1 | 200 | 200 | 6 | 695 | 485 | 38 | 3488
901 | 30S-2 | 200 | 200 | 6 | 695 | 485 | 38 | 3452
902 | 50S-1 | 200 | 200 | 6 | 695 | 485 | 80.5 | 4921
903 | 50S-2 | 200 | 200 | 6 | 695 | 485 | 80.5 | 4973
904 | 80S-1 | 200 | 200 | 6 | 695 | 485 | 112.1 | 6060
905 | 80S-2 | 200 | 200 | 6 | 695 | 485 | 112.1 | 6298
906 | 80S-3 | 200 | 200 | 6 | 695 | 485 | 112.1 | 6218
907 | LB1 | 126 | 126 | 3 | 300 | 300 | 40 | 950
908 | LB3 | 156 | 156 | 3 | 300 | 300 | 50 | 1300
909 | LB5 | 186 | 186 | 3 | 300 | 300 | 32 | 1200
910 | LB7 | 246 | 246 | 3 | 300 | 300 | 38 | 2200
911 | LB9 | 306 | 306 | 3 | 300 | 300 | 38 | 2519
912 | HS1 | 126 | 126 | 3 | 360 | 300 | 50 | 1114
913 | HS7 | 156 | 156 | 3 | 450 | 300 | 50 | 1708
914 | NS1 | 186 | 186 | 3 | 540 | 300 | 32 | 1555
915 | NS7 | 246 | 246 | 3 | 720 | 300 | 38 | 3095
916 | NS13 | 306 | 306 | 3 | 900 | 300 | 38 | 4000
917 | NS14 | 306 | 306 | 3 | 900 | 300 | 38 | 4253
918 | NS15 | 306 | 306 | 3 | 900 | 300 | 38 | 4495
919 | NS16 | 306 | 306 | 3 | 900 | 300 | 38 | 4581
930 | UCFT25 | 249 | 250.4 | 2.5 | 750 | 234.3 | 50.1 | 3409
931 | UCFT13 | 128.2 | 129.1 | 2.5 | 390 | 234.3 | 54.8 | 1150
932 | 14-1 | 120 | 120 | 8 | 3000 | 379 | 80 | 1610
933 | 1-2 | 120 | 120 | 5 | 500 | 304 | 47 | 1440
934 | 2-2 | 120 | 120 | 5 | 500 | 438 | 46 | 1690
935 | 3-2 | 120 | 120 | 5 | 500 | 327 | 96 | 2040
936 | 4-2 | 120 | 120 | 5 | 500 | 439 | 96 | 2240
937 | 5-2 | 120 | 120 | 8 | 500 | 323 | 39 | 1550
938 | 6-2 | 120 | 120 | 8 | 500 | 300 | 46 | 1670
939 | 7-2 | 120 | 120 | 8 | 500 | 376 | 47 | 1990
940 | 8-2 | 120 | 120 | 8 | 500 | 323 | 103 | 2270
941 | 9-2 | 120 | 120 | 8 | 500 | 379 | 103 | 2680
942 | 10-2 | 120 | 120 | 8 | 500 | 379 | 39 | 1800
943 | 13-2 | 120 | 120 | 8 | 500 | 390 | 80 | 2300
944 | 14-2 | 120 | 120 | 8 | 500 | 379 | 80 | 2290
945 | 17-2 | 120 | 120 | 8 | 500 | 404 | 92 | 1380

## R_CFST_BC
No | Speciment | B (mm) | H (mm) | t (mm) | Le (mm) | fy (MPa) | fc (MPa) | et (mm) | eb (mm) | Bending Axis | N Test (kN)
1 | 1 | 149 | 149 | 4.38 | 447 | 262 | 41.1 | 45 | 45 | y-y | 755
2 | 2 | 149 | 149 | 4.38 | 447 | 262 | 41.1 | 200 | 200 | y-y | 259
3 | 3 | 216 | 216 | 4.38 | 648 | 262 | 25.4 | 60 | 60 | y-y | 1141
4 | 4 | 216 | 216 | 4.38 | 648 | 262 | 25.4 | 200 | 200 | y-y | 503
5 | 5 | 216 | 216 | 4.38 | 648 | 262 | 41.1 | 60 | 60 | y-y | 1369
6 | 6 | 216 | 216 | 4.38 | 648 | 262 | 41.1 | 100 | 100 | y-y | 1028
7 | 7 | 215 | 215 | 4.38 | 645 | 262 | 41.1 | 200 | 200 | y-y | 580
8 | 8 | 216 | 216 | 4.38 | 648 | 262 | 80.3 | 60 | 60 | y-y | 2013
9 | 9 | 216 | 216 | 4.38 | 648 | 262 | 80.3 | 100 | 100 | y-y | 1447
10 | 10 | 323 | 323 | 4.38 | 969 | 262 | 41.1 | 60 | 60 | y-y | 3306
11 | 11 | 323 | 323 | 4.38 | 969 | 262 | 41.1 | 200 | 200 | y-y | 1479
12 | 12 | 145 | 145 | 6.36 | 435 | 618 | 41.1 | 45 | 45 | y-y | 1636
13 | 13 | 145 | 145 | 6.36 | 435 | 618 | 41.1 | 200 | 200 | y-y | 611
14 | 14 | 211 | 211 | 6.36 | 633 | 618 | 25.4 | 60 | 60 | y-y | 2393
15 | 15 | 211 | 211 | 6.36 | 633 | 618 | 41.1 | 60 | 60 | y-y | 2685
16 | 16 | 211 | 211 | 6.36 | 633 | 618 | 41.1 | 100 | 100 | y-y | 2090
17 | 17 | 212 | 212 | 6.36 | 636 | 618 | 41.1 | 300 | 300 | y-y | 858
18 | 18 | 211 | 211 | 6.36 | 633 | 618 | 80.3 | 60 | 60 | y-y | 3396
19 | 19 | 211 | 211 | 6.36 | 633 | 618 | 80.3 | 200 | 200 | y-y | 1484
20 | 20 | 318 | 318 | 6.36 | 954 | 618 | 41.1 | 100 | 100 | y-y | 4100
21 | 21 | 319 | 319 | 6.36 | 957 | 618 | 41.1 | 300 | 300 | y-y | 1967
22 | NS2 [C] | 186 | 186 | 3 | 540 | 300 | 32 | 37 | 37 | y-y | 1069
23 | NS3 [C] | 186 | 186 | 3 | 540 | 300 | 32 | 56 | 56 | y-y | 1133
24 | NS4 [C] | 186 | 186 | 3 | 540 | 300 | 32 | 84 | 84 | y-y | 895
25 | HS2 [C] | 126 | 126 | 3 | 360 | 300 | 50 | 20 | 20 | y-y | 996
26 | HS3 [C] | 126 | 126 | 3 | 360 | 300 | 50 | 40 | 40 | y-y | 739
27 | HS4 [C] | 126 | 126 | 3 | 360 | 300 | 50 | 50 | 50 | y-y | 619
28 | 8 | 216 | 216 | 4.38 | 648 | 262 | 68.26 | 60 | 60 | y-y | 2013
29 | 9 | 216 | 216 | 4.38 | 648 | 262 | 68.26 | 100 | 100 | y-y | 1447
30 | 18 | 211 | 211 | 6.36 | 633 | 618 | 68.26 | 60 | 60 | y-y | 3396
31 | 19 | 211 | 211 | 6.36 | 633 | 618 | 68.26 | 200 | 200 | y-y | 1484
32 | 1 | 100 | 150 | 5 | 2940 | 330.8 | 45.1 | 6 | 6 | y-y | 882
33 | X1 | 100 | 150 | 5 | 2940 | 331.5 | 47.2 | 15 | 15 | y-y | 670
34 | X2 | 100 | 150 | 5 | 2940 | 331.5 | 48.1 | 45 | 45 | y-y | 470
35 | X3 | 100 | 150 | 5 | 2940 | 321.6 | 47.4 | 75 | 75 | y-y | 339
36 | 2 | 100 | 150 | 5 | 4000 | 360.8 | 47 | 6 | 6 | y-y | 667
37 | 3 | 100 | 150 | 5 | 4000 | 355.5 | 47.7 | 15 | 15 | y-y | 650
38 | 4 | 100 | 150 | 5 | 4000 | 350.5 | 48.3 | 45 | 45 | y-y | 443
39 | 5 | 100 | 150 | 5 | 4000 | 342.5 | 48.2 | 75 | 75 | y-y | 344
40 | 6 | 100 | 150 | 5 | 4910 | 360.8 | 45.7 | 6 | 6 | y-y | 536
41 | 7 | 100 | 150 | 5 | 4910 | 342.5 | 46.3 | 15 | 15 | y-y | 558
42 | 8 | 100 | 150 | 5 | 4910 | 368 | 47.3 | 45 | 45 | y-y | 356
43 | 9 | 100 | 150 | 5 | 4910 | 350.5 | 47.5 | 75 | 75 | y-y | 293
44 | X4 | 100 | 150 | 5 | 2940 | 324.3 | 51.5 | 30 | 30 | z-z | 402
45 | 10 | 100 | 150 | 5 | 4000 | 368 | 45.7 | 30 | 30 | z-z | 349
46 | 11 | 100 | 150 | 5 | 4910 | 355.5 | 47.2 | 30 | 30 | z-z | 273
47 | Scp1-1 | 120 | 120 | 3.84 | 2600 | 330.1 | 18.93 | 15 | 15 | z-z | 588
48 | Scp1-2 | 120 | 120 | 3.84 | 2600 | 330.1 | 18.93 | 30 | 30 | z-z | 450.8
49 | Scp1-3 | 120 | 120 | 3.84 | 2600 | 330.1 | 25.46 | 40 | 40 | z-z | 421.4
50 | Scp1-4 | 120 | 120 | 3.84 | 2600 | 330.1 | 18.93 | 50 | 50 | z-z | 333.2
51 | Scp1-5 | 120 | 120 | 3.84 | 2600 | 330.1 | 25.46 | 40 | 40 | z-z | 417.5
52 | Scp1-6 | 120 | 120 | 3.84 | 2600 | 330.1 | 36.6 | 50 | 50 | z-z | 423.4
53 | Scp2-1 | 140 | 140 | 3.84 | 2600 | 330.1 | 23.55 | 15 | 15 | z-z | 833
54 | Scp2-2 | 140 | 140 | 3.84 | 2600 | 330.1 | 23.55 | 40 | 40 | z-z | 615.4
55 | Scp2-3 | 140 | 140 | 3.84 | 2600 | 330.1 | 23.55 | 60 | 60 | z-z | 509.6
56 | Scp2-4 | 140 | 140 | 3.84 | 2600 | 330.1 | 25.46 | 40 | 40 | z-z | 558.6
57 | Scp2-5 | 140 | 140 | 3.84 | 2600 | 330.1 | 36.6 | 60 | 60 | z-z | 539
58 | Scp3-1 | 120 | 120 | 5.86 | 2600 | 321.1 | 23.55 | 15 | 15 | z-z | 754.6
59 | Scp3-2 | 120 | 120 | 5.86 | 2600 | 321.1 | 23.55 | 30 | 30 | z-z | 548.8
60 | Scp3-3 | 120 | 120 | 5.86 | 2600 | 321.1 | 23.55 | 50 | 50 | z-z | 510.6
61 | Scp4-1 | 140 | 140 | 5.86 | 2600 | 321.1 | 19.22 | 15 | 15 | z-z | 1014.3
62 | Scp4-2 | 140 | 140 | 5.86 | 2600 | 321.1 | 19.22 | 30 | 30 | z-z | 803.6
63 | Scp4-3 | 140 | 140 | 5.86 | 2600 | 321.1 | 18.76 | 40 | 40 | z-z | 735
64 | Scp4-4 | 140 | 140 | 5.86 | 2600 | 321.1 | 18.76 | 60 | 60 | z-z | 555.7
65 | Scp5-1 | 200 | 200 | 5.86 | 2600 | 321.1 | 26.77 | 30 | 30 | z-z | 1793.4
66 | Scp5-2 | 200 | 200 | 5.86 | 2600 | 321.1 | 22.79 | 50 | 50 | z-z | 1425.9
67 | Scp5-3 | 200 | 200 | 5.86 | 2600 | 321.1 | 26.77 | 80 | 80 | z-z | 1200.5
68 | lssc2-1 | 200 | 200 | 3 | 2310 | 303.5 | 46.8 | 30 | 30 | y-y | 1450
69 | lssc2-2 | 200 | 200 | 3 | 2310 | 303.5 | 46.8 | 30 | 30 | y-y | 1415
70 | lsh2-1 | 200 | 200 | 3 | 2310 | 303.5 | 46.8 | 30 | 30 | y-y | 1502
71 | lsh2-2 | 200 | 200 | 3 | 2310 | 303.5 | 46.8 | 30 | 30 | y-y | 1535
72 | lsv2 | 200 | 200 | 3 | 2310 | 303.5 | 46.8 | 30 | 30 | y-y | 1620
73 | SA1 | 150.2 | 150.2 | 2.91 | 1110 | 319.3 | 68.5 | 1.1 | 1.1 | y-y | 2352
74 | SA2 | 149.5 | 149.5 | 2.89 | 2200 | 319.3 | 68.5 | 3.5 | 3.5 | y-y | 2077
75 | SA3 | 148.6 | 148.6 | 2.93 | 3101 | 319.3 | 68.5 | 2.5 | 2.5 | y-y | 1558
76 | SA4 | 151.4 | 151.4 | 4.77 | 1085 | 316.6 | 68.5 | 1.1 | 1.1 | y-y | 2597
77 | SA5 | 150 | 150 | 4.9 | 2201 | 316.6 | 68.5 | 2 | 2 | y-y | 2381
78 | SA6 | 150.7 | 150.7 | 4.89 | 3100 | 316.6 | 68.5 | 3.5 | 3.5 | y-y | 1627
79 | RA1 | 134.9 | 175.7 | 2.91 | 993 | 319.3 | 68.5 | 1 | 1 | y-y | 2401
80 | RA2 | 136.3 | 176.5 | 2.91 | 1980 | 319.3 | 68.5 | 3 | 3 | y-y | 2283
81 | RA3 | 124.6 | 199.3 | 2.92 | 921 | 319.3 | 68.5 | 0.9 | 0.9 | y-y | 2636
82 | RA4 | 125.9 | 199.9 | 2.9 | 1829 | 319.3 | 68.5 | 1.5 | 1.5 | y-y | 2303
83 | SE1 | 149.4 | 149.4 | 2.89 | 1090 | 319.3 | 68.5 | 43 | 43 | y-y | 1147
84 | SE2 | 150.4 | 150.4 | 2.91 | 1115 | 319.3 | 68.5 | 22 | 22 | y-y | 1597
85 | SE3 | 149.8 | 149.8 | 2.92 | 2203 | 319.3 | 68.5 | 23.5 | 23.5 | y-y | 1274
86 | SE4 | 148.3 | 148.3 | 2.87 | 3101 | 319.3 | 68.5 | 26 | 26 | y-y | 941
87 | SE5 | 152.1 | 152.1 | 4.82 | 1105 | 316.6 | 68.5 | 41.5 | 41.5 | y-y | 1416
88 | SE6 | 150.6 | 150.6 | 4.88 | 1100 | 316.6 | 68.5 | 21.1 | 21.1 | y-y | 1901
89 | SE7 | 150.8 | 150.8 | 4.86 | 2199 | 316.6 | 68.5 | 21 | 21 | y-y | 1519
90 | SE8 | 150.4 | 150.4 | 4.86 | 3100 | 316.6 | 68.5 | 25.5 | 25.5 | y-y | 1103
91 | RE1 | 135.7 | 176.2 | 2.91 | 988 | 319.3 | 68.5 | 20.5 | 20.5 | y-y | 1911
92 | RE2 | 134.1 | 173.5 | 2.93 | 989 | 319.3 | 68.5 | 41 | 41 | y-y | 1343
93 | RE3 | 134.8 | 174.9 | 2.93 | 988 | 319.3 | 68.5 | 72 | 72 | y-y | 823
94 | RE4 | 136.4 | 174.6 | 2.89 | 1982 | 319.3 | 68.5 | 21 | 21 | y-y | 1588
95 | RE5 | 137.2 | 176.2 | 4.82 | 990 | 316.6 | 68.5 | 20 | 20 | y-y | 2058
96 | RE6 | 137.2 | 175.1 | 4.83 | 1980 | 316.6 | 68.5 | 22 | 22 | y-y | 1813
97 | RE7 | 125 | 200.5 | 2.92 | 919 | 319.3 | 68.5 | 41 | 41 | y-y | 1529
98 | RE8 | 125.1 | 201.4 | 2.9 | 1831 | 319.3 | 68.5 | 38 | 38 | y-y | 1548
99 | R-K3-2 | 100.5 | 200.7 | 3.62 | 1800 | 283.6 | 41.8 | 40 | 40 | y-y | 1002.3
100 | R-K3-5 | 99.4 | 200.4 | 3.64 | 1800 | 283.6 | 41.8 | 30 | 30 | z-z | 655.2
101 | S-K2-1 | 149 | 149 | 3.64 | 450 | 283.6 | 41.8 | 30 | 30 | y-y | 1081.9
102 | R-K1-2 | 99.3 | 148.9 | 3.63 | 450 | 283.6 | 41.8 | 30 | 30 | y-y | 856.5
103 | R-K2-2 | 99.1 | 200 | 3.66 | 600 | 283.6 | 41.8 | 40 | 40 | y-y | 1036.8
104 | E01 | 150 | 150 | 4.18 | 870 | 550 | 56.64 | 30 | 30 | y-y | 1678
105 | E02 | 150 | 150 | 4.18 | 870 | 550 | 65.68 | 30 | 30 | y-y | 1850
106 | E03 | 150 | 150 | 4.18 | 2170 | 550 | 56.64 | 30 | 30 | y-y | 1330
107 | E04 | 150 | 150 | 4.18 | 2170 | 550 | 65.68 | 60 | 60 | y-y | 1020
108 | E05 | 120 | 180 | 4.18 | 1040 | 550 | 56.64 | 30 | 30 | y-y | 1950
109 | E06 | 120 | 180 | 4.18 | 1040 | 550 | 65.68 | 70 | 70 | y-y | 1140
110 | E07 | 80 | 120 | 4.18 | 1740 | 550 | 56.64 | 20 | 20 | y-y | 660
111 | E08 | 80 | 120 | 4.18 | 1740 | 550 | 65.68 | 20 | 20 | y-y | 855
112 | E09 | 100 | 200 | 4.18 | 1150 | 550 | 56.64 | 60 | 60 | y-y | 1310
113 | E10 | 100 | 200 | 4.18 | 1150 | 550 | 65.68 | 40 | 40 | y-y | 1800
114 | E11 | 80 | 160 | 4.18 | 2310 | 550 | 56.64 | 60 | 60 | y-y | 670
115 | E12 | 80 | 160 | 4.18 | 2310 | 550 | 65.68 | 30 | 30 | y-y | 1020
116 | R-K3-2 | 100.5 | 200.7 | 3.62 | 1800 | 289 | 44 | 40 | 40 | y-y | 983
117 | R-K3-5 | 200.4 | 99.4 | 3.64 | 1800 | 289 | 44 | 30 | 30 | z-z | 655
118 | BeamColumn-7 | 76.2 | 76.2 | 3.3528 | 812.8 | 324.0536 | 41.36854368 | 7.62 | 7.62 | y-y | 345.8492294
119 | BeamColumn-8 | 76.2 | 76.2 | 3.3528 | 1422.4 | 324.0536 | 41.36854368 | 7.62 | 7.62 | y-y | 281.1276
120 | BeamColumn-9 | 76.2 | 76.2 | 3.3528 | 812.8 | 324.0536 | 41.36854368 | 25.4 | 25.4 | y-y | 216.406
121 | BeamColumn-10 | 76.2 | 76.2 | 3.3528 | 1422.4 | 324.0536 | 41.36854368 | 25.4 | 25.4 | y-y | 156.355
122 | SHC-1 | 203.7 | 203.9 | 9.96 | 2130 | 291 | 29.9 | 38 | 38 | y-y | 1956
123 | SHC-7 | 152.5 | 152.3 | 6.48 | 3050 | 254 | 31.1 | 38 | 38 | z-z | 680
124 | SHC-8 | 152.5 | 152.3 | 6.48 | 3050 | 254 | 31.1 | 64 | 64 | z-z | 513
125 | 2 | 80 | 120 | 4.5 | 3210 | 386.3 | 40 | 24 | 24 | y-y | 393
126 | 3 | 80 | 120 | 4.47 | 3210 | 384.7 | 40 | 60 | 60 | y-y | 232
127 | 4 | 80 | 120 | 4.47 | 2940 | 384.7 | 44 | 16 | 16 | z-z | 260
128 | 5 | 80 | 120 | 4.47 | 2940 | 343.3 | 43 | 40 | 40 | z-z | 210
129 | 1 | 80 | 120 | 5 | 2940 | 357.5 | 35.7 | 8 | 8 | z-z | 407.2
130 | C4-1 | 150 | 150 | 4.5 | 600 | 438.357255 | 31.8716125 | 25 | 25 | y-y | 1183.663
131 | C4-3 | 150 | 150 | 4.5 | 600 | 438.357255 | 31.8716125 | 75 | 75 | y-y | 733.5374
132 | C4-5 | 150 | 150 | 4.5 | 600 | 438.357255 | 31.8716125 | 125 | 125 | y-y | 513.8685
133 | C8-1 | 150 | 150 | 4.5 | 1200 | 438.357255 | 31.8716125 | 25 | 25 | y-y | 1132.668
134 | C8-3 | 150 | 150 | 4.5 | 1200 | 438.357255 | 31.8716125 | 75 | 75 | y-y | 664.8909
135 | C8-5 | 150 | 150 | 4.5 | 1200 | 438.357255 | 31.8716125 | 125 | 125 | y-y | 484.4485
136 | C12-1 | 150 | 150 | 4.5 | 1800 | 438.357255 | 31.8716125 | 25 | 25 | y-y | 1024.795
137 | C12-3 | 150 | 150 | 4.5 | 1800 | 438.357255 | 31.8716125 | 75 | 75 | y-y | 630.5676
138 | C12-5 | 150 | 150 | 4.5 | 1800 | 438.357255 | 31.8716125 | 125 | 125 | y-y | 445.2219
139 | C18-1 | 150 | 150 | 4.5 | 2700 | 438.357255 | 31.8716125 | 25 | 25 | y-y | 846.3139
140 | C18-3 | 150 | 150 | 4.5 | 2700 | 438.357255 | 31.8716125 | 75 | 75 | y-y | 553.0951
141 | C18-5 | 150 | 150 | 4.5 | 2700 | 438.357255 | 31.8716125 | 125 | 125 | y-y | 390.3047
142 | C24-1 | 150 | 150 | 4.5 | 3600 | 438.357255 | 31.8716125 | 25 | 25 | y-y | 705.0981
143 | C24-3 | 150 | 150 | 4.5 | 3600 | 438.357255 | 31.8716125 | 75 | 75 | y-y | 441.2993
144 | C24-5 | 150 | 150 | 4.5 | 3600 | 438.357255 | 31.8716125 | 125 | 125 | y-y | 325.5808
145 | C30-1 | 150 | 150 | 4.5 | 4500 | 438.357255 | 31.8716125 | 25 | 25 | y-y | 588.399
146 | C30-3 | 150 | 150 | 4.5 | 4500 | 438.357255 | 31.8716125 | 75 | 75 | y-y | 372.6527
147 | C30-5 | 150 | 150 | 4.5 | 4500 | 438.357255 | 31.8716125 | 125 | 125 | y-y | 276.5475
148 | M-4-1 | 130 | 195 | 2.65 | 780 | 340.1 | 22 | 14 | 14 | z-z | 872
149 | M-4-2 | 130 | 195 | 2.65 | 780 | 340.1 | 22 | 14 | 14 | z-z | 812
150 | H-4-1 | 130 | 195 | 2.65 | 780 | 340.1 | 22 | 14 | 14 | z-z | 732
151 | H-4-2 | 130 | 195 | 2.65 | 780 | 340.1 | 22 | 14 | 14 | z-z | 740
152 | M-5-1 | 130 | 195 | 2.65 | 780 | 340.1 | 22 | 31 | 31 | z-z | 646
153 | M-5-2 | 130 | 195 | 2.65 | 780 | 340.1 | 22 | 31 | 31 | z-z | 610
154 | H-5-1 | 130 | 195 | 2.65 | 780 | 340.1 | 22 | 31 | 31 | z-z | 500
155 | H-5-2 | 130 | 195 | 2.65 | 780 | 340.1 | 22 | 31 | 31 | z-z | 514
156 | M-7-1 | 130 | 195 | 2.65 | 2340 | 340.1 | 22 | 14 | 14 | z-z | 670
157 | M-7-2 | 130 | 195 | 2.65 | 2340 | 340.1 | 22 | 14 | 14 | z-z | 635
158 | H-7-1 | 130 | 195 | 2.65 | 2340 | 340.1 | 22 | 14 | 14 | z-z | 525
159 | H-7-2 | 130 | 195 | 2.65 | 2340 | 340.1 | 22 | 14 | 14 | z-z | 500
160 | S-2 | 120 | 120 | 2.65 | 360 | 340 | 20.1 | 14 | 14 | y-y | 533
161 | SP-2 | 120 | 120 | 2.65 | 360 | 340 | 20.1 | 14 | 14 | y-y | 538
162 | S-4 | 120 | 120 | 2.65 | 360 | 340 | 36 | 14 | 14 | y-y | 600
163 | SP-4 | 120 | 120 | 2.65 | 360 | 340 | 36 | 14 | 14 | y-y | 622
164 | SP-5 | 120 | 120 | 2.65 | 360 | 340 | 36 | 14 | 14 | y-y | 650
165 | SP-6 | 120 | 120 | 2.65 | 360 | 340 | 36 | 31 | 31 | y-y | 500
166 | L-1 | 120 | 120 | 2.65 | 1400 | 340 | 36 | 14 | 14 | y-y | 590
167 | LP-1 | 120 | 120 | 2.65 | 1400 | 340 | 36 | 14 | 14 | y-y | 560
168 | LP-3 | 120 | 120 | 2.65 | 1400 | 340 | 36 | 14 | 14 | y-y | 552
169 | LP-4 | 120 | 120 | 2.65 | 1400 | 340 | 36 | 31 | 31 | y-y | 452
170 | L-5 | 120 | 120 | 2.65 | 1400 | 340 | 30 | 31 | 31 | y-y | 412
171 | LP-6 | 120 | 120 | 2.65 | 1400 | 340 | 30 | 31 | 31 | y-y | 397
172 | LP-7 | 120 | 120 | 2.65 | 1400 | 340 | 30 | 31 | 31 | y-y | 390
173 | SL-C110 | 120 | 120 | 5 | 3020 | 761 | 20.34 | 8 | 8 | y-y | 1481
174 | SL-C160 | 170 | 170 | 5 | 3020 | 761 | 20.34 | 15 | 15 | y-y | 2126
175 | SL-C210 | 220 | 220 | 5 | 3020 | 761 | 20.34 | 18 | 18 | y-y | 2939
176 | SL-C260 | 270 | 270 | 5 | 3020 | 761 | 20.34 | 23 | 23 | y-y | 3062
177 | ER4-A-4-19 | 149 | 149 | 4.38 | 648 | 262 | 40.5 | 200 | 200 | y-y | 267
178 | ER4-A-4-57 | 148 | 148 | 4.38 | 648 | 262 | 40.5 | 45 | 45 | y-y | 823
179 | ER4-C-2-25 | 215 | 215 | 4.38 | 648 | 262 | 25.4 | 200 | 200 | y-y | 503
180 | ER4-C-2-56 | 214 | 214 | 4.38 | 648 | 262 | 25.4 | 60 | 60 | y-y | 1141
181 | ER4-C-4-21 | 215 | 215 | 4.38 | 648 | 262 | 40.5 | 200 | 200 | y-y | 580
182 | ER4-C-4-38 | 215 | 215 | 4.38 | 648 | 262 | 40.5 | 100 | 100 | y-y | 1028
183 | ER4-C-4-51 | 215 | 215 | 4.38 | 648 | 262 | 40.5 | 60 | 60 | y-y | 1369
184 | ER4-C-8-33 | 214 | 214 | 4.38 | 648 | 262 | 77 | 100 | 100 | y-y | 1448
185 | ER4-C-8-46 | 215 | 215 | 4.38 | 648 | 262 | 77 | 60 | 60 | y-y | 2014
186 | ER4-D-4-27 | 323 | 323 | 4.38 | 648 | 262 | 40.5 | 200 | 200 | y-y | 1479
187 | ER4-D-4-60 | 323 | 323 | 4.38 | 648 | 262 | 40.5 | 60 | 60 | y-y | 3306
188 | ER6-A-4-22 | 144 | 144 | 6.36 | 648 | 618 | 40.5 | 200 | 200 | y-y | 611
189 | ER6-A-4-61 | 144 | 144 | 6.36 | 648 | 618 | 40.5 | 45 | 45 | y-y | 1701
190 | ER6-C-2-58 | 210 | 210 | 6.36 | 648 | 618 | 25.4 | 60 | 60 | y-y | 2393
191 | ER6-C-4-18 | 210 | 210 | 6.36 | 648 | 618 | 40.5 | 300 | 300 | y-y | 858
192 | ER6-C-4-44 | 210 | 210 | 6.36 | 648 | 618 | 40.5 | 100 | 100 | y-y | 2092
193 | ER6-C-4-57 | 209 | 209 | 6.36 | 648 | 618 | 40.5 | 60 | 60 | y-y | 2694
194 | ER6-C-8-24 | 210 | 210 | 6.36 | 648 | 618 | 77 | 200 | 200 | y-y | 1486
195 | ER6-C-8-54 | 210 | 210 | 6.36 | 648 | 618 | 77 | 60 | 60 | y-y | 3396
196 | ER6-D-4-23 | 319 | 319 | 6.36 | 648 | 618 | 40.5 | 300 | 300 | y-y | 1969
197 | ER6-D-4-47 | 319 | 319 | 6.36 | 648 | 618 | 40.5 | 100 | 100 | y-y | 4045
198 | lssc2-1 | 200 | 200 | 3 | 2310 | 303.5 | 58.5 | 30 | 30 | y-y | 1450
199 | lssc2-2 | 200 | 200 | 3 | 2310 | 303.5 | 58.5 | 30 | 30 | y-y | 1415
200 | lsh2-1 | 200 | 200 | 3 | 2310 | 303.5 | 58.5 | 30 | 30 | y-y | 1502
201 | lsh2-2 | 200 | 200 | 3 | 2310 | 303.5 | 58.5 | 30 | 30 | y-y | 1535
202 | lsv2 | 200 | 200 | 3 | 2310 | 303.5 | 58.5 | 30 | 30 | y-y | 1620
203 | UCFT1-2 | 200 | 200 | 2.5 | 1190 | 270 | 58.3 | 30 | 30 | y-y | 1760
204 | UCFT1-3 | 200 | 200 | 2.5 | 1190 | 270 | 58.3 | 60 | 60 | y-y | 1130
205 | UCFT2-2 | 200 | 200 | 2.5 | 2340 | 270 | 58.3 | 30 | 30 | y-y | 1660
206 | UCFT2-3 | 200 | 200 | 2.5 | 2340 | 270 | 58.3 | 60 | 60 | y-y | 1068
207 | SA1 | 150.2 | 150.2 | 2.91 | 1110 | 319.3 | 94.1 | 1.1 | 1.1 | y-y | 2352
208 | SA2 | 149.5 | 149.5 | 2.89 | 2200 | 319.3 | 94.1 | 3.5 | 3.5 | y-y | 2077
209 | SA3 | 148.6 | 148.6 | 2.93 | 3101 | 319.3 | 94.1 | 2.5 | 2.5 | y-y | 1558
210 | SA4 | 151.4 | 151.4 | 4.77 | 1085 | 316.6 | 94.1 | 1.1 | 1.1 | y-y | 2597
211 | SA5 | 150 | 150 | 4.9 | 2201 | 316.6 | 94.1 | 2 | 2 | y-y | 2381
212 | SA6 | 150.7 | 150.7 | 4.89 | 3100 | 316.6 | 94.1 | 3.5 | 3.5 | y-y | 1627
213 | RA1 | 175.7 | 134.9 | 2.91 | 993 | 319.3 | 94.1 | 1 | 1 | y-y | 2401
214 | RA2 | 176.5 | 136.3 | 2.91 | 1980 | 319.3 | 94.1 | 3 | 3 | y-y | 2283
215 | RA3 | 199.3 | 124.6 | 2.92 | 921 | 319.3 | 94.1 | 0.9 | 0.9 | y-y | 2636
216 | RA4 | 199.9 | 125.9 | 2.9 | 1829 | 319.3 | 94.1 | 1.5 | 1.5 | y-y | 2303
217 | SE1 | 149.4 | 149.4 | 2.89 | 1090 | 319.3 | 94.1 | 43 | 43 | y-y | 1147
218 | SE2 | 150.4 | 150.4 | 2.91 | 1115 | 319.3 | 94.1 | 22 | 22 | y-y | 1597
219 | SE3 | 149.8 | 149.8 | 2.92 | 2203 | 319.3 | 94.1 | 23.5 | 23.5 | y-y | 1274
220 | SE4 | 148.3 | 148.3 | 2.87 | 3101 | 319.3 | 94.1 | 26 | 26 | y-y | 941
221 | SE5 | 152.1 | 152.1 | 4.82 | 1105 | 316.6 | 94.1 | 41.5 | 41.5 | y-y | 1416
222 | SE6 | 150.6 | 150.6 | 4.88 | 1100 | 316.6 | 94.1 | 21.1 | 21.1 | y-y | 1901
223 | SE7 | 150.8 | 150.8 | 4.86 | 2199 | 316.6 | 94.1 | 21 | 21 | y-y | 1519
224 | SE8 | 150.4 | 150.4 | 4.86 | 3100 | 316.6 | 94.1 | 25.5 | 25.5 | y-y | 1103
225 | RE1 | 176.2 | 135.7 | 2.91 | 988 | 319.3 | 94.1 | 20.5 | 20.5 | z-z | 1911
226 | RE2 | 173.5 | 134.1 | 2.93 | 989 | 319.3 | 94.1 | 41 | 41 | z-z | 1343
227 | RE3 | 174.9 | 134.8 | 2.93 | 988 | 319.3 | 94.1 | 72 | 72 | z-z | 823
228 | RE4 | 174.6 | 136.4 | 2.89 | 1982 | 319.3 | 94.1 | 21 | 21 | z-z | 1588
229 | RE5 | 176.2 | 137.2 | 4.82 | 990 | 316.6 | 94.1 | 20 | 20 | z-z | 2058
230 | RE6 | 175.1 | 137.2 | 4.83 | 1980 | 316.6 | 94.1 | 22 | 22 | z-z | 1813
231 | RE7 | 200.5 | 125 | 2.92 | 919 | 319.3 | 94.1 | 21 | 21 | z-z | 1529
232 | RE8 | 201.4 | 125.1 | 2.9 | 1831 | 319.3 | 94.1 | 38 | 38 | z-z | 1548
233 | S150-3 | 100 | 100 | 1.9 | 1500 | 404 | 121.6 | 15 | 15 | y-y | 559
234 | S150-4 | 100 | 100 | 1.9 | 1500 | 404 | 121.6 | 15 | 15 | y-y | 660
235 | S150-5 | 100 | 100 | 1.9 | 1500 | 404 | 121.6 | 30 | 30 | y-y | 395
236 | S150-6 | 100 | 100 | 1.9 | 1500 | 404 | 121.6 | 30 | 30 | y-y | 390
237 | S100.100.4_2_90.275_20.-10a | 100 | 100 | 4 | 2135 | 371.39 | 93.03 | 20 | -10 | y-y | 758.5
238 | S100.100.4_2_90.275_50.50 | 100 | 100 | 4 | 2135 | 358.29 | 91.44 | 50 | 50 | y-y | 321.12
239 | S100.100.4_2_90.275_50.50a | 100 | 100 | 4 | 2135 | 371.39 | 93.02 | 50 | 50 | y-y | 323.15
240 | S100.100.4_3_90.275_20.-10 | 100 | 100 | 4 | 3135 | 353.23 | 97.67 | 20 | -10 | y-y | 502.88
241 | S100.100.4_3_90.275_20.00 | 100 | 100 | 4 | 3135 | 363.27 | 92.97 | 20 | 0 | y-y | 410.4
242 | S100.100.4_3_90.275_20.10 | 100 | 100 | 4 | 3135 | 280 | 86.95 | 20 | 10 | y-y | 363.61
243 | S100.100.4_3_90.275_20.20 | 100 | 100 | 4 | 3135 | 375.77 | 74.42 | 20 | 20 | y-y | 381.47
244 | S100.100.4_3_90.275_50.-25 | 100 | 100 | 4 | 3135 | 358.28 | 96.42 | 50 | -25 | y-y | 357.35
245 | S100.100.4_3_90.275_50.00 | 100 | 100 | 4 | 3135 | 346.28 | 92.14 | 50 | 0 | y-y | 316.24
246 | S100.100.4_3_90.275_50.25 | 100 | 100 | 4 | 3135 | 358.29 | 90.43 | 50 | 25 | y-y | 218.65
247 | S100.100.4_3_90.275_50.50 | 100 | 100 | 4 | 3135 | 292.7 | 87.3 | 50 | 50 | y-y | 230.31
248 | S100.100.4_4_90.275_20.-10 | 100 | 100 | 4 | 4135 | 280 | 88.28 | 20 | -10 | y-y | 367.76
249 | S100.100.4_4_90.275_20.10 | 100 | 100 | 4 | 4135 | 280 | 96.89 | 20 | 10 | y-y | 254.93
250 | S100.100.4_4_90.275_20.20 | 100 | 100 | 4 | 4135 | 280 | 94.99 | 20 | 20 | y-y | 220.33
251 | S100.100.4_4_90.275_50.25 | 100 | 100 | 4 | 4135 | 369.3 | 92.31 | 50 | 25 | y-y | 184.33
252 | R100.150.4_2_90.275_50.50 | 150 | 100 | 4 | 2135 | 341.86 | 77.38 | 50 | 50 | z-z | 466.38
253 | R100.150.4_3_90.275_20.-10 | 150 | 100 | 4 | 3135 | 280 | 91.39 | 20 | -10 | z-z | 690.02
254 | R100.150.4_3_90.275_20.00 | 150 | 100 | 4 | 3135 | 280 | 84 | 20 | 0 | z-z | 562.03
255 | R100.150.4_3_90.275_20.10 | 150 | 100 | 4 | 3135 | 342.06 | 89.2 | 20 | 10 | z-z | 501.48
256 | R100.150.4_3_90.275_20.20 | 150 | 100 | 4 | 3135 | 298.5 | 84.47 | 20 | 20 | z-z | 460.83
257 | R100.150.4_3_90.275_50.-25 | 150 | 100 | 4 | 3135 | 308.46 | 92.26 | 50 | -25 | z-z | 502.81
258 | R100.150.4_3_90.275_50.00 | 150 | 100 | 4 | 3135 | 362.79 | 91.59 | 50 | 0 | z-z | 430.95
259 | R100.150.4_3_90.275_50.25 | 150 | 100 | 4 | 3135 | 312.31 | 91.65 | 50 | 25 | z-z | 287.38
260 | R100.150.4_3_90.275_50.50 | 150 | 100 | 4 | 3135 | 341.86 | 89.69 | 50 | 50 | z-z | 309.6
261 | R100.150.5_3_90.275_20.-10 | 150 | 100 | 5 | 3135 | 336.27 | 91.69 | 20 | -10 | z-z | 692.62
262 | R100.150.5_3_90.275_20.00 | 150 | 100 | 5 | 3135 | 370.39 | 79.72 | 20 | 0 | z-z | 690.8
263 | R100.150.5_3_90.275_20.10 | 150 | 100 | 5 | 3135 | 424.5 | 85.19 | 20 | 10 | z-z | 622.3
264 | R100.150.5_3_90.275_20.20 | 150 | 100 | 5 | 3135 | 459.82 | 91.04 | 20 | 20 | z-z | 573.32
265 | R100.150.5_3_90.275_50.-25 | 150 | 100 | 5 | 3135 | 306.38 | 85.06 | 50 | -25 | z-z | 548.45
266 | R100.150.5_3_90.275_50.00 | 150 | 100 | 5 | 3135 | 396.01 | 87.39 | 50 | 0 | z-z | 456.38
267 | R100.150.5_3_90.275_50.25 | 150 | 100 | 5 | 3135 | 332.97 | 91.26 | 50 | 25 | z-z | 328.5
268 | R100.150.5_3_90.275_50.50 | 150 | 100 | 5 | 3135 | 368.09 | 82.54 | 50 | 50 | z-z | 381.06
269 | S100.100.4_90.275_20.20 | 100 | 100 | 4 | 2135 | 357.7 | 88.3 | 20 | 20 | y-y | 490.7
270 | S100.100.4_30.275_20.20 | 100 | 100 | 4 | 2135 | 292.7 | 36.4 | 20 | 20 | y-y | 380.8
271 | R100.150.4_90.275_20.20 | 150 | 100 | 4 | 2135 | 298.5 | 86.4 | 20 | 20 | y-y | 804.3
272 | R100.150.4_30.275_20.20 | 150 | 100 | 4 | 2135 | 312.3 | 30.7 | 20 | 20 | y-y | 535.8
273 | R100.150.5_90.275_20.20 | 150 | 100 | 5 | 2135 | 459.8 | 83 | 20 | 20 | y-y | 935
274 | R100.150.5_30.275_20.20 | 150 | 100 | 5 | 2135 | 332.9 | 32.8 | 20 | 20 | y-y | 605.6
275 | S100.100.4_90.275_50.50 | 100 | 100 | 4 | 2135 | 358.2 | 91.4 | 50 | 50 | y-y | 321.1
276 | S100.100.4_30.275_50.50 | 100 | 100 | 4 | 2135 | 346.2 | 35 | 50 | 50 | y-y | 244
277 | R100.150.5_90.275_50.50 | 150 | 100 | 5 | 2135 | 336.2 | 92.7 | 50 | 50 | y-y | 458.5
278 | R100.150.4_30.275_50.50 | 150 | 100 | 4 | 2135 | 362.7 | 31.4 | 50 | 50 | y-y | 356
279 | R100.150.5_90.275_50.50 | 150 | 100 | 5 | 2135 | 368 | 84 | 50 | 50 | y-y | 528.1
280 | R100.150.5_30.275_50.50 | 150 | 100 | 5 | 2135 | 396 | 26.1 | 50 | 50 | y-y | 395
281 | S100.100.4_90.275_20.10 | 100 | 100 | 4 | 2135 | 280 | 93.9 | 20 | 10 | y-y | 525.7
282 | S100.100.4_30.275_20.10 | 100 | 100 | 4 | 2135 | 353.2 | 37.1 | 20 | 10 | y-y | 457.3
283 | R100.150.4_90.275_20.10 | 150 | 100 | 4 | 2135 | 342 | 90.4 | 20 | 10 | y-y | 850.9
284 | R100.150.4_30.275_20.10 | 150 | 100 | 4 | 2135 | 280 | 31 | 20 | 10 | y-y | 591.7
285 | R100.150.5_90.275_20.10 | 150 | 100 | 5 | 2135 | 424.5 | 86.5 | 20 | 10 | y-y | 981.6
286 | R100.150.5_30.275_20.10 | 150 | 100 | 5 | 2135 | 299.2 | 32.8 | 20 | 10 | y-y | 654.3
287 | S100.100.4_90.275_50.25 | 100 | 100 | 4 | 2135 | 358.6 | 87.1 | 50 | 25 | y-y | 383.1
288 | S100.100.4_30.275_50.25 | 100 | 100 | 4 | 2135 | 358.6 | 33.4 | 50 | 25 | y-y | 253.4
289 | R100.150.4_90.275_50.25 | 150 | 100 | 4 | 2135 | 424.5 | 90.8 | 50 | 25 | y-y | 463.4
290 | R100.150.4_30.275_50.25 | 150 | 100 | 4 | 2135 | 424.5 | 33.1 | 50 | 25 | y-y | 311.2
291 | R100.150.5_90.275_50.25 | 150 | 100 | 5 | 2135 | 293.5 | 85.9 | 50 | 25 | y-y | 526.4
292 | R100.150.5_30.275_50.25 | 150 | 100 | 5 | 2135 | 293.5 | 29.2 | 50 | 25 | y-y | 391.2
293 | S100.100.4_90.275_20.0 | 100 | 100 | 4 | 2135 | 363.2 | 89.5 | 20 | 0 | y-y | 652.6
294 | S100.100.4_30.275_20.0 | 100 | 100 | 4 | 2135 | 358.2 | 35.8 | 20 | 0 | y-y | 474.7
295 | R100.150.4_90.275_20.0 | 150 | 100 | 4 | 2135 | 280 | 90.6 | 20 | 0 | y-y | 926.3
296 | R100.150.4_30.275_20.0 | 150 | 100 | 4 | 2135 | 308.4 | 29.5 | 20 | 0 | y-y | 624.4
297 | R100.150.5_90.275_20.0 | 150 | 100 | 5 | 2135 | 370.3 | 89.6 | 20 | 0 | y-y | 1066
298 | R100.150.5_30.275_20.0 | 150 | 100 | 5 | 2135 | 306.3 | 36.3 | 20 | 0 | y-y | 728.5
299 | S100.100.4_90.275_20.-10 | 100 | 100 | 4 | 2135 | 346.9 | 92.7 | 20 | -10 | y-y | 737
300 | S100.100.4_30.275_20.-10 | 100 | 100 | 4 | 2135 | 346.9 | 34.1 | 20 | -10 | y-y | 526.2
301 | R100.150.4_90.275_20.-10 | 150 | 100 | 4 | 2135 | 268.1 | 93.6 | 20 | -10 | y-y | 945.8
302 | R100.150.4_30.275_20.-10 | 150 | 100 | 4 | 2135 | 268.1 | 31.7 | 20 | -10 | y-y | 563.3
303 | R100.150.5_90.275_20.-10 | 150 | 100 | 5 | 2135 | 304.5 | 93.4 | 20 | -10 | y-y | 1042
304 | R100.150.5_30.275_20.-10 | 150 | 100 | 5 | 2135 | 304.5 | 30.6 | 20 | -10 | y-y | 720.2
305 | PYA-1 | 100 | 150 | 4.065 | 700 | 295 | 39 | 10 | 10 | y-y | 750
306 | PYA-2 | 100 | 150 | 4.065 | 800 | 295 | 66 | 15 | 15 | y-y | 1040
307 | PYA-3 | 100 | 150 | 4.065 | 900 | 295 | 52 | 20 | 20 | y-y | 810
308 | PYA-4 | 150 | 200 | 4.433 | 700 | 242 | 52 | 20 | 20 | y-y | 1750
309 | PYA-5 | 150 | 200 | 4.433 | 800 | 242 | 39 | 30 | 30 | y-y | 1400
310 | PYA-6 | 150 | 200 | 4.433 | 900 | 242 | 66 | 40 | 40 | y-y | 1250
311 | PYA-7 | 200 | 300 | 5.73 | 800 | 336 | 66 | 50 | 50 | y-y | 3450
312 | PYA-8 | 200 | 300 | 5.73 | 900 | 336 | 52 | 60 | 60 | y-y | 2650
313 | PYA-9 | 200 | 300 | 5.73 | 1000 | 336 | 39 | 70 | 70 | y-y | 2445
314 | E1 | 300 | 300 | 5 | 1720 | 746 | 70.5 | 40 | 40 | y-y | 6491
315 | E2 | 150 | 300 | 5 | 1720 | 746 | 83.6 | 20 | 20 | z-z | 3873
316 | E3 | 300 | 300 | 5 | 1720 | 301 | 70.5 | 40 | 40 | y-y | 4553
329 | SL-C110 | 120 | 120 | 5 | 2174 | 761 | 20.34 | 10 | 10 | y-y | 1481
330 | SL-C160 | 170 | 170 | 5 | 2416 | 761 | 20.34 | 15 | 15 | y-y | 2126
331 | SL-C210 | 220 | 220 | 5 | 2416 | 761 | 20.34 | 20 | 20 | y-y | 2939
332 | SL-C260 | 270 | 270 | 5 | 2817 | 761 | 20.34 | 25 | 25 | y-y | 3062
333 | SS-1 | 200 | 200 | 12.5 | 3640 | 465 | 183 | 20 | 20 | y-y | 5187
334 | SS-2 | 200 | 200 | 12 | 3640 | 756 | 176 | 20 | 20 | y-y | 7136
335 | SS-3 | 200 | 200 | 12 | 3640 | 756 | 177 | 50 | 50 | y-y | 5078
336 | SS-1 | 200 | 200 | 12.5 | 3640 | 465 | 183 | 20 | 20 | y-y | 5187
337 | SS-2 | 200 | 200 | 12 | 3640 | 756 | 176 | 20 | 20 | y-y | 7136
338 | SS-3 | 200 | 200 | 12 | 3640 | 756 | 177 | 50 | 50 | y-y | 4997
339 | S1 | 120 | 120 | 4 | 360 | 495 | 30 | 15 | 15 | y-y | 1294
340 | S2 | 120 | 120 | 4 | 360 | 495 | 30 | 25 | 25 | y-y | 1125
341 | S3 | 120 | 120 | 4 | 360 | 495 | 30 | 30 | 30 | y-y | 949
342 | S4 | 120 | 120 | 4 | 360 | 495 | 30 | 45 | 45 | y-y | 810
343 | S5 | 100 | 150 | 4 | 450 | 495 | 30 | 15 | 15 | y-y | 1422
344 | S6 | 100 | 150 | 4 | 450 | 495 | 30 | 30 | 30 | y-y | 1190
345 | S7 | 100 | 150 | 4 | 450 | 495 | 30 | 45 | 45 | y-y | 964
346 | S8 | 100 | 150 | 4 | 450 | 495 | 30 | 60 | 60 | y-y | 763
347 | S9 | 180 | 90 | 4 | 540 | 495 | 30 | 20 | 20 | y-y | 1491
348 | S10 | 180 | 90 | 4 | 540 | 495 | 30 | 30 | 30 | y-y | 1319
349 | S11 | 180 | 90 | 4 | 540 | 495 | 30 | 40 | 40 | y-y | 1208
350 | S12 | 180 | 90 | 4 | 540 | 495 | 30 | 50 | 50 | y-y | 1051
351 | S13 | 130 | 130 | 4 | 390 | 495 | 30 | 15 | 15 | y-y | 1472
352 | S14 | 130 | 130 | 4 | 390 | 495 | 30 | 25 | 25 | y-y | 1305
353 | S15 | 130 | 130 | 4 | 390 | 495 | 30 | 40 | 40 | y-y | 1022
354 | S16 | 130 | 130 | 4 | 390 | 495 | 30 | 55 | 55 | y-y | 789
355 | L1 | 150 | 100 | 4 | 2600 | 495 | 30 | 15 | 15 | y-y | 1130
356 | L2 | 150 | 100 | 4 | 2600 | 495 | 30 | 30 | 30 | y-y | 884
357 | L3 | 150 | 100 | 4 | 2600 | 495 | 30 | 45 | 45 | y-y | 711
358 | L4 | 150 | 100 | 4 | 2600 | 495 | 30 | 60 | 60 | y-y | 617
371 | HS2 | 126 | 126 | 3 | 360 | 300 | 50 | 20 | 20 | y-y | 996
372 | HS3 | 126 | 126 | 3 | 360 | 300 | 50 | 40 | 40 | y-y | 739
373 | HS4 | 126 | 126 | 3 | 360 | 300 | 50 | 50 | 50 | y-y | 619
374 | HS8 | 156 | 156 | 3 | 450 | 300 | 50 | 25 | 25 | y-y | 1426
375 | HS9 | 156 | 156 | 3 | 450 | 300 | 50 | 50 | 50 | y-y | 1203
376 | HS10 | 156 | 156 | 3 | 450 | 300 | 50 | 60 | 60 | y-y | 959
377 | NS2 | 186 | 186 | 3 | 540 | 300 | 32 | 37 | 37 | y-y | 1069
378 | NS3 | 186 | 186 | 3 | 540 | 300 | 32 | 56 | 56 | y-y | 1133
379 | NS4 | 186 | 186 | 3 | 540 | 300 | 32 | 84 | 84 | y-y | 895
380 | NS8 | 246 | 246 | 3 | 720 | 300 | 38 | 48 | 48 | y-y | 2255
381 | NS9 | 246 | 246 | 3 | 720 | 300 | 38 | 74 | 74 | y-y | 1900
382 | NS10 | 246 | 246 | 3 | 720 | 300 | 38 | 100 | 100 | y-y | 1279
383 | 1-1 | 120 | 120 | 5 | 3000 | 304 | 47 | 20 | 20 | y-y | 610
384 | 2-1 | 120 | 120 | 5 | 3000 | 438 | 46 | 20 | 20 | y-y | 700
385 | 3-1 | 120 | 120 | 5 | 3000 | 327 | 96 | 20 | 20 | y-y | 710
386 | 4-1 | 120 | 120 | 5 | 3000 | 439 | 96 | 20 | 20 | y-y | 830
387 | 5-1 | 120 | 120 | 8 | 3000 | 323 | 39 | 20 | 20 | y-y | 740
388 | 6-1 | 120 | 120 | 8 | 3000 | 300 | 46 | 20 | 20 | y-y | 770
389 | 7-1 | 120 | 120 | 8 | 3000 | 376 | 47 | 20 | 20 | y-y | 870
390 | 8-1 | 120 | 120 | 8 | 3000 | 323 | 103 | 20 | 20 | y-y | 820
391 | 9-1 | 120 | 120 | 8 | 3000 | 379 | 103 | 20 | 20 | y-y | 1000
392 | 10-1 | 120 | 120 | 8 | 3000 | 379 | 39 | 20 | 20 | y-y | 820
393 | 13-1 | 120 | 120 | 8 | 3000 | 390 | 80 | 10 | 10 | y-y | 1160
394 | 17-1 | 120 | 120 | 8 | 3000 | 404 | 92 | 20 | 20 | y-y | 1010

## Summary
Section's type | Cont of Samples | color of tabe | Type of loadind
Circular section | 899 |  | Concentrically loaded | First
Rectangular section | 841 |  | Concentrically loaded | Second
Circular section | 453 |  | Eccentrically loaded
Rectangular section | 370 |  | Eccentrically loaded