## C_CFST
Speciment | D (mm) | t (mm) | Le (mm) | fy (MPa) | fc (MPa) | N Test (kN)
1a | 168.8 | 2.64 | 305 | 302.4 | 18.2 | 1326
2a | 168.8 | 2.64 | 305 | 302.4 | 34.7 | 1219
3a | 169.3 | 2.62 | 305 | 338.1 | 37.1 | 1308
4a | 169.3 | 2.62 | 305 | 338.1 | 34.1 | 1330
5a | 168.3 | 3.6 | 305 | 288.4 | 27 | 1557
6a | 168.3 | 3.6 | 305 | 288.4 | 33.3 | 1432
6b | 168.3 | 3.6 | 305 | 288.4 | 33.3 | 1463
7a | 168.8 | 5 | 305 | 200.2 | 33.4 | 1966
7b | 168.8 | 5 | 305 | 200.2 | 33.4 | 1970
8a | 168.8 | 5 | 305 | 200.2 | 27.9 | 1984
8b | 168.8 | 5 | 305 | 200.2 | 27.9 | 1984
L-20-1 | 178 | 9 | 360 | 283.3141185 | 22.163029 | 2922.382
L-20-2 | 178 | 9 | 360 | 283.3141185 | 22.163029 | 2853.735
H-20-1 | 178 | 9 | 360 | 283.3141185 | 45.4047895 | 3216.581
H-20-2 | 178 | 9 | 360 | 283.3141185 | 45.4047895 | 3177.355
L-32-1 | 179 | 5.5 | 360 | 248.500511 | 22.163029 | 1814.23
L-32-2 | 179 | 5.5 | 360 | 248.500511 | 23.928226 | 1814.23
H-32-1 | 179 | 5.5 | 360 | 248.500511 | 43.6395925 | 2039.783
H-32-2 | 179 | 5.5 | 360 | 248.500511 | 43.6395925 | 2029.977
L-58-1 | 174 | 3 | 360 | 265.956348 | 23.928226 | 1314.091
L-58-2 | 174 | 3 | 360 | 265.956348 | 23.928226 | 1304.284
H-58-1 | 174 | 3 | 360 | 265.956348 | 45.698989 | 1608.291
H-58-2 | 174 | 3 | 360 | 265.956348 | 45.698989 | 1676.937
SB 1 | 159 | 5.07 | 477 | 381.5 | 41.5 | 2230
SB 2 | 630 | 7 | 1890 | 291.4 | 36 | 16650
SB 6 | 630 | 7.61 | 1890 | 349.5 | 35 | 18000
SB 7 | 630 | 8.44 | 1890 | 350 | 34.5 | 18600
SB 3 | 630 | 10.21 | 1890 | 323.3 | 38.4 | 20500
SB 4 | 630 | 11.6 | 1890 | 347.2 | 46 | 24400
SB 8 | 720 | 8.3 | 2160 | 312 | 15 | 15000
SB 5 | 820 | 8.93 | 2460 | 331 | 45 | 33600
SB 9 | 1020 | 9.64 | 3060 | 336 | 16.9 | 30000
SB 10 | 1020 | 13.25 | 3060 | 368.7 | 28.9 | 46000
1-3Y6 | 165 | 4.5 | 660 | 254.4 | 33.2 | 1647
2-3Y4 | 114 | 4.5 | 456 | 271 | 33.2 | 1033
3-3Y3 | 88.5 | 4 | 354 | 232 | 33.2 | 602
4-3Y2 | 60 | 3.5 | 240 | 223 | 33.2 | 334
5-3Y1.5 | 48 | 3.5 | 192 | 304 | 33.2 | 273
No. 2 | 131.76 | 2.38 | 264 | 235 | 17.4 | 535
No. 3 | 134.3 | 3.12 | 264 | 235 | 26.6 | 681
No. 4 | 130.6 | 4.3 | 264 | 235 | 26.6 | 725
No. 5 | 132.45 | 5.25 | 264 | 235 | 26.6 | 872
No. 6 | 134.1 | 6.2 | 264 | 235 | 26.6 | 1006
S3LA | 101.8 | 2.94 | 200 | 320 | 18 | 628
S3HA | 101.8 | 2.94 | 200 | 320 | 37.4 | 660
S6LA | 101.8 | 5.7 | 200 | 305 | 18 | 954
S6HA | 101.8 | 5.7 | 200 | 305 | 37.4 | 971
SPLA 1-3Av | 100 | 0.52 | 200 | 244 | 18 | 239
SPHA 1-3Av | 100 | 0.52 | 200 | 244 | 37.4 | 396
TWC1 | 86.49 | 2.735 | 270 | 226.7 | 30.2 | 412
NWC1 | 89.27 | 4 | 270 | 226.7 | 30.2 | 491
TWC2 | 86.54 | 2.795 | 270 | 226.7 | 48 | 489
NWC2 | 89.19 | 4.05 | 270 | 226.7 | 48 | 605
4-0 | 165.2 | 4.17 | 660.8 | 358.7 | 40.9 | 1594
M1a | 76 | 2.2 | 266 | 390 | 57 | 470
M2a | 76 | 2.2 | 266 | 390 | 57 | 480
M3a | 76 | 2.2 | 266 | 390 | 57 | 420
M-FC1 | 76 | 2.2 | 266 | 390 | 57 | 465
M4a | 101.7 | 2.4 | 356 | 380 | 57 | 770
M5a | 101.7 | 2.4 | 356 | 380 | 57 | 775
M6a | 101.7 | 2.4 | 356 | 380 | 57 | 740
M7a | 101.7 | 2.4 | 356 | 380 | 57 | 690
M-FC2 | 101.7 | 2.4 | 356 | 380 | 57 | 775
S30CS50B | 165 | 2.82 | 580.5 | 363.3 | 48.3 | 1661.6
S20CS50A | 190 | 1.94 | 663.5 | 256.4 | 41 | 1678.2
S16CS50B | 190 | 1.52 | 664.5 | 306.1 | 48.3 | 1694.8
S12CS50A | 190 | 1.13 | 664.5 | 185.7 | 41 | 1376.6
S10CS50A | 190 | 0.86 | 659 | 210.7 | 41 | 1349.9
S30CS80A | 165 | 2.82 | 580.5 | 363.3 | 80.2 | 2295
S20CS80B | 190 | 1.94 | 663.5 | 256.4 | 74.7 | 2592
S16CS80A | 190 | 1.52 | 663.5 | 306.1 | 80.2 | 2602
S12CS80A | 190 | 1.13 | 662.5 | 185.7 | 80.2 | 2295
S10CS80B | 190 | 0.86 | 663.5 | 210.7 | 74.7 | 2451
S30CS10A | 165 | 2.82 | 577.5 | 363.3 | 108 | 2673
S20CS10A | 190 | 1.94 | 660 | 256.4 | 108 | 3360
S16CS10A | 190 | 1.52 | 661.5 | 306.1 | 108 | 3260
S12CS10A | 190 | 1.13 | 660 | 185.7 | 108 | 3058
S10CS10A | 190 | 0.86 | 662 | 210.7 | 108 | 3070
HSC1-1 | 111.3 | 2 | 339 | 354.6 | 60.75 | 855
HSC2-Av.3 | 113.6 | 3.2 | 338 | 354.6 | 60.75 | 1145
HSC3-Av.3 | 114.8 | 3.9 | 338 | 357.7 | 60.75 | 1116
HSC4-Av.4 | 115.9 | 4.9 | 356 | 309.5 | 60.75 | 1174
HSC5-1 | 130.6 | 2.3 | 396 | 324.3 | 60.75 | 1250
HSC6-1 | 133.1 | 4.5 | 397 | 324.3 | 60.75 | 1535
HSC7-Av.3 | 141.8 | 4.3 | 419 | 433 | 60.75 | 1618
HSC8-Av.3 | 159.8 | 6.3 | 476 | 482.5 | 60.75 | 3123
HSC9-Av.3 | 165.7 | 5.1 | 497 | 373.3 | 60.75 | 2309
1 | 101.3 | 1.5 | 310 | 264.9 | 21.9 | 370
2 | 102.3 | 1.52 | 310 | 264.9 | 21.9 | 485
3 | 104.2 | 2.44 | 310 | 264.9 | 21.9 | 450
4 | 105 | 2.06 | 310 | 264.9 | 18.4 | 539
5 | 105.1 | 2.85 | 310 | 264.9 | 18.4 | 550
6 | 107.9 | 4.32 | 310 | 264.9 | 18.4 | 686
7 | 107.9 | 4.32 | 424 | 264.9 | 18.4 | 727
8 | 107.9 | 4.32 | 424 | 264.9 | 18.4 | 734
9 | 107.9 | 4.32 | 424 | 264.9 | 18.4 | 803
10 | 153.9 | 1.8 | 470 | 356.1 | 18.4 | 981
11 | 154.2 | 2.65 | 470 | 356.1 | 18.4 | 1294
12 | 155.6 | 2.63 | 470 | 356.1 | 23 | 1300
13 | 159.3 | 5.25 | 470 | 356.1 | 21.9 | 1577
14 | 160.2 | 5.4 | 470 | 356.1 | 21.9 | 1775
15 | 159.8 | 5.08 | 470 | 356.1 | 21.9 | 1746
16 | 264.6 | 4.55 | 812 | 323.4 | 21.9 | 3579
17 | 265 | 4.75 | 812 | 323.4 | 21.9 | 3789
18 | 264.4 | 4.5 | 812 | 323.4 | 21.9 | 3357
19 | 111.3 | 2 | 399 | 354.6 | 42.7 | 840
20 | 113.6 | 3.2 | 337 | 354.6 | 42.7 | 1141
21 | 113.6 | 3.2 | 338 | 354.6 | 42.7 | 1091
22 | 113.6 | 3.2 | 336 | 354.6 | 42.7 | 1139
23 | 114.8 | 3.9 | 335 | 357.7 | 42.7 | 1041
24 | 114.8 | 3.9 | 338 | 357.7 | 42.7 | 1110
25 | 114.8 | 3.9 | 343 | 357.7 | 42.7 | 1030
26 | 115.9 | 4.9 | 356 | 309.5 | 42.7 | 1122
27 | 115.9 | 4.9 | 344 | 309.5 | 42.7 | 1234
28 | 115.9 | 4.9 | 340 | 309.5 | 42.7 | 1102
29 | 115.9 | 4.9 | 357 | 309.5 | 42.7 | 1140
30 | 130.1 | 2.3 | 396 | 324.3 | 42.7 | 1240
31 | 133.1 | 4.5 | 397 | 324.3 | 42.7 | 1440
t10-000 | 158.7 | 0.9 | 450 | 221 | 18.7 | 699.7
t16-000 | 157.5 | 1.5 | 450 | 308 | 18.7 | 815.4
t23-000 | 157.7 | 2.14 | 450 | 286 | 18.7 | 907.5
Cai-13 | 166 | 5 | 660 | 274.4 | 26.56 | 1744
Cai-14 | 166 | 5 | 660 | 274.4 | 26.56 | 1695
Cai-15 | 166 | 5 | 660 | 274.4 | 29.62 | 1862
Cai-16 | 166 | 5 | 660 | 274.4 | 29.62 | 1872
Cai-17 | 166 | 5 | 660 | 274.4 | 29.62 | 1695
Cai-18 | 166 | 5 | 660 | 274.4 | 29.62 | 1735
Cai-19 | 166 | 5 | 660 | 274.4 | 29.62 | 2029
Cai-20 | 166 | 5 | 660 | 274.4 | 29.62 | 2107
Cai-23 | 166 | 5 | 350 | 274.4 | 29.62 | 1784
Cai-24 | 166 | 5 | 350 | 274.4 | 29.62 | 2038
Cai-25 | 166 | 5 | 500 | 274.4 | 29.62 | 1999
Cai-26 | 166 | 5 | 500 | 274.4 | 29.62 | 2043
Cai-27 | 166 | 5 | 660 | 274.4 | 29.62 | 1975
Cai-29 | 320 | 7 | 260 | 249.9 | 46.57 | 7909
Cai-30 | 320 | 7 | 440 | 249.9 | 46.57 | 5900
Cai-31 | 320 | 7 | 520 | 249.9 | 46.57 | 5890
Cai-32 | 320 | 7 | 520 | 249.9 | 46.57 | 6380
Cai-1 | 108 | 4 | 338.88 | 324 | 28.99 | 1117.2
Cai-2 | 108 | 4 | 338.88 | 324 | 28.99 | 1058.4
Cai-3 | 108 | 4 | 338.88 | 324 | 28.99 | 1073.1
Tan-1 | 125 | 1 | 438 | 232 | 106.02 | 1275
Tan-2 | 125 | 1 | 438 | 232 | 106.02 | 1239
Tan-3 | 127 | 2 | 445 | 258 | 106.02 | 1491
Tan-4 | 127 | 2 | 445 | 258 | 106.02 | 1339
Tan-5 | 133 | 3.5 | 465 | 352 | 106.02 | 1995
Tan-6 | 133 | 3.5 | 465 | 352 | 106.02 | 1991
Tan-7 | 133 | 3.5 | 465 | 352 | 106.02 | 1962
Tan-8 | 133 | 4.7 | 465 | 352 | 106.02 | 2273
Tan-9 | 133 | 4.7 | 465 | 352 | 106.02 | 2158
Tan-10 | 133 | 4.7 | 465 | 352 | 106.02 | 2253
Tan-11 | 127 | 7 | 445 | 429 | 106.02 | 3404
Tan-12 | 127 | 7 | 445 | 429 | 106.02 | 3370
Tan-13 | 127 | 7 | 445 | 429 | 106.02 | 3364
B-1 | 108 | 4.5 | 378 | 358 | 77.4 | 1535
B-2 | 108 | 4.5 | 378 | 358 | 77.4 | 1578
B-3 | 108 | 4.5 | 378 | 358 | 77.4 | 1518
Tang-12 | 100 | 2.5 | 300 | 433.2 | 45.77 | 828
Tang-14 | 100 | 3 | 300 | 426.3 | 35.17 | 777
Tang-19 | 210 | 2.5 | 630 | 237.2 | 26.56 | 1637
Tang-20 | 100 | 2.5 | 300 | 244 | 34.85 | 670
Tang-21 | 100 | 2 | 300 | 236.2 | 34.85 | 537
Tang-22 | 100 | 1.5 | 300 | 232.3 | 34.85 | 505
Tang-23 | 92 | 3 | 276 | 260.7 | 23.37 | 538
Tang-26 | 108 | 4 | 324 | 332 | 41.17 | 970
Tang-27 | 100 | 2.5 | 300 | 433.2 | 48.35 | 828
Tang-28 | 210 | 2.5 | 630 | 237.2 | 27.82 | 1637
Tang-29 | 100 | 2.5 | 300 | 244 | 36.19 | 670
Tang-30 | 100 | 1.5 | 300 | 232.3 | 36.19 | 505
Tang-31 | 100 | 2 | 300 | 236.2 | 36.19 | 537
Tang-32 | 106 | 3 | 278 | 298.9 | 43.21 | 848
Tang-33 | 101.5 | 3.4 | 203 | 602.7 | 32.68 | 1080
Tang-34 | 153 | 3.2 | 322 | 413.6 | 21.54 | 1191
Tang-35 | 76.5 | 1.7 | 153 | 361.6 | 24.37 | 344
Tang-36 | 300 | 3 | 1000 | 274.4 | 9.9 | 2636
Tang-37 | 300 | 3 | 1000 | 274.4 | 28.72 | 3420
Tang-38 | 300 | 3 | 1000 | 266.9 | 24.12 | 3038
Tang-52 | 92 | 3 | 276 | 260.7 | 20.71 | 538
Tang-56 | 108 | 4.5 | 324 | 259.7 | 20.22 | 931
Tang-62 | 108 | 4 | 324 | 332 | 39.23 | 970
Tang-69 | 108 | 4.2 | 324 | 259.7 | 20.54 | 916
Tang-72 | 210 | 2.5 | 630 | 237.2 | 26.56 | 1637
Tang-75 | 106 | 3 | 418 | 298.9 | 36.14 | 736
C10A-2I-1 | 101.6 | 3.03 | 305 | 371 | 23.2 | 635
C10A-2I-2 | 101.8 | 3.03 | 305 | 371 | 23.2 | 679
C10A-2I-3 | 101.8 | 3.03 | 305 | 371 | 23.2 | 632
C20A-2I | 216.5 | 6.61 | 650 | 452 | 24.3 | 3568
C30A-2I | 318.5 | 10.37 | 955 | 335 | 24.2 | 6901
C10A-3I-1 | 101.6 | 3.03 | 305 | 371 | 40.2 | 864
C10A-3I-2 | 101.7 | 3.03 | 305 | 371 | 40.2 | 803
C20A-3I | 216.5 | 6.61 | 650 | 452 | 38.2 | 4200
C30A-3I | 318.4 | 10.37 | 955 | 335 | 39.2 | 7742
C10A-4I-1 | 101.5 | 3.03 | 305 | 371 | 51.3 | 859
C10A-4I-2 | 101.9 | 3.03 | 305 | 371 | 51.3 | 926
C20A-4I | 216.4 | 6.61 | 650 | 452 | 46.7 | 4283
C30A-4I | 318.3 | 10.37 | 955 | 335 | 52.2 | 9297
C10A-2A-1 | 101.4 | 3.03 | 305 | 371 | 23.2 | 660
C10A-2A-2 | 101.9 | 3.03 | 305 | 371 | 23.2 | 649
C10A-2A-3 | 101.8 | 3.03 | 305 | 371 | 23.2 | 682
C20A-2A | 216.4 | 6.61 | 649 | 452 | 24.3 | 3568
C30A-2A | 318.3 | 10.37 | 955 | 335 | 24.2 | 6565
C10A-3A-1 | 101.7 | 3.03 | 305 | 371 | 40.2 | 800
C10A-3A-2 | 101.3 | 3.03 | 305 | 371 | 40.2 | 742
C20A-3A | 216.4 | 6.61 | 649 | 452 | 38.2 | 4023
C30A-3A | 318.3 | 10.37 | 955 | 335 | 39.2 | 7933
C10A-4A-1 | 101.9 | 3.03 | 305 | 371 | 51.3 | 877
C10A-4A-2 | 101.5 | 3.03 | 305 | 371 | 51.3 | 862
C20A-4A | 216.4 | 6.61 | 649 | 452 | 46.8 | 4214
C30A-4A | 318.5 | 10.37 | 955 | 335 | 52.2 | 8289
scsc1-1 | 100 | 3 | 300 | 303.5 | 46.8 | 708
scsc1-2 | 100 | 3 | 300 | 303.5 | 46.8 | 820
sch1-1 | 100 | 3 | 300 | 303.5 | 46.8 | 766
sch1-2 | 100 | 3 | 300 | 303.5 | 46.8 | 820
scv1-1 | 100 | 3 | 300 | 303.5 | 46.8 | 780
scv1-2 | 100 | 3 | 300 | 303.5 | 46.8 | 814
scsc2-2 | 200 | 3 | 600 | 303.5 | 46.8 | 2320
scsc2-2 | 200 | 3 | 600 | 303.5 | 46.8 | 2330
sch2-1 | 200 | 3 | 600 | 303.5 | 46.8 | 2160
sch2-2 | 200 | 3 | 600 | 303.5 | 46.8 | 2160
scv2-1 | 200 | 3 | 600 | 303.5 | 46.8 | 2383
scv2-2 | 200 | 3 | 600 | 303.5 | 46.8 | 2256
1 | 108 | 4.5 | 240 | 409.64 | 28.6 | 1244.6
2 | 108 | 4.5 | 240 | 409.64 | 28.6 | 1234.8
3 | 108 | 4.5 | 285 | 409.64 | 28.6 | 1254.4
4 | 108 | 4.5 | 290 | 409.64 | 28.6 | 1225
5 | 108 | 4.5 | 340 | 409.64 | 28.6 | 1161.3
6 | 108 | 4.5 | 380 | 409.64 | 28.6 | 1166.2
7 | 108 | 4.5 | 380 | 409.64 | 28.6 | 1210.3
10 | 108 | 4.5 | 400 | 409.64 | 28.6 | 1871.8
from col. with M | 108.6 | 4.6 | 326 | 271.9 | 30.7 | 757
1 | 114.3 | 3.35 | 343 | 287.33 | 32.68 | 737
5 | 114.3 | 3.35 | 343 | 287.33 | 58.68 | 952
9 | 114.3 | 3.35 | 343 | 287.33 | 88.78 | 1136.2
13 | 114.3 | 3.35 | 343 | 287.33 | 105.45 | 1453.1
17 | 114.3 | 6 | 343 | 342.95 | 32.68 | 1075.4
21 | 114.3 | 6 | 343 | 342.95 | 58.68 | 1329.1
25 | 114.3 | 6 | 343 | 342.95 | 88.78 | 1496
29 | 114.3 | 6 | 343 | 342.95 | 105.45 | 1683.4
33 | 114.3 | 6 | 343 | 342.95 | 73.3 | 1361.6
1 | 219 | 4.78 | 650 | 350 | 41.9 | 3400
2 | 219 | 4.72 | 650 | 350 | 41.9 | 3350
3 | 219 | 4.75 | 650 | 350 | 34.1 | 3150
4 | 219 | 4.74 | 650 | 350 | 41.9 | 3160
5 | 219 | 4.73 | 650 | 350 | 34.1 | 3150
6 | 219 | 4.72 | 650 | 350 | 41.9 | 3380
7 | 219 | 4.73 | 650 | 350 | 41.9 | 3600
8 | 219 | 4.73 | 650 | 350 | 41.9 | 2900
9 | 219 | 4.74 | 650 | 350 | 41.9 | 2680
10 | 165 | 2.43 | 510 | 350 | 68.7 | 2080
11 | 165 | 2.76 | 510 | 350 | 68.7 | 2060
12 | 165 | 2.81 | 510 | 350 | 68.7 | 2160
13 | 165 | 2.81 | 510 | 350 | 68.7 | 2095
14 | 165 | 2.76 | 510 | 350 | 68.7 | 2250
15 | 165 | 2.72 | 510 | 350 | 48.5 | 1750
16 | 165 | 2.74 | 510 | 350 | 48.5 | 1785
17 | 165 | 2.75 | 510 | 350 | 38.4 | 1560
3 | 101.7016 | 3.0734 | 203.2762 | 605.0839 | 34.12905 | 1112.0554
4 | 101.7016 | 3.0734 | 203.2508 | 605.0839 | 31.1643 | 1067.573184
8 | 120.8278 | 4.064 | 241.3254 | 451.6066 | 34.40484 | 1201.019832
9 | 120.8024 | 4.0894 | 241.3508 | 451.6066 | 29.57851 | 1201.019832
10 | 120.8278 | 4.0894 | 241.3508 | 451.6066 | 25.92429 | 1112.0554
13 | 152.6286 | 3.175 | 304.8 | 415.1333 | 20.89111 | 1201.019832
14 | 152.6032 | 3.1496 | 304.927 | 415.1333 | 23.09744 | 1201.019832
15 | 152.5778 | 4.9276 | 304.9016 | 633.4214 | 41.98907 | 2909.137
16 | 152.5524 | 4.9022 | 304.8762 | 633.4214 | 43.43697 | 2913.585148
19 | 76.4286 | 1.7018 | 152.3492 | 363.2848 | 24.95902 | 355.857728
22 | 76.454 | 1.6764 | 152.3492 | 363.2848 | 40.88591 | 434.5913
23 | 76.4286 | 1.7018 | 152.3746 | 363.2848 | 25.92429 | 372.3161
24 | 76.454 | 1.7018 | 152.4 | 363.2848 | 33.30168 | 433.2568
25 | 76.454 | 1.7272 | 152.4762 | 363.2848 | 33.30168 | 434.5913
DF1 | 140.1 | 9.68 | 406 | 270 | 32.6 | 2949
DF1X | 140.1 | 9.68 | 406 | 273 | 32.6 | 2949
DF2 | 140.4 | 4.93 | 406 | 293 | 33.2 | 1824
DF2X | 140.4 | 4.93 | 406 | 302 | 33.2 | 1824
G-1 | 166 | 5 | 660 | 274.5862 | 31.38128 | 1745.584
G-2 | 166 | 5 | 660 | 274.5862 | 31.38128 | 1696.55
G-12 | 166 | 5 | 660 | 274.5862 | 34.715541 | 1863.264
G-15 | 166 | 5 | 660 | 274.5862 | 34.715541 | 1873.07
G-16 | 166 | 5 | 660 | 274.5862 | 34.715541 | 1696.55
G-22 | 166 | 5 | 660 | 274.5862 | 34.715541 | 1735.777
G-23 | 166 | 5 | 660 | 274.5862 | 34.715541 | 2029.977
G-29 | 166 | 5 | 660 | 274.5862 | 34.715541 | 2108.43
G-7 | 166 | 5 | 350 | 274.5862 | 34.715541 | 1784.81
G-8 | 166 | 5 | 350 | 274.5862 | 34.715541 | 2039.783
G-9 | 166 | 5 | 500 | 274.5862 | 34.715541 | 2000.557
G-10 | 166 | 5 | 500 | 274.5862 | 34.715541 | 2044.687
G-11 | 166 | 5 | 660 | 274.5862 | 34.715541 | 1976.04
G-64 | 320 | 7 | 260 | 250.069575 | 52.95591 | 7913.967
G-65 | 320 | 7 | 440 | 250.069575 | 52.95591 | 5903.603
G-66 | 320 | 7 | 520 | 250.069575 | 52.95591 | 5893.797
G-67 | 320 | 7 | 520 | 250.069575 | 52.95591 | 6384.129
G-60 | 121 | 12 | 200 | 294.1995 | 9.16921775 | 2706.635
G-62 | 121 | 12 | 200 | 294.1995 | 15.69064 | 2745.862
G-63 | 121 | 12 | 200 | 294.1995 | 15.69064 | 2843.929
C-1 | 108 | 4 | 324 | 339.113957 | 34.0290755 | 1117.958
C-2 | 108 | 4 | 324 | 339.113957 | 34.0290755 | 1059.118
C-3 | 108 | 4 | 324 | 339.113957 | 34.0290755 | 1073.828
S3LA | 101.8 | 2.94 | 200 | 319.69679 | 17.9461695 | 627.6256
S3HA | 101.8 | 2.94 | 200 | 319.69679 | 37.3633365 | 659.9875
S6LA | 101.8 | 5.7 | 200 | 304.986815 | 17.9461695 | 953.2064
S6HA | 101.8 | 5.7 | 200 | 304.986815 | 37.3633365 | 970.8584
SPLA-1 | 100 | 0.52 | 200 | 244.185585 | 17.9461695 | 238.3016
SPLA-2 | 100 | 0.52 | 200 | 244.185585 | 17.9461695 | 242.2243
SPLA-3 | 100 | 0.52 | 200 | 244.185585 | 17.9461695 | 237.3209
SPHA-4 | 100 | 0.52 | 200 | 244.185585 | 37.3633365 | 389.324
SPHA-5 | 100 | 0.52 | 200 | 244.185585 | 37.3633365 | 394.2273
SPHA-6 | 100 | 0.52 | 200 | 244.185585 | 37.3633365 | 404.034
D1 | 150 | 0.7 | 480 | 245.16625 | 22.555295 | 538.3851
E1 | 150 | 0.7 | 480 | 245.16625 | 33.4406765 | 744.3247
SB-1 | 159 | 5.07 | 477 | 391.5 | 41.5 | 2230
SB-2 | 630 | 7 | 1890 | 291.4 | 36 | 16650
SB-6 | 630 | 7.61 | 1890 | 349.5 | 35 | 18000
SB-7 | 630 | 8.44 | 1890 | 350 | 34.5 | 18600
SB-3 | 630 | 10.21 | 1890 | 323.3 | 38.4 | 20500
SB-4 | 630 | 11.6 | 1890 | 347.2 | 46 | 24400
SB-8 | 720 | 8.3 | 2160 | 312 | 15 | 15000
SB-5 | 820 | 8.93 | 2460 | 331 | 45 | 33600
SB-9 | 1020 | 9.64 | 3060 | 336 | 16.9 | 30000
SB-10 | 1020 | 13.25 | 3060 | 368.7 | 28.9 | 46000
RU11 | 323.9 | 5.6 | 1000 | 443.9 | 92.3 | 11481
R12CF1 | 190 | 1.11 | 662 | 203.1 | 110.3 | 3030
R12CF2 | 190 | 1.11 | 656 | 203.1 | 110.3 | 2940
R12CF3 | 190 | 1.11 | 662 | 203.1 | 110.3 | 3140
R12CF4 | 190 | 1.11 | 662 | 203.1 | 94.7 | 2462
R12CF5 | 190 | 1.11 | 664 | 203.1 | 110.3 | 3055
R12CF7 | 190 | 1.11 | 660 | 203.1 | 110.3 | 3000
S30CS50B | 165 | 2.82 | 580.5 | 363.3 | 48.3 | 1662
S20CS50A | 190 | 1.94 | 663.5 | 256.4 | 41 | 1678
S16CS50B | 190 | 1.52 | 664.5 | 306.1 | 48.3 | 1695
S12CS50A | 190 | 1.13 | 664.5 | 185.7 | 41 | 1377
S10CS50A | 190 | 0.86 | 659 | 210.7 | 41 | 1350
4 | 133 | 4.5 | 465 | 325 | 42.2 | 800
C3 | 114.43 | 3.98 | 300 | 343 | 31.4 | 948
C4 | 114.57 | 3.99 | 300 | 343 | 93.6 | 1308
C5 | 114.43 | 3.82 | 300 | 343 | 34.7 | 929
C6 | 114.26 | 3.93 | 300 | 343 | 97.2 | 1359
C7 | 114.88 | 4.91 | 300.5 | 365 | 34.7 | 1380
C8 | 115.04 | 4.92 | 300 | 365 | 104.9 | 1787
C9 | 115.02 | 5.02 | 300.5 | 365 | 57.6 | 1413
C10 | 114.49 | 3.75 | 299.3 | 343 | 57.6 | 1038
C11 | 114.29 | 3.75 | 300 | 343 | 57.6 | 1067
C12 | 114.3 | 3.85 | 300 | 343 | 31.9 | 998
C13 | 114.09 | 3.85 | 300.5 | 343 | 31.9 | 948
C14 | 114.54 | 3.84 | 300 | 343 | 98.9 | 1359
C15 | 114.37 | 3.85 | 299.5 | 343 | 98.9 | 1182
CC4-A-2 | 149 | 2.96 | 447 | 308 | 25.4 | 941
CC4-A-4-1 | 149 | 2.96 | 447 | 308 | 40.5 | 1064
CC4-A-4-2 | 149 | 2.96 | 447 | 308 | 40.5 | 1080
CC4-A-8 | 149 | 2.96 | 447 | 308 | 77 | 1781
CC4-C-2 | 301 | 2.96 | 903 | 279 | 25.4 | 2382
CC4-C-4-1 | 300 | 2.96 | 900 | 279 | 41.1 | 3277
CC4-C-4-2 | 300 | 2.96 | 900 | 279 | 41.1 | 3152
CC4-C-8 | 301 | 2.96 | 903 | 279 | 80.3 | 5540
CC4-D-2 | 450 | 2.96 | 1350 | 279 | 25.4 | 4415
CC4-D-4-1 | 450 | 2.96 | 1350 | 279 | 41.1 | 6870
CC4-D-4-2 | 450 | 2.96 | 1350 | 279 | 41.1 | 6985
CC4-D-8 | 450 | 2.96 | 1350 | 279 | 85.1 | 11665
CC6-A-2 | 122 | 4.54 | 366 | 576 | 25.4 | 1509
CC6-A-4-1 | 122 | 4.54 | 366 | 576 | 40.5 | 1657
CC6-A-4-2 | 122 | 4.54 | 366 | 576 | 40.5 | 1663
CC6-A-8 | 122 | 4.54 | 366 | 576 | 77 | 2100
CC6-C-2 | 239 | 4.54 | 717 | 507 | 25.4 | 3035
CC6-C-4-1 | 238 | 4.54 | 714 | 507 | 40.5 | 3583
CC6-C-4-2 | 238 | 4.54 | 714 | 507 | 40.5 | 3647
CC6-C-8 | 238 | 4.54 | 714 | 507 | 77 | 5578
CC6-D-2 | 361 | 4.54 | 1083 | 525 | 25.4 | 5633
CC6-D-4-1 | 361 | 4.54 | 1083 | 525 | 41.1 | 7260
CC6-D-4-2 | 360 | 4.54 | 1080 | 525 | 41.1 | 7045
CC6-D-8 | 360 | 4.54 | 1080 | 525 | 85.1 | 11505
CC8-A-2 | 108 | 6.47 | 324 | 853 | 25.4 | 2275
CC8-A-4-1 | 109 | 6.47 | 327 | 853 | 40.5 | 2446
CC8-A-4-2 | 108 | 6.47 | 324 | 853 | 40.5 | 2402
CC8-A-8 | 108 | 6.47 | 324 | 853 | 77 | 2713
CC8-C-2 | 222 | 6.47 | 666 | 843 | 25.4 | 4964
CC8-C-4-1 | 222 | 6.47 | 666 | 843 | 40.5 | 5638
CC8-C-4-2 | 222 | 6.47 | 666 | 843 | 40.5 | 5714
CC8-C-8 | 222 | 6.47 | 666 | 843 | 77 | 7304
CC8-D-2 | 337 | 6.47 | 1011 | 823 | 25.4 | 8475
CC8-D-4-1 | 337 | 6.47 | 1011 | 823 | 41.1 | 9668
CC8-D-4-2 | 337 | 6.47 | 1011 | 823 | 41.1 | 9835
CC8-D-8 | 337 | 6.47 | 1011 | 823 | 85.1 | 13776
C30-1 | 100 | 1.9 | 300 | 404 | 121.6 | 1125
C30-2 | 100 | 1.9 | 300 | 404 | 121.6 | 1085
C30-3 | 100 | 1.9 | 300 | 404 | 121.6 | 1100
C30-4 | 100 | 1.9 | 300 | 404 | 121.6 | 1170
CST-16 | 111.64 | 1.9 | 400 | 261.3 | 47.8 | 666.6
CST-17 | 111.64 | 1.9 | 400 | 261.3 | 56.7 | 701.9
CST-18 | 113.64 | 3.64 | 400 | 259.6 | 56.7 | 1011
CF2.5-1 | 76.21 | 2.52 | 300 | 286 | 145 | 752
CF2.5-2 | 76.12 | 2.51 | 300 | 286 | 145 | 762
CF2.5-3 | 76.11 | 2.48 | 300 | 286 | 145 | 774
CF3-1 | 76.19 | 2.99 | 300 | 278 | 145 | 805
CF3-2 | 75.84 | 2.99 | 300 | 278 | 145 | 796
CF3-3 | 75.97 | 2.98 | 300 | 278 | 145 | 801
CF3.3-1 | 76.18 | 3.31 | 300 | 305 | 145 | 841
114.3-2.74-300-56 | 114.3 | 2.74 | 300 | 235 | 56.2 | 901.81
114.3-2.74-300-66 | 114.3 | 2.74 | 300 | 235 | 66.75 | 981.23
114.3-2.74-300-107 | 114.3 | 2.74 | 300 | 235 | 107.2 | 1295.06
114.3-5.90-300-56 | 114.3 | 5.9 | 300 | 355 | 56.2 | 1735.77
114.3-5.90-300-66 | 114.3 | 5.9 | 300 | 355 | 66.75 | 1818.62
114.3-5.90-300-107 | 114.3 | 5.9 | 300 | 355 | 107.2 | 1989.86
B5 | 152 | 1.7 | 500 | 270 | 73 | 1548
B7 | 152 | 1.7 | 500 | 270 | 73 | 1448
C3 | 114.3 | 3.6 | 250 | 403 | 173.5 | 2422
C4 | 114.3 | 3.6 | 250 | 403 | 173.5 | 2340
C5 | 114.3 | 3.6 | 250 | 403 | 184.2 | 2497
C6 | 114.3 | 3.6 | 250 | 403 | 184.2 | 2314
C7 | 114.3 | 3.6 | 250 | 428 | 173.5 | 2610
C8 | 114.3 | 3.6 | 250 | 428 | 173.5 | 2633
C9 | 219.1 | 5 | 600 | 380 | 51.6 | 3118
C10 | 219.1 | 5 | 600 | 380 | 185.1 | 7837
C11 | 219.1 | 5 | 600 | 380 | 193.3 | 8664
C12 | 219.1 | 10 | 600 | 381 | 51.6 | 5241
C13 | 219.1 | 10 | 600 | 381 | 185.1 | 9085
C14 | 219.1 | 10 | 600 | 381 | 193.3 | 9187
C15 | 219.1 | 6.3 | 600 | 300 | 163 | 6915
C16 | 219.1 | 6.3 | 600 | 300 | 175.4 | 7407
C17 | 219.1 | 6.3 | 600 | 300 | 148.8 | 6838
C18 | 219.1 | 6.3 | 600 | 300 | 174.5 | 7569
CFST-1 | 165 | 2.37 | 615 | 287.5 | 30.2 | 1008
CFST-2 | 165 | 2.37 | 615 | 287.5 | 30.2 | 996
Z3 | 558.1 | 16.53 | 997.5 | 546 | 31.7 | 29050
Z4 | 557.65 | 16.52 | 994.9 | 546 | 31.7 | 28830
Z5 | 559.4 | 16.54 | 994.85 | 546 | 31.7 | 29590
S1-3-1(a) | 114.3 | 3.6 | 250 | 403 | 173.5 | 2422
S1-3-1(b) | 114.3 | 3.6 | 250 | 403 | 173.5 | 2340
S1-3-2(a) | 114.3 | 3.6 | 250 | 403 | 184.2 | 2497
S1-3-2(b) | 114.3 | 3.6 | 250 | 403 | 184.2 | 2314
S1-3-3(a) | 114.3 | 6.3 | 250 | 428 | 173.5 | 2610
S1-3-3(b) | 114.3 | 6.3 | 250 | 428 | 173.5 | 2633
S2-1-2 | 219.1 | 5 | 600 | 380 | 51.6 | 3118
S2-1-3 | 219.1 | 5 | 600 | 380 | 185.1 | 7837
S2-1-4 | 219.1 | 5 | 600 | 380 | 193.3 | 8664
S2-2-2 | 219.1 | 10 | 600 | 381 | 51.6 | 5241
S2-2-3 | 219.1 | 10 | 600 | 381 | 185.1 | 9085
S2-2-4 | 219.1 | 10 | 600 | 381 | 193.3 | 9187
CS1-1 | 113.7 | 2.09 | 342 | 269.9 | 59 | 904
CS1-2 | 113.7 | 2.06 | 342 | 269.9 | 113.2 | 1491
CS1-3 | 113.7 | 2.05 | 342 | 269.9 | 130.8 | 1535
CS2-1 | 114.9 | 3.93 | 342 | 304.3 | 59 | 1163
CS2-2 | 114.9 | 4.01 | 342 | 304.3 | 113.2 | 1631
CS2-3 | 114.9 | 4.01 | 342 | 304.3 | 130.8 | 1748
CS3-1 | 107.9 | 7.99 | 342 | 251.8 | 59 | 1249
CS3-2 | 107.9 | 8.01 | 342 | 251.8 | 113.2 | 1482
CS3-3 | 107.9 | 8.03 | 342 | 251.8 | 130.8 | 1613
C168.3x2.8_30 | 168.3 | 2.8 | 300 | 317.8 | 37.71 | 1282.5
C168.3x2.8_90 | 168.3 | 2.8 | 300 | 317.8 | 93.74 | 2375.7
C159x3_30 | 159 | 3 | 300 | 336.28 | 33.39 | 1185.7
C159x3_90 | 159 | 3 | 300 | 336.28 | 90.85 | 2021.7
C120x2.5_30 | 120 | 2.5 | 300 | 445.52 | 41.44 | 879.2
C120x2.5_90 | 120 | 2.5 | 300 | 445.52 | 94.68 | 1417.2
C100x3_30 | 100 | 3 | 300 | 432.09 | 34.04 | 724
C100x3_90 | 100 | 3 | 300 | 432.82 | 93.51 | 1141.3
C101.6x3_30 | 101.6 | 3 | 300 | 425.03 | 34.04 | 703.3
C101.6x3_90 | 101.6 | 3 | 300 | 425.03 | 93.51 | 1075.5
30C-1 | 200 | 6 | 695 | 451 | 38 | 3503
30C-2 | 200 | 6 | 695 | 451 | 38 | 3519
50C-1 | 200 | 6 | 695 | 451 | 80.5 | 4463
50C-2 | 200 | 6 | 695 | 451 | 80.5 | 4423
80C-1 | 200 | 6 | 695 | 451 | 112.1 | 5071
80C-2 | 200 | 6 | 695 | 451 | 112.1 | 5040
80C-3 | 200 | 6 | 695 | 451 | 112.1 | 5099
CFST-LA-1 | 153 | 1.54 | 306 | 345 | 73.2 | 1823
CFST-LA-2 | 153 | 1.54 | 306 | 345 | 73.2 | 1842
CFST-LA-3 | 153 | 1.54 | 306 | 345 | 73.2 | 1872
CFST-LB-1 | 250 | 2.48 | 500 | 326 | 73.2 | 4871
CFST-LB-2 | 250 | 2.48 | 500 | 326 | 73.2 | 4528
CFST-LB-3 | 250 | 2.48 | 500 | 326 | 73.2 | 4733
CFST-LC-1 | 372 | 3.64 | 744 | 320 | 73.2 | 9163
CFST-LC-2 | 372 | 3.64 | 744 | 320 | 73.2 | 9996
CFST-LC-3 | 372 | 3.64 | 744 | 320 | 73.2 | 9604
CFST-LD-1 | 469 | 4.66 | 938 | 291 | 73.2 | 15827
CFST-LD-2 | 469 | 4.66 | 938 | 291 | 73.2 | 16670
CFST-LD-3 | 469 | 4.66 | 938 | 291 | 73.2 | 15239
CFST-MA-1 | 157 | 2.48 | 314 | 326 | 73.2 | 2117
CFST-MA-2 | 157 | 2.48 | 314 | 326 | 73.2 | 2058
CFST-MA-3 | 157 | 2.48 | 314 | 326 | 73.2 | 2068
CFST-MB-1 | 282 | 4.36 | 564 | 322 | 73.2 | 6811
CFST-MB-2 | 282 | 4.36 | 564 | 322 | 73.2 | 6380
CFST-MB-3 | 282 | 4.36 | 564 | 322 | 73.2 | 6860
CFST-MC-1 | 358 | 5.66 | 716 | 290 | 73.2 | 9947
CFST-MC-2 | 358 | 5.66 | 716 | 290 | 73.2 | 10045
CFST-MC-3 | 358 | 5.66 | 716 | 290 | 73.2 | 9609
CFST-MD-1 | 474 | 7.42 | 948 | 317 | 73.2 | 17787
CFST-MD-2 | 474 | 7.42 | 948 | 317 | 73.2 | 18306
CFST-MD-3 | 474 | 7.42 | 948 | 317 | 73.2 | 17885
CFST-HA-1 | 153 | 3.64 | 306 | 320 | 73.2 | 2264
CFST-HA-2 | 153 | 3.64 | 306 | 320 | 73.2 | 2274
CFST-HA-3 | 153 | 3.64 | 306 | 320 | 73.2 | 2205
CFST-HB-1 | 235 | 5.66 | 470 | 290 | 73.2 | 5390
CFST-HB-2 | 235 | 5.66 | 470 | 290 | 73.2 | 5047
CFST-HB-3 | 235 | 5.66 | 470 | 290 | 73.2 | 5096
CFST-HC-1 | 393 | 9.38 | 786 | 312 | 73.2 | 13936
CFST-HC-2 | 393 | 9.38 | 786 | 312 | 73.2 | 14406
CFST-HC-3 | 393 | 9.38 | 786 | 312 | 73.2 | 14161
CFST-HD-1 | 477 | 11.36 | 954 | 310 | 73.2 | 20237
CFST-HD-2 | 477 | 11.36 | 954 | 310 | 73.2 | 20462
CFST-HD-3 | 477 | 11.36 | 954 | 310 | 73.2 | 19854
400-24-31WL-1 | 140 | 4.5 | 420 | 374.2 | 28 | 1275.3
400-24-31WL-2 | 140 | 4.5 | 420 | 374.2 | 28 | 1294.5
400-36-31WL-1 | 140 | 4.5 | 420 | 374.2 | 39 | 1406.4
400-36-31WL-2 | 140 | 4.5 | 420 | 374.2 | 39 | 1405
400-48-31WL-1 | 140 | 4.5 | 420 | 374.2 | 52 | 1524.3
400-48-31WL-2 | 140 | 4.5 | 420 | 374.2 | 52 | 1530.4
490-24-31WL-1 | 140 | 4.5 | 420 | 462.9 | 28 | 1646.7
490-24-31WL-2 | 140 | 4.5 | 420 | 462.9 | 28 | 1662.3
490-36-31WL-1 | 140 | 4.5 | 420 | 462.9 | 39 | 1763.9
490-36-31WL-2 | 140 | 4.5 | 420 | 462.9 | 39 | 1753.8
490-48-31WL-1 | 140 | 4.5 | 420 | 462.9 | 52 | 1865.2
490-48-31WL-2 | 140 | 4.5 | 420 | 462.9 | 52 | 1871.6
400-36-26WL-1 | 216.3 | 8.2 | 648.9 | 381.1 | 41 | 3788.4
400-36-26WL-2 | 216.3 | 8.2 | 648.9 | 381.1 | 41 | 3800.3
400-36-36WL-1 | 190.7 | 5.3 | 572.1 | 382.5 | 41 | 2530.3
400-36-36WL-2 | 190.7 | 5.3 | 572.1 | 382.5 | 41 | 2544.8
400-36-48WL-1 | 216.3 | 4.5 | 648.9 | 371.9 | 41 | 2740.4
400-36-48WL-2 | 216.3 | 4.5 | 648.9 | 371.9 | 41 | 2751.2
Cai-1 | 273 | 8 | 1100 | 306.7 | 29.62 | 5576
Cai-2 | 273 | 8 | 1100 | 306.7 | 40.28 | 5194
Cai-3 | 273 | 8 | 1100 | 306.7 | 40.28 | 5292
Cai-4 | 204 | 2 | 840 | 235.2 | 28.45 | 1294
Cai-5 | 204 | 2 | 840 | 235.2 | 39.53 | 1637
Cai-6 | 204 | 2 | 840 | 235.2 | 40.28 | 1691
Cai-9 | 96 | 5 | 400 | 410.6 | 39.53 | 1176
Cai-10 | 96 | 5 | 400 | 410.6 | 39.53 | 1171
Cai-11 | 96 | 5 | 400 | 410.6 | 39.53 | 1073
Cai-12 | 96 | 5 | 405 | 410.6 | 39.53 | 1122
Cai-21 | 121 | 12 | 500 | 294 | 28.45 | 2421
Cai-22 | 121 | 12 | 500 | 294 | 40.28 | 2587
SC4 | 168.3 | 4.47 | 813 | 302 | 23.4 | 1744
Cai-1 | 166 | 5 | 710 | 277.34 | 39.06 | 1656.2
Cai-2 | 166 | 5 | 710 | 277.34 | 42.24 | 1906.1
Tang-15 | 200 | 2 | 930 | 237.2 | 24.24 | 1411
Tang-17 | 210 | 3 | 1040 | 233.2 | 27.07 | 1705
Tang-18 | 180 | 3 | 860 | 233.2 | 24.24 | 1352
Tang-53 | 92 | 3 | 460 | 260.7 | 20.71 | 501
8* | 108 | 4.5 | 445 | 409.64 | 28.6 | 970.2
GZJ1-1 | 219 | 7 | 990 | 273 | 38.2 | 3278
GZJ1-2 | 219 | 7 | 990 | 273 | 38.2 | 3278
GZJ1-3 | 219 | 7 | 990 | 273 | 38.2 | 3278
4 | 218.25 | 6.5 | 943 | 302.04482 | 37.069137 | 2755.669
5 | 218.5 | 6.375 | 941.5 | 302.04482 | 37.069137 | 2745.862
6 | 219.25 | 6.05 | 941.5 | 302.04482 | 37.069137 | 2804.702
G-21 | 273 | 8 | 1100 | 306.948145 | 34.715541 | 5579.984
G-32 | 273 | 8 | 1100 | 306.948145 | 11.8660465 | 4040.34
G-33 | 273 | 8 | 1100 | 306.948145 | 11.8660465 | 3844.207
G-56 | 273 | 8 | 1100 | 306.948145 | 17.455837 | 5197.525
G-57 | 273 | 8 | 1100 | 306.948145 | 17.455837 | 5295.591
G-31 | 204 | 2 | 880 | 235.3596 | 12.160246 | 1068.925
G-35 | 204 | 2 | 880 | 235.3596 | 12.160246 | 1039.505
G-46 | 204 | 2 | 840 | 235.3596 | 33.4406765 | 1294.478
G-50 | 204 | 2 | 840 | 235.3596 | 46.091255 | 1637.711
G-51 | 204 | 2 | 840 | 235.3596 | 46.875787 | 1691.647
G-38 | 96 | 5 | 410 | 410.898635 | 12.160246 | 912.0185
G-39 | 96 | 5 | 450 | 410.898635 | 12.160246 | 843.3719
G-48 | 96 | 5 | 400 | 410.898635 | 46.091255 | 1176.798
G-49 | 96 | 5 | 400 | 410.898635 | 46.091255 | 1171.895
G-58 | 96 | 5 | 400 | 410.898635 | 46.091255 | 1073.828
G-59 | 96 | 5 | 405 | 410.898635 | 46.091255 | 1122.861
G-36 | 121 | 12 | 500 | 294.1995 | 12.160246 | 2417.339
G-37 | 121 | 12 | 500 | 294.1995 | 12.160246 | 2373.209
G-42 | 121 | 12 | 500 | 294.1995 | 33.4406765 | 2500.696
G-41 | 121 | 12 | 500 | 294.1995 | 11.8660465 | 2333.983
G-43 | 121 | 12 | 500 | 294.1995 | 33.4406765 | 2422.243
G-52 | 121 | 12 | 500 | 294.1995 | 46.875787 | 2588.956
C4-0 | 165.2 | 4.5 | 661 | 413.84063 | 40.8937305 | 1562.199
C1 | 140.8 | 3 | 635 | 285 | 28.18 | 881
C2 | 141.4 | 6.5 | 635 | 313 | 23.805 | 1825
CA1-1 | 60 | 1.87 | 180 | 282 | 85.2 | 312
CA1-2 | 60 | 1.87 | 180 | 282 | 85.2 | 320
CA2-1 | 100 | 1.87 | 300 | 282 | 85.2 | 822
CA2-2 | 100 | 1.87 | 300 | 282 | 85.2 | 845
CA3-1 | 150 | 1.87 | 450 | 282 | 85.2 | 1701
CA3-2 | 150 | 1.87 | 450 | 282 | 85.2 | 1670
CA4-1 | 200 | 1.87 | 600 | 282 | 85.2 | 2783
CA4-2 | 200 | 1.87 | 600 | 282 | 85.2 | 2824
CA5-1 | 250 | 1.87 | 750 | 282 | 85.2 | 3950
CA5-2 | 250 | 1.87 | 750 | 282 | 85.2 | 4102
CB1-1 | 60 | 2 | 180 | 404 | 85.2 | 427
CB1-2 | 60 | 2 | 180 | 404 | 85.2 | 415
CB2-1 | 100 | 2 | 300 | 404 | 85.2 | 930
CB2-2 | 100 | 2 | 300 | 404 | 85.2 | 920
CB3-1 | 150 | 2 | 450 | 404 | 85.2 | 1870
CB3-2 | 150 | 2 | 450 | 404 | 85.2 | 1743
CB4-1 | 200 | 2 | 600 | 404 | 85.2 | 3020
CB4-2 | 200 | 2 | 600 | 404 | 85.2 | 3011
CB5-1 | 250 | 2 | 750 | 404 | 85.2 | 4442
CB5-2 | 250 | 2 | 750 | 404 | 85.2 | 4550
CC1-1 | 60 | 2 | 180 | 404 | 90 | 432
CC1-2 | 60 | 2 | 180 | 404 | 90 | 437
CC2-1 | 150 | 2 | 450 | 404 | 90 | 1980
CC2-2 | 150 | 2 | 450 | 404 | 90 | 1910
CC3-1 | 250 | 2 | 750 | 404 | 90 | 4720
CC3-2 | 250 | 2 | 750 | 404 | 90 | 4800
UC-47 | 151 | 3.2 | 620 | 265 | 25.4 | 1129
UC-47a | 150 | 3.2 | 620 | 265 | 25.4 | 1123
UC-62 | 199 | 3.2 | 835 | 265 | 25.4 | 1535
UC-62a | 198 | 3.2 | 835 | 265 | 25.4 | 1560
UC-78 | 251 | 3.2 | 1050 | 265 | 25.4 | 2033
UC-78a | 300 | 3.2 | 1250 | 265 | 25.4 | 2012
UC-94 | 350 | 3.2 | 1468 | 265 | 25.4 | 3000
UC-109 | 401 | 3.2 | 1680 | 265 | 25.4 | 3680
UC-125 | 450 | 3.2 | 1888 | 265 | 25.4 | 4540
S1-1 | 127 | 4.2 | 480 | 349 | 84.2 | 2205
S1-2 | 127 | 4.2 | 480 | 349 | 84.2 | 2245
S1-3 | 127 | 4.2 | 480 | 349 | 84.2 | 2254
S2-1 | 133 | 5.8 | 480 | 427 | 84.2 | 3112
S2-2 | 133 | 5.8 | 480 | 427 | 84.2 | 3187
S2-3 | 133 | 5.8 | 480 | 427 | 84.2 | 3193
S3-1 | 203 | 9.6 | 800 | 352 | 84.2 | 5988
S3-2 | 203 | 9.6 | 800 | 352 | 84.2 | 5906
S3-3 | 203 | 9.6 | 800 | 352 | 84.2 | 6010
C50-3-0 | 129 | 3 | 387 | 306 | 53.7 | 1068
C50-3-0.6 | 129 | 3 | 387 | 306 | 55.3 | 1093
C50-3-0.9 | 129 | 3 | 387 | 306 | 56.3 | 1118
C50-3-1.2 | 129 | 3 | 387 | 306 | 58.8 | 1162
C50-4-0 | 131 | 4 | 393 | 306 | 53.7 | 1280
C50-4-0.6 | 131 | 4 | 393 | 306 | 55.3 | 1360
C50-4-0.9 | 131 | 4 | 393 | 306 | 56.3 | 1403
C50-4-1.2 | 131 | 4 | 393 | 306 | 58.8 | 1459
C50-5-0 | 133 | 5 | 399 | 306 | 53.7 | 1454
C50-5-0.6 | 133 | 5 | 399 | 306 | 55.3 | 1470
C50-5-0.9 | 133 | 5 | 399 | 306 | 56.3 | 1518
C50-5-1.2 | 133 | 5 | 399 | 306 | 58.8 | 1569
C60-3-0 | 129 | 3 | 387 | 306 | 60.9 | 1095
C60-3-0.6 | 129 | 3 | 387 | 306 | 62.4 | 1128
C60-3-0.9 | 129 | 3 | 387 | 306 | 64 | 1147
C60-3-1.2 | 129 | 3 | 387 | 306 | 66.2 | 1192
C60-4-0 | 131 | 4 | 393 | 306 | 60.9 | 1320
C60-4-0.6 | 131 | 4 | 393 | 306 | 62.4 | 1389
C60-4-0.9 | 131 | 4 | 393 | 306 | 64 | 1430
C60-4-1.2 | 131 | 4 | 393 | 306 | 66.2 | 1452
C60-5-0 | 133 | 5 | 399 | 306 | 60.9 | 1548
C60-5-0.6 | 133 | 5 | 399 | 306 | 62.4 | 1581
C60-5-0.9 | 133 | 5 | 399 | 306 | 64 | 1609
C60-5-1.2 | 133 | 5 | 399 | 306 | 66.2 | 1661
C70-3-0 | 129 | 3 | 387 | 306 | 69.7 | 1266
C70-3-0.6 | 129 | 3 | 387 | 306 | 71.6 | 1287
C70-3-0.9 | 129 | 3 | 387 | 306 | 74.6 | 1301
C70-3-1.2 | 129 | 3 | 387 | 306 | 76.4 | 1356
C70-4-0 | 131 | 4 | 393 | 306 | 69.7 | 1469
C704-0.6 | 131 | 4 | 393 | 306 | 71.6 | 1482
C70-4-0.9 | 131 | 4 | 393 | 306 | 74.6 | 1496
C70-4-1.2 | 131 | 4 | 393 | 306 | 76.4 | 1542
C70-5-0 | 133 | 5 | 399 | 306 | 69.7 | 1659
C70-5-0.6 | 133 | 5 | 399 | 306 | 71.6 | 1673
C70-5-0.9 | 133 | 5 | 399 | 306 | 74.6 | 1712
C70-5-1.2 | 133 | 5 | 399 | 306 | 76.4 | 1774
1 | 168.8 | 2.64 | 1830 | 200.2 | 18.2 | 823
2 | 168.8 | 2.64 | 1830 | 200.2 | 34.7 | 916
3 | 169.3 | 2.62 | 1830 | 338.1 | 37.1 | 756
4 | 169.3 | 2.62 | 1830 | 338.1 | 34.1 | 689
5 | 168.3 | 3.6 | 2135 | 288.4 | 27 | 947
6 | 168.3 | 3.6 | 2135 | 288.4 | 33.3 | 1050
7 | 168.8 | 5 | 2135 | 302.4 | 33.4 | 1130
8 | 168.8 | 5 | 2135 | 302.4 | 27.8 | 1165
Cai-7 | 96 | 5 | 450 | 410.6 | 28.45 | 1044
Cai-8 | 96 | 5 | 450 | 410.6 | 28.45 | 1166
lcsc1-1 | 200 | 3 | 2000 | 303.5 | 46.8 | 1830
lcsc1-2 | 200 | 3 | 2001 | 303.5 | 46.8 | 1806
lch1-1 | 200 | 3 | 2002 | 303.5 | 46.8 | 1882
lch1-2 | 200 | 3 | 2003 | 303.5 | 46.8 | 2060
lcv1 | 200 | 3 | 2004 | 303.5 | 46.8 | 2115
7 | 95 | 12.5 | 1420 | 279 | 20.6 | 947
8 | 95 | 12.75 | 1420 | 277 | 20.6 | 938
9 | 95 | 12.4 | 1420 | 277 | 20.6 | 907
10 | 95 | 12.6 | 860 | 279 | 20.6 | 1018
11 | 95 | 12.7 | 860 | 277 | 20.6 | 1008
12 | 95 | 12.7 | 860 | 277 | 20.6 | 1034
13 | 95 | 12.8 | 1980 | 283 | 20.6 | 886
14 | 95 | 12.5 | 1980 | 280 | 20.6 | 907
15 | 95 | 12.6 | 1980 | 294 | 20.6 | 917
41 | 95 | 3.66 | 860 | 332 | 25.3 | 656
42 | 95 | 3.68 | 860 | 392 | 25.3 | 686
43 | 95 | 3.4 | 860 | 340 | 25.3 | 656
44 | 95 | 3.86 | 1420 | 332 | 25.3 | 567
45 | 95 | 3.91 | 1420 | 392 | 25.3 | 606
46 | 95 | 3.58 | 1420 | 340 | 25.3 | 576
47 | 95 | 3.76 | 1980 | 332 | 25.3 | 536
48 | 95 | 3.78 | 1980 | 392 | 25.3 | 567
49 | 95 | 3.51 | 1980 | 340 | 25.3 | 488
63 | 216 | 4.06 | 2220 | 289 | 23.2 | 1023
64 | 216 | 4.11 | 2220 | 304 | 23.2 | 1834
65 | 216 | 4.04 | 2220 | 293 | 30.2 | 2289
66 | 216 | 4.11 | 2220 | 291 | 30.2 | 2239
69 | 216 | 6.05 | 2220 | 395 | 23.2 | 2462
70 | 216 | 5.97 | 2220 | 399 | 23.2 | 2421
71 | 216 | 6.5 | 2220 | 300 | 30.2 | 2804
72 | 216 | 6.3 | 2220 | 411 | 30.2 | 2932
73 | 95 | 3.86 | 1980 | 337 | 24.4 | 498
74 | 95 | 3.4 | 1980 | 343 | 24.4 | 473
75 | 95 | 3.58 | 1980 | 360 | 24.4 | 473
76 | 95 | 3.73 | 1980 | 332 | 24.4 | 413
83 | 121 | 3.66 | 1050 | 300 | 21.4 | 695
84 | 121 | 3.73 | 1050 | 333 | 21.4 | 746
85 | 121 | 3.76 | 1050 | 313 | 24.6 | 837
86 | 121 | 3.99 | 1050 | 332 | 24.6 | 867
89 | 121 | 5.61 | 1050 | 349 | 21.4 | 998
90 | 121 | 5.41 | 1050 | 348 | 21.4 | 1018
91 | 121 | 5.46 | 1050 | 336 | 24.6 | 1099
92 | 121 | 5.56 | 1050 | 327 | 24.6 | 1079
95 | 121 | 3.71 | 2310 | 300 | 21.4 | 641
96 | 121 | 3.76 | 2310 | 333 | 21.4 | 629
97 | 121 | 3.71 | 2310 | 313 | 24.6 | 695
98 | 121 | 3.86 | 2310 | 332 | 24.6 | 755
101 | 121 | 5.69 | 2310 | 349 | 21.4 | 786
102 | 121 | 5.49 | 2310 | 348 | 21.4 | 816
103 | 121 | 5.64 | 2310 | 336 | 24.6 | 874
104 | 121 | 5.44 | 2310 | 327 | 24.6 | 865
28F | 50.8 | 1.65 | 1524 | 532 | 21.6 | 115.2
29F | 50.8 | 1.65 | 1524 | 532 | 21.6 | 114.3
30F | 50.8 | 1.65 | 1524 | 532 | 28.3 | 120.5
71F | 69.9 | 1.24 | 1524 | 532 | 28.3 | 230.9
40F | 76.2 | 1.65 | 1524 | 532 | 27.4 | 226.4
41F | 76.2 | 1.65 | 1524 | 532 | 27.4 | 245.1
42F | 76.2 | 1.65 | 1524 | 532 | 27.7 | 320.3
1 | 101.6762 | 3.0734 | 1524 | 605.0839 | 34.12905 | 818.4727744
2 | 101.727 | 3.0988 | 1524 | 605.0839 | 31.1643 | 800.679888
5 | 120.65 | 4.0894 | 1050.036 | 451.6066 | 34.40484 | 1156.537616
6 | 120.8278 | 4.0894 | 1050.036 | 451.6066 | 29.57851 | 1092.706
7 | 120.8278 | 4.0894 | 1050.036 | 451.6066 | 25.92429 | 949.6953116
11 | 152.6032 | 3.1496 | 1676.4 | 415.1333 | 20.89111 | 938.5747576
12 | 152.7048 | 3.1496 | 1676.4 | 415.1333 | 23.09744 | 880.7478768
18 | 76.4794 | 1.7018 | 1524 | 363.2848 | 24.95902 | 244.652188
20 | 76.4286 | 1.7272 | 609.5492 | 363.2848 | 40.88591 | 411.460498
21 | 76.4794 | 1.7272 | 609.4476 | 363.2848 | 25.92429 | 330.2804538
-1 | 114.3 | 3.18 | 914 | 420 | 29.4 | 712
-2 | 114.3 | 3.18 | 914 | 420 | 29.4 | 756
-3 | 127 | 2.41 | 914 | 294 | 35.6 | 627
-4 | 127 | 2.41 | 914 | 294 | 35.6 | 623
-5 | 127 | 2.41 | 914 | 294 | 35.6 | 658
-6 | 152.4 | 1.55 | 914 | 336 | 21.4 | 682
-7 | 152.4 | 1.55 | 914 | 336 | 26.3 | 721
-8 | 152.4 | 1.55 | 914 | 336 | 26.3 | 733
A1 | 355.6 | 11.18 | 1880 | 361 | 38.6 | 11460
A4 | 355.6 | 11.18 | 1880 | 361 | 33.3 | 10710
A5 | 355.6 | 4.72 | 1880 | 281 | 21.3 | 3517
A6 | 355.6 | 7.98 | 2083 | 361 | 23.8 | 7433
B1 | 127.3 | 1.63 | 711 | 376 | 67.2 | 1285
B1X | 127.3 | 1.63 | 711 | 334 | 67.2 | 1285
B2 | 127.1 | 2.95 | 711 | 376 | 67.2 | 1305
B2X | 127.1 | 2.95 | 711 | 334 | 67.2 | 1305
SC1 | 168.2 | 4.52 | 813 | 302 | 31.9 | 2006
SC2 | 168.4 | 4.52 | 813 | 302 | 43.8 | 2233
SC3 | 168.2 | 4.52 | 813 | 302 | 43.8 | 2113
1' | 88.9 | 5.842 | 1727 | 406 | 41.5 | 614.7
2' | 88.9 | 5.842 | 1422 | 406 | 41.5 | 711.7
3' | 88.9 | 5.842 | 1118 | 406 | 41.5 | 715.2
4' | 88.9 | 5.842 | 813 | 406 | 41.5 | 918.5
5' | 88.9 | 5.842 | 508 | 406 | 41.5 | 991.9
6' | 88.9 | 5.842 | 508 | 406 | 41.5 | 889.6
7' | 82.55 | 1.397 | 1727 | 490 | 41.5 | 224.6
8' | 82.55 | 1.397 | 1422 | 490 | 41.5 | 294.5
9' | 82.55 | 1.397 | 1118 | 490 | 41.5 | 355.8
10' | 82.55 | 1.397 | 813 | 490 | 41.5 | 400.3
11' | 82.55 | 1.397 | 508 | 490 | 41.5 | 489.3
SC154-1 | 108 | 4.5 | 4158 | 348.1 | 25.4 | 342
SC154-2 | 108 | 4.5 | 4158 | 348.1 | 25.4 | 292
SC154-3 | 108 | 4.5 | 4158 | 348.1 | 37.4 | 298
SC154-4 | 108 | 4.5 | 4158 | 348.1 | 37.4 | 280
SC149-1 | 108 | 4.5 | 4023 | 348.1 | 37.4 | 318
SC149-2 | 108 | 4.5 | 4023 | 348.1 | 37.4 | 320
SC141-1 | 108 | 4.5 | 3807 | 348.1 | 25.4 | 350
SC141-2 | 108 | 4.5 | 3807 | 348.1 | 25.4 | 370
SC130-1 | 108 | 4.5 | 3510 | 348.1 | 25.4 | 400
SC130-2 | 108 | 4.5 | 3510 | 348.1 | 25.4 | 390
SC130-3 | 108 | 4.5 | 3510 | 348.1 | 37.4 | 440
B 60-16 | 114 | 1.79 | 850 | 266 | 37 | 515
B 60-35 | 114 | 3.35 | 850 | 291 | 37 | 785
B 60-45 | 114 | 4.44 | 850 | 332 | 37 | 902
B 60-60 | 114 | 6 | 850 | 486 | 37 | 1334
B 100-60 | 114 | 5.91 | 1250 | 486 | 25 | 1177
B 150-16 | 114 | 1.93 | 1750 | 266 | 33 | 461
B 150-35 | 114 | 3.32 | 1750 | 291 | 30 | 628
B 150-60 | 114 | 5.94 | 1750 | 486 | 37 | 1138
B 200-16 | 114 | 1.78 | 2250 | 266 | 28 | 373
B 200-35 | 114 | 3.31 | 2320 | 291 | 24 | 535
B 200-60 | 114 | 6.14 | 2250 | 486 | 28 | 1000
B 250-16 | 114 | 1.72 | 2750 | 266 | 36 | 353
B 250-35 | 114 | 3.41 | 2750 | 291 | 36 | 569
B 250-45 | 114 | 4.49 | 2750 | 332 | 31 | 657
B 250-60 | 114 | 6.11 | 2750 | 486 | 33 | 941
'1' | 215.9 | 4.09 | 2220 | 292 | 22.9 | 1650
'2' | 215.9 | 4.09 | 2220 | 292 | 30 | 2264
'3' | 215.9 | 6 | 2220 | 392 | 22.9 | 2442
'4' | 215.9 | 6 | 2220 | 350 | 30 | 2869
'5' | 120.9 | 3.76 | 1050 | 312 | 21.1 | 721
'6' | 120.9 | 3.76 | 2310 | 312 | 21.1 | 636
'7' | 120.9 | 5.53 | 1050 | 343 | 21.1 | 1010
'8' | 120.9 | 5.53 | 1050 | 343 | 24.2 | 1090
'9' | 95 | 3.65 | 1370 | 350 | 25 | 667
'10' | 95 | 3.65 | 1420 | 350 | 25 | 583
'11' | 95 | 3.65 | 1980 | 350 | 25 | 529
Group B | 165 | 4.3 | 2440 | 317.7 | 43.3 | 1149
Group C | 160 | 4.5 | 2420 | 317.7 | 43.3 | 1561
Group D | 165 | 4.3 | 3640 | 317.7 | 43.3 | 987
1A2-1-3 | 190.7 | 6 | 1150 | 505 | 55.9 | 3064
1A4-1-3 | 190.7 | 6 | 2300 | 505 | 55.9 | 2610
1A6-1-6 | 190.7 | 6 | 2450 | 505 | 55.9 | 2060
1G2-1,2 | 190.7 | 6 | 1150 | 505 | 48.4 | 3150
1G6-1,2 | 190.7 | 6 | 3450 | 505 | 48.4 | 2130
2A2-1-3 | 267.4 | 7 | 1600 | 461 | 55.9 | 5180
2A4-1-3 | 267.4 | 7 | 3200 | 461 | 55.9 | 4540
2A6-1-3 | 267.4 | 7 | 4800 | 461 | 55.9 | 3630
2G2-1,2 | 267.4 | 7 | 1600 | 461 | 48.4 | 5190
2G6-1,2 | 267.4 | 7 | 4800 | 461 | 48.4 | 3900
Cai-28 '84 | 166 | 5 | 1100 | 274.4 | 29.62 | 1985
Cai-3 | 166 | 5 | 870 | 313.6 | 42.24 | 1827.7
Cai-4 | 166 | 5 | 870 | 284.2 | 42.24 | 1862
Cai-5 | 166 | 5 | 1700 | 294 | 42.24 | 1543.5
Cai-6 | 166 | 5 | 1700 | 313.6 | 42.24 | 1460.2
Cai-7 | 166 | 5 | 2700 | 289.1 | 28.09 | 1117.2
Cai-8 | 166 | 5 | 2700 | 289.1 | 28.09 | 1271.06
Cai-9 | 166 | 5 | 3700 | 287.14 | 28.09 | 983.92
Cai-10 | 166 | 5 | 3700 | 287.14 | 28.09 | 958.44
Cai-4 | 108 | 4 | 648 | 338.88 | 28.99 | 825.16
Cai-5 | 108 | 4 | 648 | 338.88 | 28.99 | 828.1
Cai-6 | 108 | 4 | 864 | 338.88 | 28.99 | 766.36
Cai-7 | 108 | 4 | 864 | 338.88 | 28.99 | 801.64
Cai-8 | 108 | 4 | 864 | 338.88 | 28.99 | 869.26
Cai-9 | 108 | 4 | 1080 | 338.88 | 28.99 | 836.92
Cai-10 | 108 | 4 | 1080 | 338.88 | 28.99 | 783.02
Cai-11 | 108 | 4 | 1620 | 338.88 | 28.99 | 707.56
Cai-12 | 108 | 4 | 1620 | 338.88 | 28.99 | 646.8
Cai-13 | 108 | 4 | 1620 | 338.88 | 28.99 | 643.86
Cai-14 | 108 | 4 | 2160 | 338.88 | 28.99 | 672.28
Cai-15 | 108 | 4 | 2160 | 338.88 | 28.99 | 697.76
Cai-16 | 108 | 4 | 2160 | 338.88 | 28.99 | 676.2
Cai-17 | 108 | 4 | 2700 | 338.88 | 28.99 | 648.76
Cai-18 | 108 | 4 | 3240 | 338.88 | 28.99 | 559.58
Cai-19 | 108 | 4 | 3240 | 338.88 | 28.99 | 478.24
Cai-20 | 108 | 4 | 3240 | 338.88 | 28.99 | 600.74
Cai-21 | 108 | 4 | 4320 | 338.88 | 28.99 | 373.38
Cai-22 | 108 | 4 | 4320 | 338.88 | 28.99 | 345.94
Cai-23 | 108 | 4 | 4320 | 338.88 | 28.99 | 294
Cai-24 | 108 | 4 | 5400 | 338.88 | 28.99 | 225.4
Cai-25 | 108 | 4 | 5400 | 338.88 | 28.99 | 210.7
Cai-26 | 108 | 4 | 5560 | 338.88 | 28.99 | 212.5
Tang-1 | 104 | 2 | 524 | 344 | 32.65 | 540
Tang-2 | 105 | 2.5 | 530 | 344 | 35.65 | 613
Tang-3 | 106 | 3 | 536 | 344 | 33.47 | 674
Tang-4 | 107 | 3.5 | 542 | 379.8 | 31.87 | 835
Tang-5 | 107 | 4 | 542 | 379.8 | 31.87 | 889
Tang-6 | 108 | 4.5 | 548 | 344 | 33.5 | 917
Tang-7 | 108 | 5 | 548 | 379.8 | 33.5 | 1084
Tang-8 | 160 | 2.5 | 960 | 433.2 | 32.22 | 1426
Tang-9 | 140 | 2.5 | 840 | 433.2 | 38.88 | 1124
Tang-10 | 140 | 3 | 840 | 426.3 | 33.06 | 1208
Tang-11 | 100 | 2.5 | 600 | 433.2 | 45.77 | 750
Tang-13 | 100 | 3 | 600 | 426.3 | 29.13 | 723
Tang-16 | 210 | 2.5 | 1040 | 237.2 | 27.07 | 1607
Tang-24 | 250 | 7 | 1480 | 243 | 46.57 | 4116
Tang-25 | 240 | 10 | 1440 | 269 | 49.8 | 5135
Tang-39 | 166 | 5 | 1040 | 288.1 | 54.33 | 1862
Tang-40 | 166 | 5 | 1040 | 288.1 | 43.89 | 1764
Tang-41 | 166 | 5 | 1040 | 288.1 | 26.73 | 1372
Tang-42 | 166 | 5 | 1040 | 288.1 | 29.72 | 1495
Tang-43 | 166 | 5 | 1040 | 288.1 | 23 | 1392
Tang-44 | 166 | 5 | 1040 | 288.1 | 44.11 | 1695
Tang-45 | 166 | 5 | 1040 | 288.1 | 55.65 | 1852
Tang-46 | 166 | 5 | 1040 | 288.1 | 37.75 | 1627
Tang-47 | 140 | 5.3 | 840 | 378.3 | 21.86 | 1326
Tang-48 | 140 | 5 | 840 | 378.3 | 30.58 | 1379
Tang-49 | 140 | 5 | 840 | 378.3 | 34.92 | 1501
Tang-50 | 140 | 5.3 | 840 | 378.3 | 51.5 | 1664
Tang-51 | 140 | 5 | 840 | 378.3 | 42.25 | 1539
Tang-54 | 92 | 3 | 920 | 260.7 | 20.71 | 431
Tang-55 | 92 | 3 | 1380 | 260.7 | 20.71 | 409
Tang-57 | 108 | 4.5 | 648 | 259.7 | 20.22 | 665
Tang-58 | 108 | 4.5 | 972 | 259.7 | 20.22 | 666
Tang-59 | 108 | 4.5 | 1296 | 259.7 | 20.22 | 563
Tang-60 | 108 | 4.5 | 1620 | 259.7 | 20.22 | 524
Tang-61 | 108 | 4.5 | 1994 | 259.7 | 20.22 | 495
Tang-63 | 108 | 4 | 540 | 327.1 | 39.23 | 836
Tang-64 | 108 | 4 | 756 | 337.6 | 35.33 | 785
Tang-65 | 108 | 4 | 972 | 337.6 | 33.54 | 736
Tang-66 | 108 | 4 | 1188 | 327.1 | 34.03 | 686
Tang-67 | 108 | 4 | 1404 | 332 | 33.15 | 686
Tang-68 | 108 | 4 | 1620 | 347.7 | 33.15 | 672
Tang-70 | 108 | 4.2 | 648 | 259.7 | 20.54 | 722
Tang-71 | 108 | 4.2 | 972 | 259.7 | 22.84 | 640
Tang-73 | 210 | 2.5 | 1040 | 237.2 | 27.07 | 1607
Tang-74 | 210 | 2.5 | 1670 | 237.2 | 26.56 | 1323
8-0 | 165.2 | 4.17 | 1322 | 358.7 | 40.9 | 1445
12-0 | 165.2 | 4.17 | 1982 | 358.7 | 40.9 | 1305
18-0 | 165.2 | 4.17 | 2974 | 358.7 | 40.9 | 1180
24-0 | 165.2 | 4.17 | 3965 | 358.7 | 40.9 | 956
30-0 | 165.2 | 4.17 | 4956 | 358.7 | 40.9 | 800
C11N | 165 | 4.7 | 2475 | 355 | 33.4 | 1058
C12N | 165 | 4.7 | 2476 | 355 | 33.4 | 1037
C13LW | 165 | 4.7 | 2477 | 355 | 10 | 800
C14LW | 165 | 4.7 | 2478 | 355 | 10 | 834
C16N | 110 | 1.9 | 2200 | 350 | 33.4 | 437
C17N | 110 | 1.9 | 2200 | 350 | 33.4 | 368
C18N | 110 | 1.9 | 2200 | 350 | 33.4 | 355
C19N | 110 | 1.9 | 2200 | 350 | 33.4 | 374
C22LW | 110 | 1.9 | 2200 | 350 | 10 | 269
C23LW | 110 | 1.9 | 2200 | 350 | 10 | 252
C24LW | 110 | 1.9 | 2200 | 350 | 10 | 211
C25LW | 110 | 1.9 | 2200 | 350 | 10 | 219
69* | 108 | 4 | 540 | 332.02 | 40.4 | 835.9
9* | 108 | 4.5 | 485 | 409.64 | 28.6 | 1205.4
17* | 140 | 5 | 840 | 378.28 | 45.1 | 1667
23* | 108 | 4.5 | 970 | 259.7 | 32.2 | 740.9
24* | 220 | 10 | 2400 | 224.22 | 36.6 | 1729.3
25* | 240 | 12 | 2400 | 191.79 | 54.5 | 3900.4
26* | 152 | 7 | 912 | 283.22 | 42.9 | 1693.4
27* | 140 | 5.5 | 840 | 333.2 | 42.9 | 1379.8
30* | 164 | 6 | 1700 | 356.82 | 31.5 | 1633.7
31* | 95 | 3.5 | 860 | 348.88 | 26.2 | 665.4
32* | 95 | 3.5 | 1420 | 348.88 | 26.2 | 582.1
33* | 121 | 4 | 1050 | 311.15 | 22.2 | 702.7
34* | 121 | 4 | 1050 | 317.03 | 26.5 | 851.6
35* | 121 | 6 | 1050 | 349.37 | 22.2 | 1007.4
36* | 121 | 6 | 1050 | 325.85 | 26.5 | 1088.8
37* | 216 | 6 | 2220 | 391.02 | 24.1 | 2440.2
38* | 216 | 6 | 2220 | 379.26 | 31.4 | 2865.5
39* | 216 | 4 | 2220 | 289.39 | 24.1 | 1868.9
40* | 216 | 4 | 2220 | 287.14 | 31.4 | 2261.8
41* | 153 | 3.2 | 1679 | 413.56 | 21.8 | 901.6
42* | 101 | 3.4 | 1530 | 602.7 | 32.2 | 802.6
43* | 121 | 4.8 | 1048 | 449.82 | 33.9 | 1146.6
44* | 121 | 4.8 | 1048 | 449.82 | 29.1 | 1078
45* | 121 | 4.8 | 1048 | 449.82 | 25.6 | 940.8
49* | 318.5 | 6.9 | 4200 | 301.84 | 47 | 5494.9
50* | 500 | 11 | 5000 | 253.2 | 47 | 12838
51* | 500 | 11 | 5000 | 235.2 | 43.7 | 11838.4
56* | 210 | 2.5 | 1670 | 235.2 | 27.7 | 1323
70* | 108 | 4 | 756 | 337.61 | 36.3 | 785
71* | 108 | 4 | 972 | 337.61 | 34.5 | 737
72* | 108 | 4 | 1404 | 332.02 | 34.1 | 686
73* | 108 | 4 | 1620 | 351.23 | 34.1 | 637
74* | 140 | 5 | 840 | 378.28 | 23.1 | 1283.8
75* | 140 | 5 | 840 | 378.28 | 31.6 | 1391.6
76* | 140 | 5 | 840 | 378.28 | 45.1 | 1685.6
77* | 140 | 5 | 840 | 178.28 | 51 | 1705.2
84* | 100 | 2.5 | 600 | 244.02 | 43.4 | 686
85* | 100 | 2 | 900 | 236.18 | 43.4 | 587
86* | 100 | 2 | 600 | 236.18 | 36.7 | 558.6
89* | 100 | 2 | 600 | 236.18 | 36.7 | 512.5
90* | 100 | 4.5 | 1080 | 259.7 | 28.1 | 743.8
91* | 106 | 3.5 | 1080 | 259.7 | 28.1 | 559.6
92* | 104 | 2.5 | 1080 | 259.7 | 28.1 | 433.2
101* | 108 | 4 | 1188 | 327.12 | 35 | 686
D-0-1 | 169 | 7.5 | 690 | 360 | 70.8 | 3080
D-0-2 | 169 | 7.5 | 690 | 360 | 70.8 | 4190
L-0 | 169 | 7.5 | 1768 | 360 | 70.8 | 2870
A7 | 76 | 2 | 1555 | 275 | 41.6 | 355
B7 | 76 | 2 | 1556 | 275 | 41.6 | 330
A1 | 219 | 6 | 1000 | 325 | 58 | 2989
B2 | 219 | 4 | 1000 | 325 | 47.6 | 1931
C1 | 219 | 4 | 1000 | 325 | 52.3 | 1980
GZJ2-1 | 219 | 7 | 1200 | 273 | 38.2 | 3200
GZJ2-2 | 219 | 7 | 1200 | 273 | 38.2 | 3200
GZJ2-3 | 219 | 7 | 1200 | 273 | 38.2 | 3200
GZJ3-1 | 219 | 7 | 1420 | 273 | 38.2 | 3070
GZJ3-2 | 219 | 7 | 1420 | 273 | 38.2 | 3070
GZJ3-3 | 219 | 7 | 1420 | 273 | 38.2 | 3070
GZJ4-1 | 219 | 7 | 1640 | 273 | 38.2 | 2956
GZJ4-2 | 219 | 7 | 1640 | 273 | 38.2 | 2956
GZJ4-3 | 219 | 7 | 1640 | 273 | 38.2 | 2956
2 | 114.3 | 3.35 | 571.5 | 287.33 | 32.68 | 739.5
3 | 114.3 | 3.35 | 800 | 287.33 | 32.68 | 631.5
4 | 114.3 | 3.35 | 1143 | 287.33 | 32.68 | 599.3
6 | 114.3 | 3.35 | 571.5 | 287.33 | 58.68 | 902.9
7 | 114.3 | 3.35 | 800 | 287.33 | 58.68 | 868.5
8 | 114.3 | 3.35 | 1143 | 287.33 | 58.68 | 809.2
10 | 114.3 | 3.35 | 571.5 | 287.33 | 88.78 | 1180.7
11 | 114.3 | 3.35 | 800 | 287.33 | 88.78 | 1198.3
12 | 114.3 | 3.35 | 1143 | 287.33 | 88.78 | 1111.6
14 | 114.3 | 3.35 | 571.5 | 287.33 | 105.45 | 1407.1
15 | 114.3 | 3.35 | 800 | 287.33 | 105.45 | 1375.8
16 | 114.3 | 3.35 | 1143 | 287.33 | 105.45 | 1319.9
18 | 114.3 | 6 | 571.5 | 342.95 | 32.68 | 1016.6
19 | 114.3 | 6 | 800 | 342.95 | 32.68 | 1057.1
20 | 114.3 | 6 | 1143 | 342.95 | 32.68 | 872.2
22 | 114.3 | 6 | 571.5 | 342.95 | 58.68 | 1263.2
23 | 114.3 | 6 | 800 | 342.95 | 58.68 | 1190
24 | 114.3 | 6 | 1143 | 342.95 | 58.68 | 1120.6
26 | 114.3 | 6 | 571.5 | 342.95 | 88.78 | 1448.1
27 | 114.3 | 6 | 800 | 342.95 | 88.78 | 1400.6
28 | 114.3 | 6 | 1143 | 342.95 | 88.78 | 1442.4
30 | 114.3 | 6 | 571.5 | 342.95 | 105.45 | 1607.4
31 | 114.3 | 6 | 800 | 342.95 | 105.45 | 1622.5
32 | 114.3 | 6 | 1143 | 342.95 | 105.45 | 1574.3
34 | 114.3 | 6 | 571.5 | 342.95 | 73.3 | 1308.5
35 | 114.3 | 6 | 800 | 342.95 | 22.5 | 925.9
36 | 114.3 | 6 | 1143 | 342.95 | 58.2 | 1126.9
1 | 160.1 | 4.98 | 2000 | 280 | 40 | 1261
2 | 160.2 | 4.96 | 2500 | 281 | 41 | 1244
3 | 160.3 | 5 | 3000 | 270 | 43 | 1236
4 | 160.2 | 4.97 | 3500 | 273 | 41 | 1193
5 | 159.9 | 4.98 | 4000 | 281 | 45 | 1091
6 | 159.8 | 5.01 | 2000 | 283 | 70 | 1650
7 | 159.7 | 5.2 | 2500 | 281 | 71 | 1562
8 | 159.8 | 5.1 | 3000 | 276 | 73 | 1468
9 | 160.1 | 4.98 | 3500 | 276 | 74 | 1326
10 | 160.2 | 5.02 | 4000 | 281 | 71 | 1231
11 | 160.3 | 5.03 | 2000 | 281 | 99 | 2000
12 | 159.8 | 5.01 | 2500 | 275 | 100 | 1818
13 | 159.7 | 4.97 | 3000 | 275 | 101 | 1636
14 | 159.6 | 4.98 | 3500 | 270 | 106 | 1454
15 | 159.8 | 4.97 | 4000 | 270 | 102 | 1333
1 | 218.25 | 6.05 | 4365 | 302.04482 | 39.3246665 | 1716.164
2 | 218.25 | 6.45 | 3285 | 302.04482 | 42.168595 | 2064.3
3 | 218.25 | 6.3 | 2204 | 302.04482 | 37.069137 | 2412.436
8.1 | 95 | 3.8 | 4318 | 281.450855 | 39.3246665 | 202.017
8.2 | 95.25 | 3.7 | 4320 | 281.450855 | 39.3246665 | 154.9451
8.3 | 95.5 | 3.625 | 4320 | 281.450855 | 39.3246665 | 140.2351
9.1 | 95.25 | 3.775 | 2844 | 281.450855 | 42.168595 | 279.4895
9.2 | 95.25 | 3.7 | 2844 | 281.450855 | 42.168595 | 281.4509
9.3 | 95.5 | 3.825 | 2844 | 281.450855 | 42.168595 | 291.2575
10.1 | 95.5 | 3.725 | 1942.5 | 281.450855 | 37.069137 | 362.8461
10.2 | 95.25 | 3.775 | 1942 | 281.450855 | 37.069137 | 406.976
10.3 | 95.25 | 3.775 | 1943.25 | 281.450855 | 37.069137 | 406.976
11.1 | 95.5 | 3.75 | 1469 | 281.450855 | 42.168595 | 444.2412
11.2 | 95.25 | 3.725 | 1466.75 | 281.450855 | 42.168595 | 441.2993
11.3 | 95 | 3.7 | 1468 | 281.450855 | 42.168595 | 495.2358
12.1 | 95.5 | 3.7 | 997.5 | 281.450855 | 42.168595 | 524.6558
12.2 | 95.25 | 3.55 | 992 | 281.450855 | 42.168595 | 507.0038
12.3 | 95.25 | 3.675 | 995 | 281.450855 | 42.168595 | 534.4624
13.1 | 95.25 | 3.725 | 504 | 281.450855 | 42.168595 | 637.4323
13.2 | 95.5 | 3.75 | 503.75 | 281.450855 | 42.168595 | 632.5289
13.3 | 95.5 | 3.725 | 505 | 281.450855 | 42.168595 | 666.8522
G-44 | 96 | 5 | 450 | 410.898635 | 33.4406765 | 1044.408
G-45 | 96 | 5 | 450 | 410.898635 | 33.4406765 | 1166.991
G-18 | 166 | 5 | 1100 | 274.5862 | 34.715541 | 1985.847
C-4 | 108 | 4 | 648 | 339.113957 | 34.0290755 | 825.7199
C-5 | 108 | 4 | 648 | 339.113957 | 34.0290755 | 828.6619
C-6 | 108 | 4 | 864 | 339.113957 | 34.0290755 | 766.88
C-7 | 108 | 4 | 864 | 339.113957 | 34.0290755 | 802.184
C-8 | 108 | 4 | 864 | 339.113957 | 34.0290755 | 869.8499
C-9 | 108 | 4 | 1080 | 339.113957 | 34.0290755 | 837.4879
C-10 | 108 | 4 | 1080 | 339.113957 | 34.0290755 | 783.5513
C-11 | 108 | 4 | 1620 | 339.113957 | 34.0290755 | 708.0401
C-12 | 108 | 4 | 1620 | 339.113957 | 34.0290755 | 647.2389
C-13 | 108 | 4 | 1620 | 339.113957 | 34.0290755 | 644.2969
C-14 | 108 | 4 | 2160 | 339.113957 | 34.0290755 | 672.7362
C-15 | 108 | 4 | 2160 | 339.113957 | 34.0290755 | 698.2335
C-16 | 108 | 4 | 2160 | 339.113957 | 34.0290755 | 676.6589
C-17 | 108 | 4 | 2700 | 339.113957 | 34.0290755 | 649.2002
C-18 | 108 | 4 | 3240 | 339.113957 | 34.0290755 | 559.9597
C-19 | 108 | 4 | 3240 | 339.113957 | 34.0290755 | 478.5645
C-20 | 108 | 4 | 3240 | 339.113957 | 34.0290755 | 601.1476
C-21 | 108 | 4 | 4320 | 339.113957 | 34.0290755 | 373.6334
C-22 | 108 | 4 | 4320 | 339.113957 | 34.0290755 | 343.2328
C-23 | 108 | 4 | 4320 | 339.113957 | 34.0290755 | 294.1995
C-24 | 108 | 4 | 5400 | 339.113957 | 34.0290755 | 225.553
C-25 | 108 | 4 | 5400 | 339.113957 | 34.0290755 | 210.843
C-26 | 108 | 4 | 5400 | 339.113957 | 34.0290755 | 212.8043
D2 | 150 | 0.7 | 800 | 245.16625 | 22.555295 | 513.8685
D4 | 150 | 1.4 | 800 | 245.16625 | 22.555295 | 697.2528
D6 | 150 | 2.1 | 800 | 245.16625 | 22.555295 | 787.474
E6 | 150 | 2.1 | 800 | 245.16625 | 35.30394 | 1073.828
1A2 | 190.7 | 6 | 1150 | 505.042475 | 55.897905 | 3062.617
1A4 | 190.7 | 6 | 2300 | 505.042475 | 55.897905 | 2611.511
1A6 | 190.7 | 6 | 3450 | 505.042475 | 55.897905 | 2059.397
1G2 | 190.7 | 6 | 1150 | 505.042475 | 48.3467845 | 3147.935
1G6 | 190.7 | 6 | 3450 | 505.042475 | 48.3467845 | 2132.946
2A2 | 267.4 | 7 | 1600 | 460.91255 | 55.897905 | 5180.853
2A4 | 267.4 | 7 | 3200 | 460.91255 | 55.897905 | 4533.614
2A6 | 267.4 | 7 | 4800 | 460.91255 | 55.897905 | 3625.519
2G2 | 267.4 | 7 | 1600 | 460.91255 | 48.3467845 | 5187.718
2G6 | 267.4 | 7 | 4800 | 460.91255 | 48.3467845 | 3903.047
RU14 | 323.9 | 5.6 | 4000 | 478 | 92.3 | 10401
1 | 139.7 | 9.2202 | 914.4 | 681.9155 | 38.40515 | 3047.031796
2 | 139.7 | 9.2202 | 914.4 | 681.9155 | 38.40515 | 2597.761
3 | 139.7 | 9.2202 | 3048 | 681.9155 | 38.40515 | 2001.69972
4 | 177.8 | 12.7508 | 914.4 | 593.6595 | 38.40515 | 5253.35
5 | 177.8 | 12.7508 | 914.4 | 593.6595 | 38.40515 | 5524.691
6 | 177.8 | 12.7508 | 3048 | 593.6595 | 38.40515 | 4310.327
C8-0 | 165.2 | 4.5 | 1322 | 413.84063 | 40.8937305 | 1412.158
C12-0 | 165.2 | 4.5 | 1982 | 413.84063 | 40.8937305 | 1371.95
C18-0 | 165.2 | 4.5 | 2974 | 413.84063 | 40.8937305 | 1147.378
C24-0 | 165.2 | 4.5 | 3965 | 413.84063 | 40.8937305 | 1018.911
C30-0 | 165.2 | 4.5 | 4956 | 413.84063 | 40.8937305 | 781.59
C3 | 140 | 6.68 | 635 | 537 | 28.18 | 2715
SC-38 | 101.5 | 2.4 | 2175 | 410 | 58 | 523
SFE | 159 | 4.8 | 650 | 433 | 64.5 | 2150
B1 | 219 | 4 | 1000 | 325 | 47.6 | 1930.6
C1 | 219 | 4 | 1000 | 325 | 52.3 | 1979.6
1 | 133 | 4.5 | 1862 | 325 | 42.2 | 882
2 | 133 | 4.5 | 1862 | 325 | 42.2 | 715
3 | 133 | 4.5 | 2793 | 325 | 42.2 | 784
C90-1 | 100 | 1.9 | 900 | 404 | 121.6 | 1065
C90-2 | 100 | 1.9 | 900 | 404 | 121.6 | 980
C150-1 | 100 | 1.9 | 1500 | 404 | 121.6 | 907
C150-2 | 100 | 1.9 | 1500 | 404 | 121.6 | 760
C300-1 | 100 | 1.9 | 3000 | 404 | 121.6 | 288
C300-2 | 100 | 1.9 | 3000 | 404 | 121.6 | 317.5
O49C36_30 | 360 | 6 | 1760 | 498 | 31.5 | 6888
O57C30_30 | 300 | 12 | 1580 | 479 | 31.5 | 9823
S1-1 | 114.85 | 3 | 1000 | 354.05 | 40.3 | 806.4
S1-2 | 114.85 | 3 | 1500 | 354.05 | 40.3 | 688.2
S1-3 | 114.85 | 3 | 2000 | 354.05 | 40.3 | 632.2
S1-4 | 114.85 | 3 | 2500 | 354.05 | 40.3 | 566.1
S1-5 | 127.3 | 3 | 1000 | 345.2 | 40.3 | 912.1
S1-6 | 127.3 | 3 | 1500 | 345.2 | 40.3 | 848.5
S1-7 | 127.3 | 3 | 2000 | 345.2 | 40.3 | 715.8
S1-8 | 127.3 | 3 | 2500 | 345.2 | 40.3 | 638.8
S1-9 | 139.2 | 3 | 1000 | 361.95 | 40.3 | 1059.8
S1-10 | 139.2 | 3 | 1500 | 361.95 | 40.3 | 941.9
S1-11 | 139.2 | 3 | 2000 | 361.95 | 40.3 | 868.3
S1-12 | 139.2 | 3 | 2500 | 361.95 | 40.3 | 750.7
S2-1 | 152.4 | 3 | 1000 | 488.2 | 30.9 | 1463.3
S2-2 | 152.4 | 3 | 1500 | 488.2 | 30.9 | 1209.1
S2-3 | 152.4 | 3 | 2000 | 488.2 | 30.9 | 1167.3
S2-4 | 152.4 | 3 | 2500 | 394.3 | 30.9 | 968.9
S2-5 | 165.1 | 3 | 1000 | 438.2 | 30.9 | 1549.5
S2-6 | 165.1 | 3 | 1500 | 438.2 | 30.9 | 1338
S2-7 | 165.1 | 3 | 2000 | 438.2 | 30.9 | 1234.5
S2-8 | 165.1 | 3 | 2500 | 430.3 | 30.9 | 1232
S2-9 | 193.7 | 3 | 1000 | 398.8 | 30.9 | 1999.6
S2-10 | 193.7 | 3.5 | 1500 | 398.8 | 30.9 | 1817.1
S2-11 | 193.7 | 3.5 | 2000 | 398.8 | 30.9 | 1796.3
S2-12 | 193.7 | 3.5 | 2500 | 392.2 | 30.9 | 1620.8
Ccfst-1 | 150 | 3 | 675 | 324.4 | 52.6 | 1462
Ccfst-2 | 150 | 3 | 900 | 324.4 | 52.6 | 1489
1 | 159 | 6 | 2135 | 394 | 37.7 | 1414
13 | 159 | 6 | 2135 | 457 | 120.1 | 2792
14 | 159 | 6 | 2135 | 487 | 116 | 2193
114.3-2.74-600-56 | 114.3 | 2.74 | 600 | 235 | 56.2 | 947.75
114.3-2.74-600-66 | 114.3 | 2.74 | 600 | 235 | 66.75 | 1031.92
114.3-2.74-600-107 | 114.3 | 2.74 | 600 | 235 | 107.2 | 1296.61
114.3-5.90-600-56 | 114.3 | 5.9 | 600 | 355 | 56.2 | 1723.19
114.3-5.90-600-66 | 114.3 | 5.9 | 600 | 355 | 66.75 | 1810.94
114.3-5.90-600-107 | 114.3 | 5.9 | 600 | 355 | 107.2 | 1968.06
114.3-2.74-900-56 | 114.3 | 2.74 | 900 | 235 | 56.2 | 877.28
114.3-2.74-900-66 | 114.3 | 2.74 | 900 | 235 | 66.75 | 983.51
114.3-2.74-900-107 | 114.3 | 2.74 | 900 | 235 | 107.2 | 1233.24
114.3-5.90-900-56 | 114.3 | 5.9 | 900 | 355 | 56.2 | 1592.48
114.3-5.90-900-66 | 114.3 | 5.9 | 900 | 355 | 66.75 | 1713.34
114.3-5.90-300-107 | 114.3 | 5.9 | 900 | 355 | 107.2 | 1907.29
B1 | 152 | 1.7 | 900 | 270 | 73 | 1550
B3 | 152 | 1.7 | 900 | 270 | 73 | 1458
BP9 | 152 | 1.7 | 660 | 328 | 85 | 1863
BP10 | 152 | 1.7 | 660 | 328 | 85 | 1895
CS-1 | 219.1 | 16 | 4195 | 374 | 186 | 6402
CS-4 | 273 | 10 | 4195 | 412 | 180 | 8648
CS-1 | 219.1 | 16 | 4195 | 374 | 186 | 6324
CS-4 | 273 | 10 | 4195 | 412 | 180 | 8592
D1t1M30L1 | 44.45 | 1.25 | 700 | 250 | 42.4 | 45.2
D1t2M30L1 | 44.45 | 1.6 | 700 | 250 | 42.4 | 69.4
D1t3M30L1 | 44.45 | 2 | 700 | 250 | 42.4 | 82
D1t1M40L1 | 44.45 | 1.25 | 700 | 250 | 51.7 | 68.6
D1t2M40L1 | 44.45 | 1.6 | 700 | 250 | 51.7 | 86.5
D1t3M40L1 | 44.45 | 2 | 700 | 250 | 51.7 | 104.8
D1t1M50L1 | 44.45 | 1.25 | 700 | 250 | 60.7 | 85.4
D1t2M50L1 | 44.45 | 1.6 | 700 | 250 | 60.7 | 101
D1t3M50L1 | 44.45 | 2 | 700 | 250 | 60.7 | 124
D2t1M30L1 | 57.15 | 1.25 | 700 | 250 | 42.4 | 119.8
D2t2M30L1 | 57.15 | 1.6 | 700 | 250 | 42.4 | 135
D2t3M30L1 | 57.15 | 2 | 700 | 250 | 42.4 | 144.3
D1t1M40L1 | 57.15 | 1.25 | 700 | 250 | 51.7 | 151.6
D2t2M40L1 | 57.15 | 1.6 | 700 | 250 | 51.7 | 173.1
D2t3M40L1 | 57.15 | 2 | 700 | 250 | 51.7 | 188.3
D2t1M50L1 | 57.15 | 1.25 | 700 | 250 | 60.7 | 162
D2t2M50L1 | 57.15 | 1.6 | 700 | 250 | 60.7 | 181.7
D2t3M50L1 | 57.15 | 2 | 700 | 250 | 60.7 | 206.1
D3t1M30L1 | 63.5 | 1.25 | 700 | 250 | 42.4 | 150.5
D3t2M30L1 | 63.5 | 1.6 | 700 | 250 | 42.4 | 185.6
D3t3M30L1 | 63.5 | 2 | 700 | 250 | 42.4 | 202.3
D3t1M40L1 | 63.5 | 1.25 | 700 | 250 | 51.7 | 169.3
D3t2M40L1 | 63.5 | 1.6 | 700 | 250 | 51.7 | 210.5
D3t3M40L1 | 63.5 | 2 | 700 | 250 | 51.7 | 231.3
D3t1M50L1 | 63.5 | 1.25 | 700 | 250 | 60.7 | 181.2
D3t2M50L1 | 63.5 | 1.6 | 700 | 250 | 60.7 | 226.7
D3t3M50L1 | 63.5 | 2 | 700 | 250 | 60.7 | 240.6
D1t1M30L2 | 44.45 | 1.25 | 490 | 250 | 42.4 | 82
D1t2M30L2 | 44.45 | 1.6 | 490 | 250 | 42.4 | 96.5
D1t3M30L2 | 44.45 | 2 | 490 | 250 | 42.4 | 127.1
D1t1M40L2 | 44.45 | 1.25 | 490 | 250 | 51.7 | 94
D1t2M40L2 | 44.45 | 1.6 | 490 | 250 | 51.7 | 117.1
D1t3M40L2 | 44.45 | 2 | 490 | 250 | 51.7 | 138
D1t1M50L2 | 44.45 | 1.25 | 490 | 250 | 60.7 | 109.9
D1t2M50L2 | 44.45 | 1.6 | 490 | 250 | 60.7 | 130
D1t3M50L2 | 44.45 | 2 | 490 | 250 | 60.7 | 145.3
D2t1M30L2 | 57.15 | 1.25 | 490 | 250 | 42.4 | 163
D2t2M30L2 | 57.15 | 1.6 | 490 | 250 | 42.4 | 181.6
D2t3M30L2 | 57.15 | 2 | 490 | 250 | 42.4 | 205.8
D1t1M40L2 | 57.15 | 1.25 | 490 | 250 | 51.7 | 176.5
D2t2M40L2 | 57.15 | 1.6 | 490 | 250 | 51.7 | 192.1
D2t3M40L2 | 57.15 | 2 | 490 | 250 | 51.7 | 221.9
D2t1M50L2 | 57.15 | 1.25 | 490 | 250 | 60.7 | 187.2
D2t2M50L2 | 57.15 | 1.6 | 490 | 250 | 60.7 | 201.5
D2t3M50L2 | 57.15 | 2 | 490 | 250 | 60.7 | 231.3
D3t1M30L2 | 63.5 | 1.25 | 490 | 250 | 42.4 | 191.3
D3t2M30L2 | 63.5 | 1.6 | 490 | 250 | 42.4 | 226.3
D3t3M30L2 | 63.5 | 2 | 490 | 250 | 42.4 | 243.6
D3t1M40L2 | 63.5 | 1.25 | 490 | 250 | 51.7 | 208
D3t2M40L2 | 63.5 | 1.6 | 490 | 250 | 51.7 | 240.8
D3t3M40L2 | 63.5 | 2 | 490 | 250 | 51.7 | 269
D3t1M50L2 | 63.5 | 1.25 | 490 | 250 | 60.7 | 239.1
D3t2M50L2 | 63.5 | 1.6 | 490 | 250 | 60.7 | 262
D3t3M50L2 | 63.5 | 2 | 490 | 250 | 60.7 | 280.2
D1t1M30L3 | 44.45 | 1.25 | 350 | 250 | 42.4 | 83.83
D1t2M30L3 | 44.45 | 1.6 | 350 | 250 | 42.4 | 93.47
D1t3M30L3 | 44.45 | 2 | 350 | 250 | 42.4 | 104.22
D1t1M40L3 | 44.45 | 1.25 | 350 | 250 | 51.7 | 95.19
D1t2M40L3 | 44.45 | 1.6 | 350 | 250 | 51.7 | 104.45
D1t3M40L3 | 44.45 | 2 | 350 | 250 | 51.7 | 114.77
D1t1M50L3 | 44.45 | 1.25 | 350 | 250 | 60.7 | 106.52
D1t2M50L3 | 44.45 | 1.6 | 350 | 250 | 60.7 | 115.38
D1t3M50L3 | 44.45 | 2 | 350 | 250 | 60.7 | 125.27
D2t1M30L3 | 57.15 | 1.25 | 350 | 250 | 42.4 | 126.4
D2t2M30L3 | 57.15 | 1.6 | 350 | 250 | 42.4 | 139.22
D2t3M30L3 | 57.15 | 2 | 350 | 250 | 42.4 | 153.62
D1t1M40L3 | 57.15 | 1.25 | 350 | 250 | 51.7 | 145.86
D2t2M40L3 | 57.15 | 1.6 | 350 | 250 | 51.7 | 158.17
D2t3M40L3 | 57.15 | 2 | 350 | 250 | 51.7 | 172
D2t1M50L3 | 57.15 | 1.25 | 350 | 250 | 60.7 | 165.26
D2t2M50L3 | 57.15 | 1.6 | 350 | 250 | 60.7 | 177.06
D2t3M50L3 | 57.15 | 2 | 350 | 250 | 60.7 | 190.33
D3t1M30L3 | 63.5 | 1.25 | 350 | 250 | 42.4 | 150.42
D3t2M30L3 | 63.5 | 1.6 | 350 | 250 | 42.4 | 164.95
D3t3M30L3 | 63.5 | 2 | 350 | 250 | 42.4 | 181.34
D3t1M40L3 | 63.5 | 1.25 | 350 | 250 | 51.7 | 174.69
D3t2M40L3 | 63.5 | 1.6 | 350 | 250 | 51.7 | 188.69
D3t3M40L3 | 63.5 | 2 | 350 | 250 | 51.7 | 204.46
D3t1M50L3 | 63.5 | 1.25 | 350 | 250 | 60.7 | 198.88
D3t2M50L3 | 63.5 | 1.6 | 350 | 250 | 60.7 | 212.35
D3t3M50L3 | 63.5 | 2 | 350 | 250 | 60.7 | 227.53
SC154-1 | 108 | 4.5 | 4158 | 348.1 | 31.8 | 342
SC154-2 | 108 | 4.5 | 4158 | 348.1 | 31.8 | 292
SC154-3 | 108 | 4.5 | 4158 | 348.1 | 46.8 | 298
SC154-4 | 108 | 4.5 | 4158 | 348.1 | 46.8 | 280
SC149-1 | 108 | 4.5 | 4023 | 348.1 | 46.8 | 318
SC149-2 | 108 | 4.5 | 4023 | 348.1 | 46.8 | 320
SC141-1 | 108 | 4.5 | 3807 | 348.1 | 31.8 | 350
SC141-2 | 108 | 4.5 | 3807 | 348.1 | 31.8 | 370
SC130-1 | 108 | 4.5 | 3510 | 348.1 | 31.8 | 400
SC130-2 | 108 | 4.5 | 3510 | 348.1 | 31.8 | 390
SC130-3 | 108 | 4.5 | 3510 | 348.1 | 46.8 | 440

## C_CFST_BC
Speciment | D (mm) | t (mm) | Le (mm) | fy (MPa) | fc (MPa) | et (mm) | eb (mm) | N Test (kN)
M1 | 169 | 5.1 | 3327 | 309 | 37.8 | 47.6 | 47.6 | 622
M2 | 169 | 5.26 | 3327 | 309 | 36.8 | 38.1 | 38.1 | 702
M3 | 169 | 5.66 | 3327 | 295 | 28.9 | 47.6 | 47.6 | 600
M4 | 169 | 6.55 | 3327 | 298 | 25.8 | 47.6 | 47.6 | 625
M5 | 169 | 7.19 | 3327 | 312 | 21.8 | 47.6 | 47.6 | 653
M6 | 169 | 7.29 | 3327 | 312 | 22.6 | 38.1 | 38.1 | 739
M7 | 169 | 8.81 | 3302 | 323 | 22.5 | 47.6 | 47.6 | 758
M8 | 140 | 9.6 | 3327 | 273 | 28.2 | 31.8 | 31.8 | 548
M9 | 140 | 9.75 | 3327 | 273 | 18.4 | 31.8 | 31.8 | 548
M10 | 141 | 5 | 3327 | 293 | 29 | 31.8 | 31.8 | 417
C5 | 127 | 1.83 | 1410 | 193 | 56.7 | 6.35 | 6.35 | 965
C6 | 127 | 2.84 | 1410 | 270 | 56.7 | 6.35 | 6.35 | 1046
C7 | 127 | 1.73 | 1714 | 193 | 48.7 | 6.35 | 6.35 | 851
C9 | 127 | 1.78 | 2032 | 193 | 34.2 | 15.9 | 15.9 | 354
C10 | 127 | 3.25 | 2032 | 270 | 34.2 | 15.9 | 15.9 | 526
C11 | 127 | 1.62 | 2032 | 193 | 36.2 | 22.2 | 22.2 | 344
C12 | 127 | 3.25 | 2032 | 270 | 36.2 | 22.2 | 22.2 | 503
C8 | 127 | 3.02 | 1714 | 270 | 48.7 | 6.35 | 6.35 | 804
1 | 101.6 | 1.6 | 808 | 218 | 67.4 | 10 | 10 | 430
2 | 101.6 | 1.6 | 808 | 218 | 67.4 | 30 | 30 | 235
3 | 101.6 | 1.6 | 1313 | 218 | 67.4 | 10 | 10 | 350
4 | 101.6 | 1.6 | 1313 | 218 | 67.4 | 30 | 30 | 190
5 | 101.6 | 1.6 | 1565 | 218 | 67.4 | 10 | 10 | 315
6 | 101.6 | 1.6 | 1818 | 218 | 67.4 | 10 | 10 | 280
7 | 101.6 | 1.6 | 1818 | 218 | 67.4 | 30 | 30 | 140
8 | 101.6 | 1.6 | 2323 | 218 | 67.4 | 10 | 10 | 220
9 | 101.6 | 1.6 | 2323 | 218 | 67.4 | 30 | 30 | 126
10 | 76.1 | 2.6 | 1755 | 341 | 85 | 10 | 10 | 190
11 | 76.1 | 2.6 | 1375 | 341 | 85 | 10 | 10 | 241
12 | 76.1 | 2.6 | 995 | 341 | 85 | 10 | 10 | 279
13 | 76.1 | 2.6 | 615 | 341 | 85 | 10 | 10 | 327
14 | 76.1 | 2.6 | 520 | 341 | 85 | 10 | 10 | 425
15 | 76.1 | 3.2 | 1755 | 332 | 85 | 10 | 10 | 185
16 | 76.1 | 3.2 | 1375 | 332 | 85 | 10 | 10 | 237
17 | 76.1 | 3.2 | 995 | 332 | 85 | 10 | 10 | 306
18 | 76.1 | 3.2 | 615 | 332 | 85 | 10 | 10 | 388
SC-0 | 76 | 2.2 | 611 | 300 | 57 | 15 | 15 | 246
SC-1 | 76 | 2.2 | 841 | 300 | 57 | 15 | 15 | 208
SC-2 | 76 | 2.2 | 1071 | 300 | 57 | 15 | 15 | 184
SC-3 | 76 | 2.2 | 1286 | 300 | 57 | 15 | 15 | 162
SC-4 | 76 | 2.2 | 1526 | 300 | 57 | 15 | 15 | 141
SC-5 | 76 | 2.2 | 1756 | 300 | 57 | 15 | 15 | 121
SC-6 | 76 | 2.2 | 1981 | 300 | 57 | 15 | 15 | 107
SC-7 | 76 | 2.2 | 2211 | 300 | 57 | 15 | 15 | 96
SC-9 | 101.7 | 2.4 | 1756 | 300 | 57 | 10 | 10 | 361
SC-10 | 101.7 | 2.4 | 1756 | 300 | 57 | 15 | 15 | 309
SC-11 | 101.7 | 2.4 | 1756 | 300 | 57 | 20 | 20 | 275
SC-12 | 101.7 | 2.4 | 1756 | 300 | 57 | 25 | 25 | 240
SC-13 | 101.7 | 2.4 | 1756 | 300 | 57 | 30 | 30 | 220
SC-14 | 101.7 | 2.4 | 1756 | 300 | 57 | 40 | 40 | 188
SC-15 | 101.7 | 2.4 | 1756 | 300 | 57 | 50 | 50 | 158
4-21 | 165.2 | 4.17 | 660.8 | 358.7 | 40.9 | 21 | 21 | 1265
4-63 | 165.2 | 4.17 | 660.8 | 358.7 | 40.9 | 63 | 63 | 767
4-105 | 165.2 | 4.17 | 660.8 | 358.7 | 40.9 | 105 | 105 | 558
8-21 | 165.2 | 4.17 | 1322 | 358.7 | 40.9 | 21 | 21 | 1076
8-63 | 165.2 | 4.17 | 1322 | 358.7 | 40.9 | 63 | 63 | 688
8-105 | 165.2 | 4.17 | 1322 | 358.7 | 40.9 | 105 | 105 | 448
12-21 | 165.2 | 4.17 | 1982 | 358.7 | 40.9 | 21 | 21 | 937
12-63 | 165.2 | 4.17 | 1982 | 358.7 | 40.9 | 63 | 63 | 578
12-105 | 165.2 | 4.17 | 1982 | 358.7 | 40.9 | 105 | 105 | 400
18-21 | 165.2 | 4.17 | 2974 | 358.7 | 40.9 | 21 | 21 | 767
18-63 | 165.2 | 4.17 | 2974 | 358.7 | 40.9 | 63 | 63 | 468
18-105 | 165.2 | 4.17 | 2974 | 358.7 | 40.9 | 105 | 105 | 319
24-21 | 165.2 | 4.17 | 3965 | 358.7 | 40.9 | 21 | 21 | 618
24-63 | 165.2 | 4.17 | 3965 | 358.7 | 40.9 | 63 | 63 | 350
24-105 | 165.2 | 4.17 | 3965 | 358.7 | 40.9 | 105 | 105 | 280
30-21 | 165.2 | 4.17 | 4956 | 358.7 | 40.9 | 21 | 21 | 478
30-63 | 165.2 | 4.17 | 4956 | 358.7 | 40.9 | 63 | 63 | 319
30-105 | 165.2 | 4.17 | 4956 | 358.7 | 40.9 | 105 | 105 | 270
LFE | 159 | 4.5 | 2696 | 433 | 64.5 | 10 | 10 | 1230
LFC | 159 | 4.5 | 2716 | 433 | 64.5 | 10 | 10 | 1220
A1 | 76 | 2 | 645 | 275 | 41.6 | 15 | 15 | 290
A2 | 76 | 2 | 875 | 275 | 41.6 | 15 | 15 | 267
A3 | 76 | 2 | 1105 | 275 | 41.6 | 15 | 15 | 245
A4 | 76 | 2 | 1330 | 275 | 41.6 | 15 | 15 | 226
A5 | 76 | 2 | 1555 | 275 | 41.6 | 15 | 15 | 206
A6 | 76 | 2 | 1785 | 275 | 41.6 | 15 | 15 | 185
A8 | 76 | 2 | 1555 | 275 | 41.6 | 25 | 25 | 130
B1 | 76 | 2 | 645 | 275 | 41.6 | 15 | 15 | 275
B2 | 76 | 2 | 875 | 275 | 41.6 | 15 | 15 | 255
B3 | 76 | 2 | 1105 | 275 | 41.6 | 15 | 15 | 235
B4 | 76 | 2 | 1330 | 275 | 41.6 | 15 | 15 | 218
B5 | 76 | 2 | 1555 | 275 | 41.6 | 15 | 15 | 206
B6 | 76 | 2 | 1785 | 275 | 41.6 | 15 | 15 | 195
B8 | 76 | 2 | 1555 | 275 | 41.6 | 25 | 25 | 140
A2 | 219 | 6 | 1000 | 325 | 56.1 | 25 | 25 | 2450
A3 | 219 | 6 | 1000 | 325 | 59.4 | 50 | 50 | 1862
A4 | 219 | 6 | 1000 | 325 | 58 | 75 | 75 | 1333
A5 | 219 | 6 | 1000 | 325 | 54.1 | 100 | 100 | 960
A6 | 219 | 6 | 1000 | 325 | 54.1 | 125 | 125 | 770
B2 | 219 | 4 | 1000 | 325 | 48.3 | 25 | 25 | 1646
B3 | 219 | 4 | 1000 | 325 | 49.3 | 50 | 50 | 1236
B4 | 219 | 4 | 1000 | 325 | 49.3 | 75 | 75 | 987
B5 | 219 | 4 | 1000 | 325 | 48.3 | 100 | 100 | 669
B6 | 219 | 4 | 1000 | 325 | 48.3 | 125 | 125 | 579
C2 | 219 | 4 | 1000 | 325 | 54.2 | 25 | 25 | 1695
C3 | 219 | 4 | 1000 | 325 | 54.2 | 50 | 50 | 1521
C4 | 219 | 4 | 1000 | 325 | 52 | 75 | 75 | 1017
C5 | 219 | 4 | 1000 | 325 | 54.1 | 100 | 100 | 825
lcsc2-1 | 200 | 3 | 2000 | 303.5 | 46.8 | 30 | 30 | 1215
lcsc2-2 | 200 | 3 | 2000 | 303.5 | 46.8 | 30 | 30 | 1132
lch2-1 | 200 | 3 | 2000 | 303.5 | 46.8 | 30 | 30 | 1291
lch2-2 | 200 | 3 | 2000 | 303.5 | 46.8 | 30 | 30 | 1234
lcv2 | 200 | 3 | 2000 | 303.5 | 46.8 | 30 | 30 | 1280
P-78-2 | 106 | 3 | 418 | 298.9 | 37.1 | 7 | 7 | 602.7
P-78-3 | 106 | 3 | 418 | 298.9 | 37.1 | 14 | 14 | 531.16
P-78-4 | 106 | 3 | 418 | 298.9 | 37.1 | 24 | 24 | 404.74
P-78-5 | 106 | 3 | 418 | 298.9 | 37.1 | 32 | 32 | 344.96
P-78-6 | 106 | 3 | 418 | 298.9 | 37.1 | 45 | 45 | 255.78
P-78-7 | 106 | 3 | 418 | 298.9 | 37.1 | 60 | 60 | 199.92
P-78-8 | 106 | 3 | 1353 | 298.9 | 37.1 | 24 | 24 | 283.22
P-78-9 | 106 | 3 | 1500 | 298.9 | 37.1 | 24 | 24 | 279.3
ZH1 | 132 | 5 | 2040 | 291.06 | 24.8 | 5 | 5 | 813.4
ZH2 | 132 | 5 | 2040 | 291.06 | 24.8 | 18 | 18 | 475.2
ZH3 | 132 | 5 | 2040 | 291.06 | 24.8 | 30 | 30 | 529.2
ZH6 | 132 | 5 | 2040 | 291.06 | 24.8 | 60 | 60 | 286.16
ZS1 | 108 | 4.6 | 2040 | 291.06 | 24.8 | 20 | 20 | 343
ZS2 | 108 | 4.6 | 2040 | 291.06 | 24.8 | 20 | 20 | 333.2
ZS3 | 108 | 4.6 | 2040 | 291.06 | 24.8 | 30 | 30 | 292.04
ZS4 | 108 | 4.6 | 2040 | 291.06 | 24.8 | 30 | 30 | 264.6
ZS5 | 108 | 4.6 | 2040 | 291.06 | 24.8 | 49.4 | 49.4 | 192.08
ZS6 | 108 | 4.6 | 2040 | 291.06 | 24.8 | 52.5 | 52.5 | 197.96
ZS7 | 108 | 4.6 | 2040 | 291.06 | 24.8 | 59.28 | 59.28 | 170.52
ZS8 | 108 | 4.6 | 2040 | 291.06 | 24.8 | 59.28 | 59.28 | 171.5
ZS9 | 108 | 4.6 | 2040 | 291.06 | 24.8 | 69.16 | 69.16 | 176.4
ZS11 | 108 | 4.6 | 2040 | 291.06 | 24.8 | 74.1 | 74.1 | 145.04
ZS12 | 108 | 4.6 | 2040 | 291.06 | 24.8 | 74.1 | 74.1 | 162.68
Z1 | 132 | 4.5 | 2050 | 341.33 | 24.8 | 98.4 | 98.4 | 225.4
Z2 | 132 | 4.5 | 2050 | 341.33 | 24.8 | 73.8 | 73.8 | 307.72
Z3 | 132 | 4.5 | 2060 | 341.33 | 24.8 | 86.1 | 86.1 | 270.48
Z4 | 132 | 4.5 | 2050 | 341.33 | 24.8 | 48.2 | 48.2 | 405.72
GZ1 | 108 | 4.5 | 2700 | 341.33 | 37.3 | 8.38 | 8.38 | 443.94
GZ2 | 108 | 4.16 | 2380 | 341.33 | 37.3 | 35.92 | 35.92 | 250.88
GZ3 | 108 | 4 | 2520 | 341.33 | 37.3 | 59.28 | 59.28 | 188.16
GZ4 | 108 | 4 | 2440 | 341.33 | 37.3 | 78.5 | 78.5 | 148.96
GZ5 | 108 | 4 | 2960 | 341.33 | 37.3 | 10 | 10 | 276.36
GZ6 | 108 | 4 | 2940 | 341.33 | 37.3 | 38.75 | 38.75 | 205.8
GZ7 | 108 | 4 | 2890 | 341.33 | 37.3 | 60 | 60 | 145.04
GZ8 | 108 | 4 | 2910 | 341.33 | 37.3 | 77.5 | 77.5 | 135.24
2 | 108 | 4.8 | 1701 | 291 | 22.4 | 10.8 | 10.8 | 382.2
3 | 108 | 4.5 | 1674 | 291 | 28 | 18 | 18 | 323.4
4 | 108 | 3.9 | 1674 | 291 | 22.4 | 10.8 | 10.8 | 392
5 | 108 | 4.5 | 1674 | 291 | 28 | 18 | 18 | 401.8
6 | 108 | 4.9 | 1674 | 291 | 28 | 13.5 | 13.5 | 465.5
7 | 108 | 4.5 | 1674 | 291 | 22.4 | 13.5 | 13.5 | 421.4
8 | 108 | 4.8 | 1701 | 291 | 22.4 | 13.5 | 13.5 | 392
9 | 108 | 4.8 | 1701 | 291 | 22.4 | 18 | 18 | 392
10 | 108 | 4.8 | 1701 | 291 | 22.4 | 10.8 | 10.8 | 416.5
11 | 108 | 4.5 | 1674 | 291 | 22.4 | 13.5 | 13.5 | 392
12 | 108 | 4.5 | 1701 | 291 | 22.4 | 27 | 27 | 362.6
13 | 108 | 4.5 | 1674 | 291 | 22.4 | 27 | 27 | 328.3
14 | 108 | 4.5 | 1674 | 291 | 24 | 27 | 27 | 367.5
15 | 108 | 4.8 | 1701 | 291 | 24 | 27 | 27 | 343
1a | 132 | 4.5 | 1650 | 291 | 24 | 11 | 11 | 779.1
2a | 132 | 4.5 | 1650 | 291 | 24 | 11 | 11 | 676.2
3a | 132 | 4.5 | 1650 | 291 | 24 | 18.2 | 18.2 | 597.8
4a | 132 | 4.5 | 1650 | 291 | 24 | 22 | 22 | 583.1
5a | 132 | 4.5 | 1650 | 291 | 24 | 24.2 | 24.2 | 583.1
6a | 132 | 4.5 | 1650 | 291 | 24 | 27.9 | 27.9 | 529.2
7a | 132 | 4.5 | 1650 | 291 | 24 | 32.2 | 32.2 | 548.8
8a | 132 | 4.5 | 1650 | 291 | 24 | 32.5 | 32.5 | 509.6
9a | 132 | 5 | 1683 | 291 | 24 | 16.5 | 16.5 | 607.6
10a | 132 | 5 | 1683 | 291 | 24 | 20.5 | 20.5 | 577.2
11a | 132 | 5 | 1683 | 291 | 24 | 32.5 | 32.5 | 490
12a | 134 | 4.5 | 1641.5 | 291 | 24 | 18.2 | 18.2 | 686
13a | 134 | 4.5 | 1641.5 | 291 | 24 | 25.2 | 25.2 | 607.6
14a | 134 | 4.8 | 1641.5 | 291 | 24 | 32.3 | 32.3 | 529.2
15a | 134 | 4.8 | 1675 | 291 | 24 | 22.1 | 22.1 | 537.4
—— | 106 | 3 | 450.5 | 299 | 35.2 | 7.4 | 7.4 | 602.7
—— | 106 | 3 | 450.5 | 299 | 35.2 | 14.8 | 14.8 | 531.2
—— | 106 | 3 | 450.5 | 299 | 35.2 | 25.4 | 25.4 | 404.7
—— | 106 | 3 | 450.5 | 299 | 35.2 | 33.9 | 33.9 | 345
—— | 106 | 3 | 450.5 | 299 | 35.2 | 47.7 | 47.7 | 254.8
—— | 106 | 3 | 450.5 | 299 | 35.2 | 63.6 | 63.6 | 199.9
—— | 108.6 | 4.6 | 674 | 271.9 | 30.7 | 10.78 | 10.78 | 674
—— | 108.6 | 4.6 | 612 | 271.9 | 30.7 | 16.19 | 16.19 | 612
—— | 108.6 | 4.6 | 551 | 271.9 | 30.7 | 21.61 | 21.61 | 551
—— | 108.6 | 4.6 | 431 | 271.9 | 30.7 | 27.02 | 27.02 | 431
—— | 108.6 | 4.6 | 433 | 271.9 | 30.7 | 32.39 | 32.39 | 433
—— | 108.6 | 4.6 | 445 | 271.9 | 30.7 | 35.52 | 35.52 | 445
—— | 108.6 | 4.6 | 433 | 271.9 | 30.7 | 37.8 | 37.8 | 433
A1 | 108.1 | 4.21 | 776.16 | 300.86 | 21.5 | 5.41 | 5.41 | 776.16
A2 | 103.01 | 2 | 284.5 | 300.86 | 21.5 | 10.4 | 10.4 | 284.5
A3 | 108 | 4.21 | 623.28 | 300.86 | 21.5 | 16.25 | 16.25 | 623.28
A4 | 108.5 | 4.75 | 669.34 | 300.86 | 21.5 | 16.38 | 16.38 | 669.34
A5 | 103 | 1.81 | 333.2 | 300.86 | 21.5 | 15.55 | 15.55 | 333.2
A6 | 108.1 | 4.33 | 562.52 | 300.86 | 21.5 | 21.73 | 21.73 | 562.52
A7 | 103 | 4.83 | 289.1 | 300.86 | 21.5 | 25.9 | 25.9 | 289.1
A8 | 103.3 | 2.02 | 313.6 | 300.86 | 21.5 | 26.03 | 26.03 | 313.6
A9 | 105.3 | 3.1 | 352.8 | 300.86 | 21.5 | 31.91 | 31.91 | 352.8
9 | 108.55 | 4.6 | 615.44 | 271.85 | 30.7 | 11.3 | 11.3 | 615.44
10 | 108.55 | 4.6 | 540.96 | 271.85 | 30.7 | 16 | 16 | 540.96
11 | 108.55 | 4.6 | 470.4 | 271.85 | 30.7 | 22.45 | 22.45 | 470.4
12 | 108.55 | 4.6 | 546.84 | 271.85 | 30.7 | 24.5 | 24.5 | 546.84
13 | 108.55 | 4.6 | 431.2 | 271.85 | 30.7 | 28.4 | 28.4 | 431.2
14 | 108.55 | 4.6 | 411.6 | 271.85 | 30.7 | 30.5 | 30.5 | 411.6
15 | 108.55 | 4.6 | 378.28 | 271.85 | 30.7 | 32.4 | 32.4 | 378.28
16 | 108.55 | 4.6 | 365.54 | 271.85 | 30.7 | 38.25 | 38.25 | 365.54
17 | 108.55 | 4.6 | 382.2 | 271.85 | 30.7 | 26.55 | 26.55 | 382.2
18 | 108.55 | 4.6 | 392 | 271.85 | 30.7 | 28.5 | 28.5 | 392
19 | 108.55 | 4.6 | 382 | 271.85 | 30.7 | 29.4 | 29.4 | 382
20 | 108.55 | 4.6 | 362.6 | 271.85 | 30.7 | 29.5 | 29.5 | 362.6
21 | 108.55 | 4.6 | 362.6 | 271.85 | 30.7 | 33.75 | 33.75 | 362.6
22 | 108.55 | 4.6 | 362.6 | 271.85 | 30.7 | 33.9 | 33.9 | 362.6
23 | 108.55 | 4.6 | 303.8 | 271.85 | 30.7 | 41.4 | 41.4 | 303.8
PA2-3 | 166 | 5 | 710 | 277.34 | 38.208 | 10 | 10 | 1641.5
PA2-4 | 166 | 5 | 710 | 277.34 | 38.208 | 10 | 10 | 1568
PA2-5 | 166 | 5 | 710 | 329.28 | 38.208 | 20 | 20 | 1568
PA2-6 | 166 | 5 | 710 | 294 | 41.096 | 20 | 20 | 1568
PA2-7 | 166 | 5 | 710 | 286.16 | 41.096 | 30 | 30 | 1127
PA2-8 | 166 | 5 | 710 | 248.92 | 41.096 | 30 | 30 | 1200.5
PA2-9 | 166 | 5 | 710 | 313.6 | 38.208 | 40 | 40 | 1038.8
PA2-10 | 166 | 5 | 710 | 279.3 | 38.208 | 40 | 40 | 989.8
PA2-11 | 166 | 5 | 710 | 279.3 | 38.208 | 60 | 60 | 735
PA2-12 | 166 | 5 | 710 | 295.96 | 38.208 | 60 | 60 | 842.8
PA2-13 | 166 | 5 | 710 | 295.96 | 41.096 | 100 | 100 | 563.5
PA2-14 | 166 | 5 | 710 | 295.96 | 41.096 | 100 | 100 | 509.6
PA3-3 | 166 | 5 | 870 | 289.1 | 41.096 | 20 | 20 | 1430.8
PA3-4 | 166 | 5 | 870 | 295.96 | 41.096 | 20 | 20 | 1523.9
PA3-5 | 166 | 5 | 870 | 297.92 | 41.096 | 40 | 40 | 1019.2
PA3-6 | 166 | 5 | 870 | 279.3 | 41.096 | 40 | 40 | 1038.8
PA3-7 | 166 | 5 | 870 | 295.96 | 41.096 | 60 | 60 | 815.36
PA3-8 | 166 | 5 | 870 | 295.96 | 41.096 | 60 | 60 | 798.7
PA3-9 | 166 | 5 | 870 | 313.6 | 41.096 | 100 | 100 | 509.6
PA3-10 | 166 | 5 | 870 | 303.8 | 41.096 | 100 | 100 | 490
PA4-3 | 166 | 5 | 1700 | 295.96 | 41.096 | 20 | 20 | 1274
PA4-4 | 166 | 5 | 1700 | 294 | 41.096 | 20 | 20 | 1176
PA4-5 | 166 | 5 | 1700 | 294 | 41.096 | 40 | 40 | 872.2
PA4-6 | 166 | 5 | 1700 | 294 | 41.096 | 40 | 40 | 886.9
PA4-7 | 166 | 5 | 1700 | 294 | 41.096 | 60 | 60 | 686
PA4-8 | 166 | 5 | 1700 | 294 | 41.096 | 60 | 60 | 686
PA4-9 | 166 | 5 | 1700 | 295.96 | 41.096 | 100 | 100 | 468.44
PA5-3 | 166 | 5 | 2700 | 329.28 | 27.8 | 20 | 20 | 808.5
PA5-4 | 166 | 5 | 2700 | 329.28 | 27.808 | 20 | 20 | 784
PA5-5 | 166 | 5 | 2700 | 286.16 | 27.808 | 40 | 40 | 588
PA5-6 | 166 | 5 | 2700 | 286.16 | 27.808 | 40 | 40 | 585.06
PA5-7 | 166 | 5 | 2700 | 289.1 | 27.808 | 60 | 60 | 478.24
PA5-8 | 166 | 5 | 2700 | 248.92 | 27.808 | 60 | 60 | 462.56
PA5-9 | 166 | 5 | 2700 | 286.16 | 27.808 | 100 | 100 | 333.2
PA6-3 | 166 | 5 | 3700 | 292.04 | 27.808 | 20 | 20 | 627.2
PA6-4 | 166 | 5 | 3700 | 292.04 | 27.808 | 20 | 20 | 655.62
PA6-5 | 166 | 5 | 3700 | 249.61 | 27.808 | 40 | 40 | 496.86
PA6-6 | 166 | 5 | 3700 | 284.2 | 27.808 | 40 | 40 | 480.2
PA6-7 | 166 | 5 | 3700 | 297.92 | 27.808 | 60 | 60 | 393.96
PA6-8 | 166 | 5 | 3700 | 297.92 | 27.808 | 60 | 60 | 395.92
PA6-9 | 166 | 5 | 3700 | 303.8 | 27.808 | 100 | 100 | 303.8
D-20 | 169 | 7.5 | 760 | 360 | 70.8 | 20 | 20 | 2240
D-40 | 169 | 7.5 | 760 | 360 | 70.8 | 40 | 40 | 1580
D-60 | 169 | 7.5 | 760 | 360 | 70.8 | 60 | 60 | 1234
D-100 | 169 | 7.5 | 760 | 360 | 70.8 | 100 | 100 | 820
L-20 | 169 | 7.5 | 1768 | 360 | 70.8 | 20 | 20 | 2090
L-40-1 | 169 | 7.5 | 1768 | 360 | 70.8 | 40 | 40 | 1230
L-40-2 | 169 | 7.5 | 1768 | 360 | 70.8 | 40 | 40 | 1500
L-60 | 169 | 7.5 | 1768 | 360 | 70.8 | 60 | 60 | 1250
L-100 | 169 | 7.5 | 1768 | 360 | 70.8 | 100 | 100 | 590
BeamColumn-1 | 88.9 | 5.842 | 812.8 | 399.8959 | 41.36854368 | 7.62 | 7.62 | 404.3433
BeamColumn-2 | 88.9 | 5.842 | 1422.4 | 399.8959 | 41.36854368 | 7.62 | 7.62 | 356.3026
BeamColumn-3 | 88.9 | 5.842 | 812.8 | 399.8959 | 41.36854368 | 25.4 | 25.4 | 175.7047532
BeamColumn-4 | 88.9 | 5.842 | 1117.6 | 399.8959 | 41.36854368 | 25.4 | 25.4 | 174.9263
BeamColumn-5 | 82.55 | 1.397 | 812.8 | 482.6330096 | 41.36854368 | 7.62 | 7.62 | 125.8847
BeamColumn-6 | 82.55 | 1.397 | 812.8 | 482.6330096 | 41.36854368 | 25.4 | 25.4 | 66.723324
PB1-1 | 166 | 5 | 665 | 313.6 | 51.4 | 20 | 0 | 1470
PB1-2 | 166 | 5 | 665 | 313.6 | 51.4 | 20 | 0 | 1519
PB1-3 | 166 | 5 | 665 | 313.6 | 51.4 | 40 | 0 | 1240
PB1-4 | 166 | 5 | 665 | 313.6 | 51.4 | 40 | 0 | 1245
PB1-5 | 166 | 5 | 665 | 313.6 | 51.4 | 100 | 0 | 707
PB1-6 | 166 | 5 | 665 | 313.6 | 51.4 | 100 | 0 | 637
PB2-1 | 166 | 5 | 1495 | 297.9 | 51.4 | 20 | 0 | 1465
PB2-2 | 166 | 5 | 1495 | 297.9 | 51.4 | 20 | 0 | 1431
PB2-3 | 166 | 5 | 1495 | 297.9 | 51.4 | 40 | 0 | 1093
PB2-4 | 166 | 5 | 1495 | 297.9 | 51.4 | 40 | 0 | 1147
PB2-5 | 166 | 5 | 1495 | 297.9 | 51.4 | 100 | 0 | 582
PB2-6 | 166 | 5 | 1495 | 297.9 | 51.4 | 100 | 0 | 568
PB3-1 | 166 | 5 | 1990 | 277.3 | 51.4 | 20 | 0 | 1225
PB3-2 | 166 | 5 | 1990 | 277.3 | 51.4 | 20 | 0 | 1156
PB3-3 | 166 | 5 | 1990 | 277.3 | 51.4 | 40 | 0 | 916
PB3-4 | 166 | 5 | 1990 | 279.3 | 51.4 | 40 | 0 | 896
PB3-5 | 166 | 5 | 1990 | 279.3 | 51.4 | 100 | 0 | 477
PB3-6 | 166 | 5 | 1990 | 277.3 | 51.4 | 100 | 0 | 515
PC1-1 | 166 | 5 | 2990 | 285.2 | 34.8 | 20 | -20 | 1022
PC1-2 | 166 | 5 | 2990 | 289.1 | 34.8 | 20 | -20 | 1094
PC1-3 | 166 | 5 | 2240 | 285.2 | 34.8 | 40 | -20 | 860
PC1-4 | 166 | 5 | 2240 | 303.8 | 34.8 | 40 | -20 | 907
PC1-5 | 166 | 5 | 1330 | 290.1 | 51.4 | 20 | -20 | 1460
PC1-6 | 166 | 5 | 1330 | 290.1 | 51.4 | 20 | -20 | 1568
PC1-7 | 166 | 5 | 1330 | 290.1 | 51.4 | 100 | -100 | 657
PC1-8 | 166 | 5 | 1990 | 290.1 | 51.4 | 60 | -20 | 809
PC1-9 | 166 | 5 | 1990 | 290.1 | 51.4 | 60 | -20 | 882
C4-1 | 165.2 | 4.5 | 661 | 413.84063 | 40.8937305 | 20.7 | 20.7 | 1213.083
C4-3 | 165.2 | 4.5 | 661 | 413.84063 | 40.8937305 | 62 | 62 | 754.1314
C4-5 | 165.2 | 4.5 | 661 | 413.84063 | 40.8937305 | 103.2 | 103.2 | 554.0757
C8-1 | 165.2 | 4.5 | 1322 | 413.84063 | 40.8937305 | 20.7 | 20.7 | 1040.486
C8-3 | 165.2 | 4.5 | 1322 | 413.84063 | 40.8937305 | 62 | 62 | 658.0262
C8-5 | 165.2 | 4.5 | 1322 | 413.84063 | 40.8937305 | 103.2 | 103.2 | 434.4346
C12-1 | 165.2 | 4.5 | 1982 | 413.84063 | 40.8937305 | 20.7 | 20.7 | 947.3224
C12-3 | 165.2 | 4.5 | 1982 | 413.84063 | 40.8937305 | 62 | 62 | 570.747
C12-5 | 165.2 | 4.5 | 1982 | 413.84063 | 40.8937305 | 103.2 | 103.2 | 386.382
C18-1 | 165.2 | 4.5 | 2974 | 413.84063 | 40.8937305 | 20.7 | 20.7 | 741.3827
C18-3 | 165.2 | 4.5 | 2974 | 413.84063 | 40.8937305 | 62 | 62 | 459.9319
C18-5 | 165.2 | 4.5 | 2974 | 413.84063 | 40.8937305 | 103.2 | 103.2 | 330.4841
C24-1 | 165.2 | 4.5 | 3965 | 413.84063 | 40.8937305 | 20.7 | 20.7 | 608.993
C24-3 | 165.2 | 4.5 | 3965 | 413.84063 | 40.8937305 | 62 | 62 | 350.0974
C24-5 | 165.2 | 4.5 | 3965 | 413.84063 | 40.8937305 | 103.2 | 103.2 | 276.5475
C30-1 | 165.2 | 4.5 | 4956 | 413.84063 | 40.8937305 | 20.7 | 20.7 | 478.5645
C30-3 | 165.2 | 4.5 | 4956 | 413.84063 | 40.8937305 | 62 | 62 | 308.9095
C30-5 | 165.2 | 4.5 | 4956 | 413.84063 | 40.8937305 | 103.2 | 103.2 | 238.3016
S12E210B | 190 | 1.13 | 662 | 185.7 | 113.9 | 8.5 | 8.5 | 2438
SC-0 | 76 | 2.2 | 802 | 435 | 58 | 15 | 15 | 246
SC-1 | 76 | 2.2 | 1032 | 435 | 58 | 15 | 15 | 208
SC-2 | 76 | 2.2 | 1262 | 435 | 58 | 15 | 15 | 184
SC-3 | 76 | 2.2 | 1487 | 435 | 58 | 15 | 15 | 162
SC-4 | 76 | 2.2 | 1717 | 435 | 58 | 15 | 15 | 141
SC-5 | 76 | 2.2 | 1947 | 435 | 58 | 15 | 15 | 121
SC-6 | 76 | 2.2 | 2172 | 435 | 58 | 15 | 15 | 107
SC-7 | 76 | 2.2 | 2402 | 435 | 58 | 15 | 15 | 96
SC-9 | 101.7 | 2.4 | 1947 | 410 | 58 | 10 | 10 | 361
SC-10 | 101.7 | 2.4 | 1947 | 410 | 58 | 15 | 15 | 309
SC-11 | 101.7 | 2.4 | 1947 | 410 | 58 | 20 | 20 | 275
SC-12 | 101.7 | 2.4 | 1947 | 410 | 58 | 25 | 25 | 240
SC-13 | 101.7 | 2.4 | 1947 | 410 | 58 | 30 | 30 | 220
SC-14 | 101.7 | 2.4 | 1947 | 410 | 58 | 40 | 40 | 188
SC-15 | 101.7 | 2.4 | 1947 | 410 | 58 | 50 | 50 | 158
SC-16 | 101.5 | 2.4 | 2175 | 410 | 58 | 50 | 50 | 157
SC-17 | 101.5 | 2.4 | 2175 | 410 | 58 | 50 | 30 | 183
SC-18 | 101.5 | 2.4 | 2175 | 410 | 58 | 50 | 20 | 196
SC-19 | 101.5 | 2.4 | 2175 | 410 | 58 | 50 | 10 | 215
SC-20 | 101.5 | 2.4 | 2175 | 410 | 58 | 50 | 0 | 237
SC-21 | 101.5 | 2.4 | 2175 | 410 | 58 | 50 | -10 | 256
SC-22 | 101.5 | 2.4 | 2175 | 410 | 58 | 50 | -20 | 266
SC-23 | 101.5 | 2.4 | 2175 | 410 | 58 | 50 | -20 | 266
SC-24 | 101.5 | 2.4 | 2175 | 410 | 58 | 40 | 30 | 197
SC-25 | 101.5 | 2.4 | 2175 | 410 | 58 | 40 | 10 | 243
SC-26 | 101.5 | 2.4 | 2175 | 410 | 58 | 40 | 0 | 260
SC-27 | 101.5 | 2.4 | 2175 | 410 | 58 | 40 | -10 | 281
SC-28 | 101.5 | 2.4 | 2175 | 410 | 58 | 40 | -20 | 331
SC-29 | 101.5 | 2.4 | 2175 | 410 | 58 | 30 | 20 | 244
SC-30 | 101.5 | 2.4 | 2175 | 410 | 58 | 30 | 0 | 318
SC-31 | 101.5 | 2.4 | 2175 | 410 | 58 | 30 | -10 | 340
SC-32 | 101.5 | 2.4 | 2175 | 410 | 58 | 30 | -20 | 384
SC-33 | 101.5 | 2.4 | 2175 | 410 | 58 | 20 | 20 | 282
SC-34 | 101.5 | 2.4 | 2175 | 410 | 58 | 20 | 0 | 367
SC-35 | 101.5 | 2.4 | 2175 | 410 | 58 | 20 | -10 | 411
SC-36 | 101.5 | 2.4 | 2175 | 410 | 58 | 40 | -30 | 344
SC-37 | 101.5 | 2.4 | 2175 | 410 | 58 | 40 | -40 | 385
SC-39 | 101.5 | 2.4 | 2175 | 410 | 58 | 50 | 30 | 303
SC-40 | 101.5 | 2.4 | 2175 | 410 | 58 | 50 | -50 | 344
LFE | 159 | 4.5 | 2500 | 433 | 64.5 | 10 | 10 | 1230
S30E250B | 165 | 2.82 | 580.5 | 363.3 | 48.3 | 7 | 7 | 1525
S20E250A | 190 | 1.94 | 661 | 256.4 | 41 | 8.6 | 8.6 | 1533
S12E250A | 190 | 1.13 | 663.5 | 185.7 | 41 | 8.5 | 8.5 | 1229
S10E250A | 190 | 0.86 | 662 | 210.7 | 41 | 7.4 | 7.4 | 1219
S30E150B | 165 | 2.82 | 580 | 363.3 | 48.3 | 17.2 | 17.2 | 1123
S20E150A | 190 | 1.94 | 664 | 256.4 | 41 | 16.2 | 16.2 | 1284
S16E150B | 190 | 1.52 | 662 | 306.1 | 48.3 | 15.5 | 15.5 | 1260
S12E150A | 190 | 1.13 | 664 | 185.7 | 41 | 18.9 | 18.9 | 1023
S10E150A | 190 | 0.86 | 663 | 210.7 | 41 | 13.9 | 13.9 | 1017
S30E280A | 165 | 2.82 | 579.5 | 363.3 | 80.2 | 9.4 | 9.4 | 1940
S20E280B | 190 | 1.94 | 662.5 | 256.4 | 74.7 | 10 | 10 | 2203
S10E280B | 190 | 0.86 | 665.5 | 210.7 | 74.7 | 8.6 | 8.6 | 1910
S30E180A | 165 | 2.82 | 579.5 | 363.3 | 80.2 | 17.9 | 17.9 | 1653
S20E180B | 190 | 1.94 | 663 | 256.4 | 74.7 | 20.8 | 20.8 | 1730
S16E180A | 190 | 1.52 | 663.5 | 306.1 | 80.2 | 14.3 | 14.3 | 1925
S10E180B | 190 | 0.86 | 665 | 210.7 | 74.7 | 17.9 | 17.9 | 1532
S30E210B | 165 | 2.82 | 578.5 | 363.3 | 112.7 | 6.8 | 6.8 | 2246
S20E210B | 190 | 1.94 | 661.5 | 256.4 | 112.7 | 6.5 | 6.5 | 2683
S10E210B | 190 | 0.86 | 660.5 | 210.7 | 112.7 | 4 | 4 | 2112
S30E110B | 165 | 2.82 | 578.5 | 363.3 | 112.7 | 15.6 | 15.6 | 1880
S20E110B | 190 | 1.94 | 664.5 | 256.4 | 112.7 | 17 | 17 | 2386
S16E110B | 190 | 1.52 | 660.5 | 306.1 | 112.7 | 12.9 | 12.9 | 2420
S12E110B | 190 | 1.13 | 662 | 185.7 | 112.7 | 17.1 | 17.1 | 1925
A4 | 219 | 6 | 1000 | 325 | 58 | 75 | 75 | 1332.8
A5 | 219 | 6 | 1000 | 325 | 54.1 | 100 | 100 | 960.4
A6 | 219 | 6 | 1000 | 325 | 54.1 | 125 | 125 | 770.3
B2 | 219 | 4 | 1000 | 325 | 48.3 | 25 | 25 | 1646.4
B3 | 219 | 4 | 1000 | 325 | 49.3 | 50 | 50 | 1235.8
B4 | 219 | 4 | 1000 | 325 | 49.3 | 75 | 75 | 986.9
B5 | 219 | 4 | 1000 | 325 | 48.3 | 100 | 100 | 669.3
B6 | 219 | 4 | 1000 | 325 | 48.3 | 125 | 125 | 579.2
C2 | 219 | 4 | 1000 | 325 | 54.2 | 25 | 25 | 1695.4
C4 | 219 | 4 | 1000 | 325 | 52 | 75 | 75 | 1017.2
C5 | 219 | 4 | 1000 | 325 | 54.1 | 100 | 100 | 825.2
5 | 133 | 4.5 | 465 | 325 | 42.2 | 50 | 50 | 591
6 | 133 | 4.5 | 465 | 325 | 42.2 | 50 | 50 | 576
7 | 133 | 4.5 | 465 | 325 | 42.2 | 50 | 50 | 582
8 | 133 | 4.5 | 465 | 325 | 42.2 | 50 | 50 | 576
9 | 133 | 4.5 | 465 | 325 | 42.2 | 50 | 50 | 568
10 | 133 | 4.5 | 465 | 325 | 42.2 | 50 | 50 | 559
11 | 133 | 4.5 | 465 | 325 | 42.2 | 60 | 60 | 500
12 | 133 | 4.5 | 465 | 325 | 42.2 | 60 | 60 | 492
13 | 133 | 4.5 | 465 | 325 | 42.2 | 50 | 50 | 476
14 | 133 | 4.5 | 465 | 325 | 42.2 | 50 | 50 | 476
15 | 133 | 4.5 | 465 | 325 | 42.2 | 50 | 50 | 466
16 | 133 | 4.5 | 1670 | 325 | 42.2 | 50 | 50 | 430
17 | 133 | 4.5 | 1670 | 325 | 42.2 | 50 | 50 | 416
18 | 133 | 4.5 | 1670 | 325 | 42.2 | 50 | 50 | 412
19 | 133 | 4.5 | 1670 | 325 | 42.2 | 60 | 60 | 347
20 | 133 | 4.5 | 1670 | 325 | 42.2 | 60 | 60 | 335
21 | 133 | 4.5 | 2730 | 325 | 42.2 | 66 | 66 | 293
22 | 133 | 4.5 | 2730 | 325 | 42.2 | 66 | 66 | 282
23 | 133 | 4.5 | 2730 | 325 | 42.2 | 66 | 66 | 268
C150-3 | 100 | 1.9 | 1500 | 404 | 121.6 | 15 | 15 | 456
C150-4 | 100 | 1.9 | 1500 | 404 | 121.6 | 15 | 15 | 478
C150-5 | 100 | 1.9 | 1500 | 404 | 121.6 | 30 | 30 | 297.5
C150-6 | 100 | 1.9 | 1500 | 404 | 121.6 | 30 | 30 | 320
O49E24_30 | 240 | 6 | 1400 | 489 | 31.5 | 120 | 120 | 1277
O49E36_30 | 360 | 6 | 1760 | 498 | 31.5 | 60 | 60 | 4294
O49E48_30 | 480 | 6 | 2120 | 468 | 31.5 | 240 | 240 | 3323
O49E60_30 | 600 | 6 | 2480 | 517 | 31.5 | 300 | 300 | 4590
O49E24_60 | 240 | 6 | 1400 | 489 | 59 | 120 | 120 | 1438
O49E36_60 | 360 | 6 | 1760 | 498 | 59 | 180 | 180 | 2537
O49E48_60 | 480 | 6 | 2120 | 468 | 59 | 240 | 240 | 3895
O57E30_30 | 300 | 12 | 1580 | 479 | 31.5 | 150 | 150 | 3683
O57E48_30 | 480 | 12 | 2120 | 489 | 31.5 | 240 | 240 | 5135
NVC_80_1 | 139.6 | 4 | 1310 | 374 | 62 | 25 | 25 | 756.9
NVC_80_2 | 139.6 | 4 | 1230 | 374 | 62 | 25 | 25 | 874.7
NVC_200_1 | 139.6 | 4 | 2125 | 374 | 62 | 25 | 25 | 608.2
NVC_200_2 | 139.6 | 4 | 2135 | 374 | 62 | 25 | 25 | 605.7
NVC_300_1 | 139.6 | 4 | 3270 | 374 | 62 | 25 | 25 | 555.9
NVC_300_2 | 139.6 | 4 | 3270 | 374 | 62 | 25 | 25 | 484.11
NVC_440_1 | 139.6 | 4 | 4670 | 374 | 62 | 25 | 25 | 336.2
NVC_440_2 | 139.6 | 4 | 4670 | 374 | 62 | 25 | 25 | 333
SCC_80_1 | 139.6 | 4 | 1070 | 374 | 62 | 25 | 25 | 813.8
SCC_80_2 | 139.6 | 4 | 1250 | 374 | 62 | 25 | 25 | 835.2
SCC_200_1 | 139.6 | 4 | 3040 | 374 | 62 | 25 | 25 | 610.3
SCC_200_2 | 139.6 | 4 | 2130 | 374 | 62 | 25 | 25 | 678.6
SCC_300_1 | 139.6 | 4 | 3270 | 374 | 62 | 25 | 25 | 540.95
SCC_300_2 | 139.6 | 4 | 3270 | 374 | 62 | 25 | 25 | 569
SCC_440_1 | 139.6 | 4 | 4670 | 374 | 62 | 25 | 25 | 342.4
SCC_440_2 | 139.6 | 4 | 4670 | 374 | 62 | 25 | 25 | 333.9
C1 | 100 | 3 | 2135 | 322 | 32.7 | 20 | 20 | 181.56
C2 | 100 | 3 | 2135 | 322 | 34.5 | 50 | 50 | 117.49
C3 | 100 | 3 | 2135 | 322 | 65.79 | 20 | 20 | 248.58
C4 | 100 | 3 | 2135 | 322 | 71.64 | 50 | 50 | 151.59
C5 | 100 | 3 | 2135 | 322 | 95.63 | 20 | 20 | 271.04
C6 | 100 | 3 | 2135 | 322 | 93.01 | 50 | 50 | 154.24
C9 | 100 | 3 | 3135 | 322 | 39.43 | 20 | 20 | 140.32
C10 | 100 | 3 | 3135 | 322 | 36.68 | 50 | 50 | 95.75
C11 | 100 | 3 | 3135 | 322 | 71.74 | 20 | 20 | 159.55
C12 | 100 | 3 | 3135 | 322 | 79.55 | 50 | 50 | 102.75
C13 | 100 | 3 | 3135 | 322 | 94.56 | 20 | 20 | 160.33
C14 | 100 | 3 | 3135 | 322 | 90.4 | 50 | 50 | 160.8
C18 | 100 | 5 | 2135 | 322 | 35.39 | 20 | 20 | 270.02
C19 | 100 | 5 | 2135 | 322 | 30.54 | 50 | 50 | 161.26
C20 | 100 | 5 | 2135 | 322 | 70.16 | 20 | 20 | 313.55
C21 | 100 | 5 | 2135 | 322 | 61 | 50 | 50 | 183.81
C22 | 101.6 | 5 | 2135 | 320 | 95.43 | 20 | 20 | 330.4
C23 | 101.6 | 5 | 2135 | 320 | 81.66 | 50 | 50 | 213.46
C24 | 101.6 | 5 | 3135 | 320 | 38.67 | 20 | 20 | 212.48
C25 | 101.6 | 5 | 3135 | 320 | 39.56 | 50 | 50 | 144.83
C26 | 101.6 | 5 | 3135 | 320 | 71.86 | 20 | 20 | 231.35
C27 | 101.6 | 5 | 3135 | 320 | 72.49 | 50 | 50 | 153.16
C28 | 101.6 | 5 | 3135 | 320 | 86.39 | 20 | 20 | 246.82
C29 | 101.6 | 5 | 3135 | 320 | 96.74 | 50 | 50 | 164.95
C30 | 125 | 5 | 3135 | 322 | 87.98 | 20 | 20 | 474.17
C31 | 125 | 5 | 3135 | 322 | 96.97 | 50 | 50 | 317.9
C32 | 125 | 5 | 3135 | 322 | 107.33 | 20 | 20 | 489.47
C33 | 125 | 5 | 3135 | 322 | 97.92 | 50 | 50 | 322.97
C34 | 160.1 | 5.7 | 3135 | 322 | 87.38 | 20 | 20 | 1012.5
C35 | 160.1 | 5.7 | 3135 | 322 | 74.75 | 50 | 50 | 642.16
C36 | 160.1 | 5.7 | 3135 | 322 | 83.08 | 20 | 20 | 1011.5
C37 | 160.1 | 5.7 | 3135 | 322 | 98.5 | 50 | 50 | 686.21
2 | 159 | 6 | 2135 | 377 | 39.9 | 20 | 20 | 851
3 | 159 | 6 | 2135 | 377 | 40.1 | 50 | 50 | 587
9 | 159 | 6 | 2135 | 376 | 75.7 | 50 | 50 | 870
15 | 159 | 6 | 2135 | 380 | 109.8 | 20 | 20 | 1462
16 | 159 | 6 | 2135 | 487 | 110.7 | 20 | 20 | 1525
17 | 159 | 6 | 2135 | 444 | 91.4 | 50 | 50 | 1033
CFST1 | 193.7 | 8 | 3315 | 444 | 40 | 5 | 5 | 1871
CFST2 | 193.7 | 8 | 3315 | 444 | 142 | 5 | 5 | 2703
BP20 | 152 | 1.7 | 1071 | 328 | 92 | 15 | 15 | 1273
BP21 | 152 | 1.7 | 1071 | 328 | 92 | 12 | 12 | 1451
BP22 | 152 | 1.7 | 1071 | 328 | 92 | 11 | 11 | 1309
CS-2 | 219.1 | 16 | 3640 | 374 | 181 | 20 | 20 | 4340
CS-3 | 219.1 | 16 | 3640 | 374 | 176 | 50 | 50 | 3293
CS-5 | 273 | 10 | 4450 | 412 | 184 | 50 | 50 | 5079
CS-6 | 273 | 10 | 4450 | 401 | 180 | 50 | 50 | 5288
CS-2 | 219.1 | 16 | 3640 | 374 | 181 | 20 | 20 | 4389
CS-3 | 219.1 | 16 | 3640 | 374 | 176 | 50 | 50 | 3246
CS-5 | 273 | 10 | 4450 | 412 | 184 | 50 | 50 | 5083
CS-6 | 273 | 10 | 4450 | 401 | 180 | 50 | 50 | 5284
CFST3 | 193.7 | 8 | 3315 | 441 | 41 | 50 | 50 | 1053
CFST4 | 193.7 | 8 | 3315 | 433 | 149 | 50 | 50 | 1473

## R_CFST
Speciment | B (mm) | H (mm) | t (mm) | L /Le (mm) | fy (MPa) | fc (MPa) | N Test (kN)
1 | 199 | 199 | 1.8 | 796 | 192.4 | 27.7 | 1403
2 | 197 | 197 | 1.55 | 797 | 192.4 | 27.7 | 1413
3 | 199 | 199 | 1.5 | 798 | 192.4 | 27.7 | 1362
4 | 199 | 199 | 1.63 | 798 | 192.4 | 25.4 | 1163
5 | 198 | 198 | 1.66 | 794 | 192.4 | 25.6 | 1310
6 | 199 | 199 | 1.68 | 796 | 192.4 | 25.6 | 1110
7 | 199 | 199 | 1.91 | 792 | 246.7 | 27.6 | 1360
8 | 199 | 199 | 1.86 | 797 | 246.7 | 27.6 | 1417
9 | 199 | 199 | 1.62 | 798 | 246.7 | 27.6 | 1360
10 | 198 | 198 | 1.72 | 797 | 246.7 | 25.7 | 1210
11 | 199 | 199 | 1.69 | 797 | 246.7 | 25.7 | 1160
12 | 199 | 199 | 1.66 | 796 | 246.7 | 25.8 | 1065
13 | 150 | 150 | 1.52 | 595 | 246.7 | 37.1 | 905
14 | 149 | 149 | 1.47 | 596 | 246.7 | 37.4 | 1000
15 | 150 | 150 | 1.6 | 598 | 246.7 | 37.4 | 950
16 | 148 | 148 | 1.57 | 598 | 246.7 | 25.8 | 660
17 | 149 | 149 | 1.64 | 595 | 246.7 | 25.9 | 710
18 | 200 | 200 | 2.93 | 793 | 256.4 | 27.6 | 1764
19 | 201 | 201 | 2.92 | 796 | 256.4 | 27.6 | 1760
20 | 198 | 198 | 2.92 | 797 | 256.4 | 27.6 | 1760
21 | 199 | 199 | 2.91 | 793 | 256.4 | 25.8 | 1546
22 | 200 | 200 | 2.93 | 792 | 256.4 | 25.9 | 1560
23 | 200 | 200 | 3.93 | 794 | 256.4 | 25.9 | 1509
24 | 199 | 199 | 3.99 | 796 | 279 | 36.2 | 2100
25 | 200 | 200 | 3.96 | 796 | 279 | 36.4 | 2100
26 | 200 | 200 | 4.93 | 796 | 294 | 36 | 2439
27 | 200 | 200 | 4.92 | 796 | 294 | 36 | 2465
28 | 149 | 149 | 3.91 | 598 | 279 | 37 | 1300
29 | 149 | 149 | 3.96 | 598 | 279 | 37 | 1340
30 | 149 | 149 | 3.94 | 597 | 279 | 37 | 1350
31 | 198 | 198 | 5.66 | 796 | 234.7 | 35.9 | 2330
32 | 198 | 198 | 5.96 | 797 | 234.7 | 36 | 2800
33 | 198 | 198 | 5.69 | 796 | 234.7 | 36.5 | 2190
34 | 150 | 150 | 4.93 | 595 | 294.9 | 36.9 | 1645
35 | 150 | 150 | 4.95 | 594 | 294.9 | 36.9 | 1630
36 | 150 | 150 | 4.96 | 595 | 294.9 | 36.9 | 1650
37 | 199 | 199 | 7.83 | 797 | 238.3 | 35.7 | 2700
38 | 200 | 200 | 7.8 | 796 | 238.3 | 35.7 | 2590
39 | 99 | 99 | 4.9 | 398 | 294.9 | 37.1 | 960
40 | 99 | 99 | 4.92 | 397 | 294.9 | 37.4 | 980
41 | 99 | 99 | 4.86 | 399 | 294.9 | 37.9 | 900
42 | 149 | 149 | 7.67 | 596 | 238.3 | 36.6 | 1845
43 | 149 | 149 | 7.67 | 596 | 238.3 | 36.6 | 1850
44 | 149 | 149 | 7.58 | 598 | 238.3 | 36.6 | 1750
45 | 98 | 98 | 5.74 | 399 | 234.7 | 37.9 | 950
46 | 99 | 99 | 5.84 | 398 | 234.7 | 37.9 | 950
47 | 99 | 99 | 5.85 | 395 | 234.7 | 38 | 850
48 | 99 | 99 | 7.72 | 396 | 238.3 | 38 | 1100
49 | 100 | 100 | 7.78 | 398 | 238.3 | 38 | 1050
50 | 99 | 99 | 7.82 | 397 | 238.3 | 38 | 1000
1 | 200 | 200 | 5 | 600 | 227 | 24 | 2061
2 | 200 | 200 | 5 | 600 | 227 | 28.8 | 2530
3 | 200 | 200 | 5 | 600 | 227 | 36.8 | 2468
4 | 300 | 300 | 5 | 900 | 227 | 24 | 3621
5 | 300 | 300 | 5 | 900 | 227 | 28.8 | 4603
6 | 300 | 300 | 5 | 900 | 227 | 36.8 | 4872
S-80-F-1 | 80.2 | 80.2 | 1.588 | 240 | 279.9 | 32.9 | 353
S-80-F-2 | 80.9 | 80.9 | 1.601 | 240 | 279.9 | 32.9 | 347
S-110-F-1 | 110 | 110 | 1.538 | 330 | 279.9 | 32.9 | 510
S-110-F-2 | 109.8 | 109.8 | 1.53 | 330 | 279.9 | 32.9 | 522
S-150-F-1 | 149.3 | 149.3 | 3.625 | 450 | 279.9 | 41.8 | 1771
S-150-F-2 | 149.3 | 149.3 | 3.625 | 450 | 279.9 | 41.8 | 1785
A1 | 120 | 120 | 5.8 | 360 | 300 | 74.7 | 1697
A2 | 120 | 120 | 5.8 | 360 | 300 | 92 | 1919
1A3-1 | 200 | 200 | 5.8 | 600 | 300 | 74.7 | 3996
1A3-2 | 200 | 200 | 5.8 | 600 | 300 | 74.7 | 3862
1A4-1 | 100 | 130 | 5.8 | 390 | 300 | 74.7 | 1601
1A4-2 | 100 | 130 | 5.8 | 390 | 300 | 74.7 | 1566
1A5-1 | 100 | 130 | 5.8 | 390 | 300 | 92 | 1854
1A5-2 | 100 | 130 | 5.8 | 390 | 300 | 92 | 1779
1A6-1 | 170 | 220 | 5.8 | 660 | 300 | 74.7 | 3684
1A6-2 | 170 | 220 | 5.8 | 660 | 300 | 74.7 | 3717
1A9-1 | 120 | 120 | 4 | 360 | 495 | 56 | 1739
1A9-2 | 120 | 120 | 4 | 360 | 495 | 56 | 1718
1A12-1 | 130 | 130 | 4 | 390 | 495 | 56 | 1963
1A12-2 | 130 | 130 | 4 | 390 | 495 | 56 | 1988
C1-1 | 98.2 | 100.3 | 4.18 | 300 | 550 | 56.6 | 1490
C1-2 | 100.6 | 101.5 | 4.18 | 300 | 550 | 56.6 | 1535
C2-1 | 101.1 | 101.2 | 4.18 | 300 | 550 | 65.7 | 1740
C2-2 | 100.4 | 100.7 | 4.18 | 300 | 550 | 65.7 | 1775
C3 | 181.2 | 182.8 | 4.18 | 540 | 550 | 56.6 | 3590
C4 | 180.4 | 181.8 | 4.18 | 540 | 550 | 65.7 | 4210
R1-1 | 120 | 120 | 4 | 360 | 495 | 58.4 | 1701
R1-2 | 120 | 120 | 4 | 360 | 495 | 58.4 | 1657
R4-1 | 130 | 130 | 4 | 390 | 495 | 58.4 | 2020
R4-2 | 130 | 130 | 4 | 390 | 495 | 58.4 | 2018
R7-1 | 108 | 108 | 4 | 320 | 495 | 77.6 | 1749
R7-2 | 108 | 108 | 4 | 320 | 495 | 77.6 | 1824
R10-1 | 140 | 140 | 4 | 420 | 495 | 77.6 | 2752
R10-2 | 140 | 140 | 4 | 420 | 495 | 77.6 | 2828
R11-1 | 125 | 160 | 4 | 480 | 495 | 77.6 | 2580
R11-2 | 125 | 160 | 4 | 480 | 495 | 77.6 | 2674
43 | 101.3 | 101.3 | 4.97 | 300 | 347.3 | 49.4 | 1310
45 | 103.6 | 103.6 | 4.9 | 300 | 347.3 | 49.4 | 1340
46 | 102 | 102 | 4.97 | 300 | 347.3 | 49.4 | 1370
23 | 142 | 142 | 5.11 | 420 | 347.3 | 49.4 | 2160
27 | 142 | 142 | 5.08 | 420 | 347.3 | 49.4 | 2250
29 | 141.4 | 141.4 | 5.07 | 420 | 347.3 | 49.4 | 2280
96 | 142.1 | 142.1 | 3.02 | 420 | 255.1 | 44.9 | 1360
97 | 142.1 | 142.1 | 3.02 | 420 | 255.1 | 44.9 | 1400
69 | 142.1 | 142.1 | 2.01 | 420 | 305.1 | 44.9 | 1328
70 | 142.1 | 142.1 | 2.01 | 420 | 305.1 | 44.9 | 1364
71 | 140.9 | 140.9 | 2.02 | 420 | 305.1 | 44.9 | 1280
105 | 103.5 | 103.5 | 5.01 | 300 | 347.3 | 58.6 | 1500
106 | 102.1 | 102.1 | 4.97 | 300 | 347.3 | 58.6 | 1330
113 | 101.9 | 101.9 | 5.03 | 300 | 347.3 | 58.6 | 1440
161 | 142.3 | 142.3 | 5.09 | 420 | 347.3 | 58.6 | 2520
162 | 142.4 | 142.4 | 5.1 | 420 | 347.3 | 58.6 | 2610
130 | 143.2 | 143.2 | 2.03 | 420 | 305.1 | 58.6 | 1990
133 | 142.3 | 142.3 | 2.01 | 420 | 305.1 | 58.6 | 1855
156 | 140.5 | 140.5 | 2 | 420 | 305.1 | 58.6 | 1780
127 | 141.5 | 141.5 | 3.08 | 420 | 255.1 | 58.6 | 1920
134 | 142.4 | 142.4 | 3.05 | 420 | 255.1 | 58.6 | 2060
129 | 141.6 | 141.6 | 3.04 | 420 | 255.1 | 58.6 | 1960
159 | 149.1 | 149.1 | 5.06 | 420 | 347.3 | 58.6 | 1700
93 | 143.1 | 143.1 | 3.02 | 420 | 255.1 | 44.9 | 1150
22 | 101.6 | 130.3 | 5.03 | 390 | 347.3 | 49.4 | 1580
38 | 102.3 | 130.3 | 5.14 | 390 | 347.3 | 49.4 | 1600
39 | 102.3 | 130.3 | 5.14 | 390 | 347.3 | 49.4 | 1640
85 | 120.2 | 166.3 | 2.94 | 480 | 255.1 | 49.4 | 1580
86 | 126.2 | 161 | 2.98 | 480 | 255.1 | 49.4 | 1580
88 | 126 | 160.3 | 2.92 | 480 | 255.1 | 49.4 | 1560
4 | 136.1 | 167.4 | 5.13 | 480 | 347.3 | 49.4 | 2510
5 | 135.3 | 170.8 | 5.07 | 510 | 347.3 | 49.4 | 2470
136 | 102.7 | 125.7 | 5.15 | 390 | 347.3 | 58.6 | 1840
150 | 120.4 | 130 | 5.03 | 390 | 347.3 | 58.6 | 1820
151 | 102.7 | 132.3 | 4.98 | 390 | 347.3 | 58.6 | 1725
160 | 122.5 | 157.1 | 2.01 | 480 | 305.1 | 58.6 | 1800
163 | 119 | 161.9 | 2 | 480 | 305.1 | 58.6 | 1740
135 | 125.1 | 160.4 | 2.85 | 480 | 255.1 | 58.6 | 1855
137 | 125.6 | 160 | 2.88 | 480 | 255.1 | 58.6 | 2030
152 | 125 | 161.1 | 2.81 | 480 | 255.1 | 58.6 | 2040
153 | 137.1 | 167.9 | 5.1 | 480 | 347.3 | 58.6 | 2600
154 | 133.2 | 172.7 | 5.08 | 480 | 347.3 | 58.6 | 2700
60 | 122.7 | 160.2 | 2.03 | 480 | 305.1 | 49.4 | 1400
62 | 119.4 | 160.1 | 2.01 | 480 | 305.1 | 49.4 | 1420
65 | 124.3 | 161.5 | 2 | 480 | 305.1 | 49.4 | 1320
S-150-F-1 | 149.3 | 149.3 | 3.625 | 448 | 283.6 | 31.7 | 1771
S-150-F-2 | 149.3 | 149.3 | 3.625 | 448 | 283.6 | 31.7 | 1785
S-150-CF-1 o | 149.1 | 149.1 | 3.69 | 448 | 283.6 | 31.7 | 1409
S-150-CF-2 o | 149 | 149 | 3.59 | 448 | 283.6 | 31.7 | 1370
S-150-C-1 c | 148.6 | 148.6 | 3.67 | 448 | 283.6 | 31.7 | 1433
S-150-C-2 c | 149.4 | 149.4 | 3.64 | 448 | 283.6 | 31.7 | 1399
S-120-P1 s | 120 | 120 | 2.65 | 360 | 340 | 12.2 | 635
S-120-P2 s | 120 | 120 | 2.65 | 360 | 340 | 21.9 | 778
A-C40 | 76 | 76 | 3.09 | 228 | 199 | 36.1 | 275
A-C70 | 75.9 | 75.9 | 3.09 | 228 | 199 | 74.4 | 382
A-C70-R | 75.8 | 75.8 | 3.09 | 227 | 199 | 74.4 | 374
A-C100 | 76 | 76 | 3.09 | 228 | 199 | 108.6 | 514
B-C40 | 88.1 | 88.1 | 1.76 | 269 | 115 | 36.1 | 299
B-C70 | 88 | 88 | 1.76 | 264 | 115 | 74.4 | 467
B-C100 | 88 | 88 | 1.76 | 264 | 115 | 108.6 | 722
C-C40 | 101.7 | 101.7 | 2.32 | 300 | 145 | 36.1 | 415
C-C70 | 101.6 | 101.6 | 2.32 | 300 | 145 | 74.4 | 651
C-C100 | 101.5 | 101.5 | 2.32 | 300 | 145 | 108.6 | 1009
D-C40 | 153 | 153 | 3.31 | 456 | 148 | 36.1 | 915
D-C70 | 152.3 | 152.3 | 3.31 | 456 | 148 | 74.4 | 1566
D-C100 | 152.5 | 152.5 | 3.31 | 455 | 148 | 108.6 | 2124
R-A-C40 | 100 | 44.1 | 1.57 | 300 | 145 | 36.1 | 182
R-A-C70 | 100 | 44.1 | 1.57 | 300 | 145 | 74.4 | 296
R-A-C100 | 99.9 | 44 | 1.57 | 300 | 145 | 108.6 | 342
R-B-C40 | 99.6 | 44.7 | 2.9 | 300 | 228 | 36.1 | 237
R-B-C70 | 99.7 | 44.1 | 2.9 | 300 | 228 | 74.4 | 271
R-B-C100 | 99.8 | 44.2 | 2.9 | 300 | 228 | 108.6 | 344
DF3 | 114.3 | 114.3 | 9.63 | 406 | 258 | 32.6 | 2442
DF4 | 114.9 | 114.9 | 4.39 | 406 | 258 | 32.6 | 897
scdz1-1 | 120 | 120 | 3.84 | 360 | 330.1 | 14.6 | 882
scdz1-2 | 120 | 120 | 3.84 | 360 | 330.1 | 16.7 | 882
scdz1-3 | 120 | 120 | 3.84 | 360 | 330.1 | 16.7 | 921.2
scdz1-4 | 120 | 120 | 3.84 | 360 | 330.1 | 26.4 | 1080
scdz1-5 | 120 | 120 | 3.84 | 360 | 330.1 | 28.2 | 1078
scdz2-1 | 140 | 140 | 3.84 | 420 | 330.1 | 8.52 | 940.8
scdz2-2 | 140 | 140 | 3.84 | 420 | 330.1 | 8.97 | 921.6
scdz2-3 | 140 | 140 | 3.84 | 420 | 330.1 | 29.3 | 1499.4
scdz2-4 | 140 | 140 | 3.84 | 420 | 330.1 | 29.3 | 1470
scdz3-1 | 120 | 120 | 5.86 | 360 | 321.1 | 16.1 | 1176
scdz3-2 | 120 | 120 | 5.86 | 360 | 321.1 | 16.1 | 1117.2
scdz3-3 | 120 | 120 | 5.86 | 360 | 321.1 | 13.8 | 1195.6
scdz3-4 | 120 | 120 | 5.86 | 360 | 321.1 | 28.2 | 1460.2
scdz3-5 | 120 | 120 | 5.86 | 360 | 321.1 | 28.2 | 1372
scdz4-1 | 140 | 140 | 5.86 | 420 | 321.1 | 8.7 | 1342.6
scdz4-2 | 140 | 140 | 5.86 | 420 | 321.1 | 9.78 | 1292.6
scdz4-3 | 140 | 140 | 5.86 | 420 | 321.1 | 29.3 | 2009
scdz4-4 | 140 | 140 | 5.86 | 420 | 321.1 | 29.3 | 1906.1
scdz5-1 | 200 | 200 | 5.86 | 600 | 321.1 | 9.41 | 2058
scdz5-2 | 200 | 200 | 5.86 | 600 | 321.1 | 9.41 | 1960
2fp3-1 | 100 | 100 | 2 | 400 | 284.6 | 32.4 | 588
2fp3-6 | 100 | 100 | 2 | 400 | 284.6 | 32.4 | 656.6
2fp3-22 | 100 | 100 | 2 | 400 | 284.6 | 32.4 | 745
2fp4-10 | 100 | 100 | 2 | 400 | 284.6 | 32.4 | 705.6
2fp4-14 | 100 | 100 | 2 | 400 | 284.6 | 32.4 | 666.4
2fp4-16 | 100 | 100 | 2 | 400 | 284.6 | 32.4 | 696
2fp4-23 | 100 | 100 | 2 | 400 | 284.6 | 32.4 | 725
2fp4-24 | 100 | 100 | 2 | 400 | 284.6 | 32.4 | 745
3fp3-25 | 100 | 100 | 3 | 400 | 288.2 | 32.4 | 852
3fp3-36 | 100 | 100 | 3 | 400 | 288.2 | 32.4 | 892
3fp3-8 | 100 | 100 | 3 | 400 | 288.2 | 32.4 | 882
3fp3-26 | 100 | 100 | 3 | 400 | 288.2 | 32.4 | 931
3fp3-5 | 100 | 100 | 3 | 400 | 288.2 | 32.4 | 882
3fp4-11 | 100 | 100 | 3 | 400 | 288.2 | 32.4 | 891
3fp4-17 | 100 | 100 | 3 | 400 | 288.2 | 32.4 | 833
3fp4-20 | 100 | 100 | 3 | 400 | 288.2 | 32.4 | 872
5fp3-4 | 100 | 100 | 5 | 400 | 403.4 | 32.4 | 1195
5fp3-27 | 100 | 100 | 5 | 400 | 403.4 | 32.4 | 1068
5fp3-28 | 100 | 100 | 5 | 400 | 403.4 | 32.4 | 1294
5fp3-35 | 100 | 100 | 5 | 400 | 403.4 | 32.4 | 1274
5fp3-29 | 100 | 100 | 5 | 400 | 403.4 | 32.4 | 1313
5fp4-13 | 100 | 100 | 5 | 400 | 403.4 | 32.4 | 1294
5fp4-18 | 100 | 100 | 5 | 400 | 403.4 | 32.4 | 1244.6
5fp4-21 | 100 | 100 | 5 | 400 | 403.4 | 32.4 | 1323
5fp4-30 | 100 | 100 | 5 | 400 | 403.4 | 32.4 | 1313
5fp4-31 | 100 | 100 | 5 | 400 | 403.4 | 32.4 | 1274
5fp4-32 | 100 | 100 | 5 | 400 | 403.4 | 32.4 | 1244.6
4fp3-7 | 100 | 100 | 4 | 400 | 239.8 | 32.4 | 1019
4fp3-9 | 100 | 100 | 4 | 400 | 239.8 | 32.4 | 980
4fp3-2 | 100 | 100 | 4 | 400 | 239.8 | 32.4 | 882
4fp3-33 | 100 | 100 | 4 | 400 | 239.8 | 32.4 | 901.6
4fp3-34 | 100 | 100 | 4 | 400 | 239.8 | 32.4 | 980
4fp4-15 | 100 | 100 | 4 | 400 | 239.8 | 32.4 | 1000
4fp4-19 | 100 | 100 | 4 | 400 | 239.8 | 32.4 | 970
4fp4-35 | 100 | 100 | 4 | 400 | 239.8 | 32.4 | 921.2
4fp4-36 | 100 | 100 | 4 | 400 | 239.8 | 32.4 | 960.4
1A | 100 | 100 | 2.29 | 300 | 194.2 | 32 | 497.4
1B | 100 | 100 | 2.29 | 300 | 194.2 | 32 | 498
2A | 100 | 100 | 2.2 | 300 | 339.4 | 21.4 | 511
2B | 100 | 100 | 2.2 | 300 | 339.4 | 21.4 | 510
4A | 100 | 100 | 2.99 | 300 | 288.4 | 20.6 | 529
3B | 100 | 100 | 2.99 | 300 | 288.4 | 20.6 | 528
4A | 100 | 100 | 4.25 | 300 | 284.5 | 19.8 | 667
4B | 100 | 100 | 4.25 | 300 | 284.5 | 19.8 | 666
27 | 250 | 250 | 8 | 500 | 379 | 33 | 4870
28 | 250 | 250 | 8 | 500 | 379 | 91 | 8300
CR4A2 | 148 | 148 | 4.38 | 444 | 262 | 25.4 | 1153
CR4A4.1 | 148 | 148 | 4.38 | 444 | 262 | 40.5 | 1414
CR4A4.2 | 148 | 148 | 4.38 | 444 | 262 | 40.5 | 1402
CR4A8 | 148 | 148 | 4.38 | 444 | 262 | 77 | 2108
CR4C2 | 215 | 215 | 4.38 | 645 | 262 | 25.4 | 1777
CR4C4.1 | 215 | 215 | 4.38 | 645 | 262 | 41.1 | 2424
CR4C4.2 | 215 | 215 | 4.38 | 645 | 262 | 41.1 | 2393
CR4C8 | 215 | 215 | 4.38 | 645 | 262 | 80.3 | 3837
CR4D2 | 323 | 323 | 4.38 | 969 | 262 | 25.4 | 3367
CR4D4.1 | 323 | 323 | 4.38 | 969 | 262 | 41.1 | 5950
CR4D4.2 | 323 | 323 | 4.38 | 969 | 262 | 41.1 | 4830
CR4D8 | 323 | 323 | 4.38 | 969 | 262 | 80.3 | 7481
CR6A2 | 144 | 144 | 6.36 | 432 | 618 | 25.4 | 2572
CR6A4.1 | 144 | 144 | 6.36 | 432 | 618 | 40.5 | 2808
CR6A4.2 | 144 | 144 | 6.36 | 432 | 618 | 40.5 | 2765
CR6A8 | 144 | 144 | 6.36 | 432 | 618 | 77 | 3399
CR6C2 | 211 | 211 | 6.36 | 633 | 618 | 25.4 | 3920
CR6C4.1 | 211 | 211 | 6.36 | 633 | 618 | 40.5 | 4428
CR6C4.2 | 211 | 211 | 6.36 | 633 | 618 | 40.5 | 4484
CR6C8 | 211 | 211 | 6.36 | 633 | 618 | 77 | 5758
CR6D2 | 319 | 319 | 6.36 | 957 | 618 | 25.4 | 6320
CR6D4.1 | 319 | 319 | 6.36 | 957 | 618 | 41.1 | 7780
CR6D4.2 | 318 | 318 | 6.36 | 954 | 618 | 41.1 | 7473
CR6D8 | 319 | 319 | 6.36 | 957 | 618 | 85.1 | 10357
CR8A2 | 120 | 120 | 6.36 | 360 | 618 | 25.4 | 2819
CR8A4.1 | 120 | 120 | 6.47 | 360 | 835 | 40.5 | 2957
CR8A4.2 | 120 | 120 | 6.47 | 360 | 835 | 40.5 | 2961
CR8A8 | 120 | 120 | 6.47 | 360 | 835 | 77 | 3318
CR8C2 | 175 | 175 | 6.47 | 525 | 835 | 25.4 | 4210
CR8C4.1 | 175 | 175 | 6.47 | 525 | 835 | 40.5 | 4493
CR8C4.2 | 175 | 175 | 6.47 | 525 | 835 | 40.5 | 4542
CR8C8 | 175 | 175 | 6.47 | 525 | 835 | 77 | 5366
CR8D2 | 265 | 265 | 6.47 | 795 | 835 | 25.4 | 6546
CR8D4.1 | 265 | 265 | 6.47 | 795 | 835 | 41.1 | 7117
CR8D4.2 | 265 | 265 | 6.47 | 795 | 835 | 41.1 | 7172
CR8D8 | 265 | 265 | 6.47 | 795 | 835 | 80.3 | 8990
CR4A4.3 | 210 | 210 | 5.48 | 630 | 294 | 39.1 | 3184
CR4A9 | 211 | 211 | 5.48 | 633 | 294 | 91.1 | 4775
CR4C4.3 | 210 | 210 | 4.5 | 630 | 277 | 39.1 | 2714
CR4C9 | 211 | 211 | 4.5 | 633 | 277 | 91.1 | 4372
CR6A4.3 | 211 | 211 | 8.83 | 633 | 536 | 39.1 | 5900
CR6A9 | 211 | 211 | 8.83 | 633 | 536 | 91.1 | 7010
CR6C4.3 | 204 | 204 | 5.95 | 612 | 540 | 39.1 | 4027
CR6C9 | 204 | 204 | 5.95 | 612 | 540 | 91.1 | 5305
CR8A4.3 | 180 | 180 | 9.45 | 540 | 825 | 39.1 | 6805
CR8A9 | 180 | 180 | 9.45 | 540 | 825 | 91.1 | 7405
CR8C4.3 | 180 | 180 | 6.6 | 540 | 824 | 31.1 | 5030
CR8C9 | 180 | 180 | 6.6 | 540 | 824 | 91.1 | 5875
CR8-6-10 | 200 | 200 | 6.16 | 600 | 781 | 119 | 6645
CR8-3-10 | 200 | 200 | 3.17 | 600 | 781 | 119 | 4910
CR4-6-10 | 200 | 200 | 6.39 | 600 | 310 | 119 | 4965
CR4-3-10 | 200 | 200 | 3.09 | 600 | 310 | 119 | 3899
SC-32-80 | 305 | 305 | 8.9 | 1220 | 560 | 110 | 14116
SC-48080 | 305 | 305 | 6.1 | 1220 | 660 | 110 | 12307
Sc-32-46 | 305 | 305 | 8.6 | 1220 | 259 | 110 | 11390
SC-48-46 | 305 | 305 | 5.8 | 1220 | 471 | 110 | 11568
1 | 152.4 | 152.4 | 4.43 | 300 | 389 | 46.2 | 1906
2 | 152.4 | 152.4 | 8.95 | 300 | 432 | 45.4 | 3307
3 | 152 | 153.4 | 6.17 | 300 | 377 | 43.6 | 3317
4 | 152.2 | 153 | 9.04 | 300 | 394 | 47.2 | 4208
S10D-2I | 100.2 | 100.2 | 2.18 | 300 | 300 | 25.7 | 411
S20D-2I | 200.3 | 200.3 | 4.35 | 601 | 323 | 29.6 | 1613
S30D-2I | 300.5 | 300.5 | 6.1 | 902 | 395 | 26.5 | 2766
S10D-4I | 100 | 100 | 2.18 | 300 | 300 | 53.7 | 697
S20D-4I | 200.1 | 200.1 | 4.35 | 601 | 323 | 57.9 | 2563
S30D-4I | 300.6 | 300.6 | 6.1 | 902 | 395 | 58.9 | 5481
S10D-6I | 101.1 | 101.1 | 2.18 | 300 | 300 | 61 | 783
S20D-6I | 200.2 | 200.2 | 4.35 | 601 | 323 | 63.7 | 2825
S10D-2A | 100.2 | 100.2 | 2.18 | 300 | 300 | 25.7 | 609
S20D-2A | 200.3 | 200.3 | 4.35 | 601 | 323 | 29.6 | 2230
S30D-2A | 300.5 | 300.5 | 6.1 | 902 | 395 | 26.5 | 5102
S10D-4A | 100.1 | 100.1 | 2.18 | 300 | 300 | 53.7 | 851
S20D-4A | 200.1 | 200.1 | 4.35 | 601 | 323 | 57.9 | 3201
S30D-4A | 300.7 | 300.7 | 6.1 | 902 | 395 | 52.2 | 6494
S10D-6A | 100.1 | 100.1 | 2.18 | 300 | 300 | 61 | 911
S20D-6A | 200.3 | 200.3 | 4.35 | 601 | 323 | 63.7 | 3417
S3 | 100.7 | 100.7 | 9.6 | 301 | 400 | 24.64 | 1550
S4 | 101 | 101 | 9.6 | 300 | 400 | 74.88 | 2000
S5 | 99.9 | 99.9 | 4.9 | 301 | 289 | 24.64 | 800
S6 | 99.8 | 99.8 | 4.9 | 300 | 300 | 74.88 | 900
S7 | 100.1 | 100.1 | 4.2 | 301 | 333 | 27.76 | 700
S8 | 100 | 100 | 4.2 | 302 | 333 | 27.76 | 680
S9 | 100 | 100 | 4.1 | 299 | 333 | 77.76 | 1130
S10-g | 100 | 100 | 4.1 | 300 | 333 | 77.76 | 970
S12 | 100 | 100 | 4.1 | 301 | 333 | 46.08 | 880
S13-g | 99.9 | 99.9 | 4 | 301 | 333 | 46.08 | 830
S14 | 101 | 101 | 9.6 | 302 | 400 | 46.08 | 1800
S15-g | 99.8 | 99.8 | 4.8 | 302 | 289 | 25.52 | 780
S16 | 99.7 | 99.7 | 4.7 | 301 | 289 | 46.56 | 1000
S17-g | 99.7 | 99.7 | 4.73 | 302 | 289 | 79.12 | 1050
S18 | 99.9 | 99.9 | 4.1 | 301 | 333 | 79.12 | 1130
sssc-1 flow | 200 | 200 | 3 | 600 | 303.5 | 46.8 | 2458
sssc-2 flow | 200 | 200 | 3 | 601 | 303.5 | 46.8 | 2594
ssh-1 hand | 200 | 200 | 3 | 602 | 303.5 | 46.8 | 2306
ssh-2 hand | 200 | 200 | 3 | 603 | 303.5 | 46.8 | 2284
ssv-1 vib | 200 | 200 | 3 | 604 | 303.5 | 46.8 | 2550
ssv-2 vib | 200 | 200 | 3 | 605 | 303.5 | 46.8 | 2587
R4-0 | 149.8 | 149.8 | 4.27 | 600 | 412 | 31.9 | 1598
R8-0 | 149.8 | 149.8 | 4.27 | 1200 | 412 | 31.9 | 1586
R12-0 | 149.8 | 149.8 | 4.27 | 1800 | 412 | 31.9 | 1573
R18-0 | 149.8 | 149.8 | 4.27 | 2700 | 412 | 31.9 | 1356
R24-0 | 149.8 | 149.8 | 4.27 | 3600 | 412 | 31.9 | 1143
R30-0 | 149.8 | 149.8 | 4.27 | 4500 | 412 | 31.9 | 909
Sccz1 | 120 | 120 | 5.86 | 2600 | 321.1 | 20.4 | 999.6
Sccz2 | 200 | 200 | 5.86 | 2600 | 321.1 | 16.8 | 2082.5
Sccz3-1 | 120 | 120 | 3.84 | 2600 | 330.1 | 17.9 | 754.2
Sccz3-2 | 120 | 120 | 3.84 | 2600 | 330.1 | 17.9 | 833
Sccz3-3 | 120 | 120 | 3.84 | 2600 | 330.1 | 29.3 | 980
Sccz4-1 | 140 | 140 | 3.84 | 2600 | 330.1 | 17.7 | 1048.6
Sccz4-2 | 140 | 140 | 3.84 | 2600 | 330.1 | 17.7 | 1127
Sccz4-3 | 140 | 140 | 3.84 | 2600 | 330.1 | 29.3 | 1323
"1" | 101.6 | 101.6 | 2.13 | 914 | 336 | 23.8 | 524
"2" | 101.6 | 101.6 | 2.13 | 914 | 336 | 23.8 | 488
"3" | 101.6 | 101.6 | 3.18 | 914 | 336 | 29.3 | 667
"4" | 101.6 | 101.6 | 3.18 | 914 | 336 | 29.3 | 676
"5" | 127 | 127 | 4.8 | 914 | 492 | 45.5 | 1156
Column-3 | 127 | 127 | 2.1336 | 914.4 | 484.7185 | 44.8175 | 1601.359776
Column-4 | 101.6 | 101.6 | 2.1336 | 914.4 | 330.96 | 23.443 | 524.0005
Column-5 | 101.6 | 101.6 | 3.175 | 914.4 | 330.96 | 23.443 | 488.4147
Column-6 | 101.6 | 101.6 | 3.175 | 914.4 | 330.96 | 28.8211 | 667.23324
Column-7 | 101.6 | 101.6 | 3.175 | 914.4 | 330.96 | 28.8211 | 676.1296832
SHC-2 | 203.3 | 204 | 10.01 | 3050 | 290 | 31.1 | 2869
1 | 80 | 120 | 5 | 2760 | 386.3 | 44 | 600
1 | 80 | 120 | 5 | 2740 | 357.5 | 35.7 | 407
RE11 | 180 | 180 | 6.3 | 1000 | 397 | 92.4 | 4060
RE14 | 180 | 180 | 6.3 | 4000 | 413 | 92.4 | 4008
RE21 | 260 | 260 | 7.1 | 1000 | 426 | 92.4 | 7488
RE24 | 260 | 260 | 7.1 | 4000 | 413 | 92.4 | 7536
1 | 120 | 120 | 5 | 500 | 304 | 47 | 1440
2 | 120 | 120 | 5 | 500 | 438 | 46 | 1690
3 | 120 | 120 | 5 | 500 | 327 | 96 | 2040
4 | 120 | 120 | 5 | 500 | 439 | 96 | 2240
5 | 120 | 120 | 8 | 500 | 323 | 39 | 1550
6 | 120 | 120 | 8 | 500 | 300 | 46 | 1670
7 | 120 | 120 | 8 | 500 | 376 | 47 | 1990
8 | 120 | 120 | 8 | 500 | 323 | 103 | 2270
9 | 120 | 120 | 8 | 500 | 379 | 103 | 2680
10 | 120 | 120 | 8 | 500 | 379 | 39 | 1800
13 | 120 | 120 | 8 | 500 | 364 | 80 | 2300
14 | 120 | 120 | 8 | 500 | 379 | 80 | 2290
23 | 120 | 120 | 8 | 500 | 379 | 31 | 1680
24 | 120 | 120 | 8 | 500 | 379 | 92 | 2430
R1 | 76.6 | 152.3 | 3 | 635 | 430 | 30.5 | 819
R2 | 76.5 | 152.8 | 4.47 | 635 | 383 | 26 | 1006
R3 | 101.8 | 152.4 | 4.32 | 635 | 413 | 26 | 1144
R4 | 102.8 | 152.7 | 4.57 | 635 | 365 | 23.8 | 1224
R5 | 101.3 | 151.4 | 5.72 | 635 | 324 | 23.8 | 1335
R6 | 102.1 | 151.4 | 7.34 | 635 | 358 | 23.8 | 1691
S1 | 127.3 | 127.3 | 3.15 | 635 | 356 | 30.5 | 917
S2 | 126.9 | 126.9 | 4.34 | 635 | 357 | 26 | 1095
S3 | 126.9 | 127 | 4.55 | 635 | 322 | 23.8 | 1113
S4 | 125.3 | 126.5 | 5.67 | 635 | 312 | 23.8 | 1202
S5 | 126.8 | 127.2 | 7.47 | 635 | 347 | 23.8 | 2069
C4-0 | 125 | 125 | 3.2 | 500 | 443 | 94 | 1598
C8-0 | 125 | 125 | 3.2 | 1000 | 443 | 94 | 1586
C12-0 | 125 | 125 | 3.2 | 1500 | 443 | 94 | 1574
C18-0 | 125 | 125 | 3.2 | 2250 | 443 | 94 | 1357
C24-0 | 125 | 125 | 3.2 | 3000 | 443 | 94 | 1144
C30-0 | 125 | 125 | 3.2 | 3750 | 443 | 94 | 909
21 | 85 | 130 | 2.86 | 390 | 228 | 47.44 | 760
22 | 85 | 130 | 2.86 | 390 | 228 | 47.44 | 820
23 | 80 | 140 | 2.86 | 420 | 228 | 47.44 | 880
24 | 80 | 140 | 2.86 | 420 | 228 | 47.44 | 740
1N | 100 | 200 | 5 | 2000 | 360 | 33.4 | 1242
2N | 100 | 200 | 5 | 2000 | 360 | 33.4 | 1242
3LW | 100 | 200 | 5 | 2000 | 360 | 10 | 1062
4LW | 100 | 200 | 5 | 2000 | 360 | 10 | 1022
6N | 140 | 140 | 4 | 2100 | 366 | 33.4 | 1011
7LW | 140 | 140 | 4 | 2101 | 366 | 10 | 716
8N | 140 | 140 | 5 | 2100 | 362 | 33.4 | 1248
9LW | 140 | 140 | 5 | 2100 | 362 | 10 | 1005
28N | 90 | 150 | 3 | 2250 | 320 | 33.4 | 691
29N | 90 | 150 | 3 | 2251 | 320 | 33.4 | 638
30LW | 90 | 150 | 3 | 2252 | 320 | 10 | 503
31LW | 90 | 150 | 3 | 2253 | 320 | 10 | 491
32LW | 90 | 150 | 3 | 2254 | 320 | 10 | 515
33LW | 90 | 150 | 3 | 2255 | 320 | 10 | 492
34N | 90 | 150 | 3 | 2256 | 320 | 33.4 | 738
35N | 90 | 150 | 3 | 2257 | 320 | 33.4 | 625
36N | 100 | 100 | 2 | 2500 | 240 | 33.5 | 350
37N | 100 | 100 | 2 | 2501 | 240 | 33.5 | 360
38N | 100 | 100 | 2 | 2502 | 240 | 33.5 | 396
39N | 100 | 100 | 2 | 2503 | 240 | 33.5 | 342
40LW | 100 | 100 | 2 | 2504 | 240 | 10 | 261
41LW | 100 | 100 | 2 | 2505 | 240 | 10 | 240
42LW | 100 | 100 | 2 | 2506 | 240 | 10 | 265
43LW | 100 | 100 | 2 | 2507 | 240 | 10 | 243
lssc1-1 | 200 | 200 | 3 | 2310 | 303.5 | 46.8 | 1986
lssc1-2 | 200 | 200 | 3 | 2311 | 303.5 | 46.8 | 2045
lsh1-1 | 200 | 200 | 3 | 2312 | 303.5 | 46.8 | 2280
lsh1-2 | 200 | 200 | 3 | 2313 | 303.5 | 46.8 | 2173
lsv1 | 200 | 200 | 3 | 2314 | 303.5 | 46.8 | 2258
1 | 150.2 | 150.2 | 2.91 | 1110 | 319.3 | 68.5 | 2352
2 | 149.5 | 149.5 | 2.89 | 2200 | 319.3 | 68.5 | 2077
3 | 148.6 | 148.6 | 2.93 | 3101 | 319.3 | 68.5 | 1558
4 | 151.4 | 151.4 | 4.77 | 1085 | 316.6 | 68.5 | 2597
5 | 150 | 150 | 4.9 | 2201 | 316.6 | 68.5 | 2381
6 | 150.7 | 150.7 | 4.89 | 3100 | 316.6 | 68.5 | 1627
7 | 134.9 | 175.7 | 2.91 | 993 | 319.3 | 68.5 | 2401
8 | 136.3 | 176.5 | 2.91 | 1980 | 319.3 | 68.5 | 2283
9 | 124.6 | 199.3 | 2.92 | 921 | 319.3 | 68.5 | 2636
10 | 125.9 | 199.9 | 2.9 | 1829 | 319.3 | 68.5 | 2303
1 | 150.1 | 150.1 | 2.02 | 1050 | 217.48 | 25.9 | 800
2 | 147.8 | 147.8 | 2.02 | 1050 | 217.48 | 25.9 | 650
3 | 149.5 | 149.5 | 4.31 | 1050 | 245.54 | 40.7 | 1405
4 | 149.1 | 149.1 | 4.31 | 1050 | 245.54 | 40.7 | 1435
5 | 151 | 151 | 6.92 | 1050 | 292.31 | 25.9 | 1640
6 | 151.6 | 151.6 | 6.92 | 1050 | 292.31 | 25.9 | 1735
7 | 151 | 151 | 2.02 | 1550 | 217.48 | 34.6 | 800
8 | 150.2 | 150.2 | 2.02 | 1550 | 217.48 | 34.6 | 850
9 | 151 | 151 | 4.31 | 1550 | 245.54 | 35.4 | 1250
10 | 149.8 | 149.8 | 4.31 | 1550 | 245.54 | 39 | 1350
11 | 150 | 150 | 6.92 | 1550 | 292.31 | 25.9 | 1700
12 | 149.7 | 149.7 | 6.92 | 1550 | 292.31 | 25.9 | 1700
13 | 148.7 | 148.7 | 4.31 | 2050 | 245.54 | 25.4 | 1080
14 | 147.2 | 147.2 | 4.31 | 2050 | 245.54 | 35.4 | 1150
15 | 149.3 | 149.3 | 2.02 | 2550 | 217.48 | 25.9 | 680
16 | 148.2 | 148.2 | 2.02 | 2550 | 217.48 | 25.9 | 600
17 | 148.7 | 148.7 | 4.31 | 2550 | 245.54 | 39 | 1200
18 | 147.7 | 147.7 | 4.31 | 2550 | 245.54 | 39 | 1175
19 | 148 | 148 | 6.92 | 2550 | 292.31 | 35.4 | 1600
20 | 148 | 148 | 6.92 | 2550 | 292.31 | 35.4 | 1740
21 | 150 | 150 | 4.31 | 3050 | 245.54 | 36.5 | 1300
22 | 150.5 | 150.5 | 4.31 | 3198 | 245.54 | 35.4 | 1125
23 | 150.7 | 150.7 | 2.02 | 3586 | 217.48 | 40.6 | 850
24 | 148.8 | 148.8 | 2.02 | 3585 | 217.48 | 40.6 | 860
25 | 150 | 150 | 4.31 | 3596 | 245.54 | 39 | 1050
26 | 148.2 | 148.2 | 4.31 | 3600 | 245.54 | 39 | 1075
27 | 149.2 | 149.2 | 6.92 | 3583 | 292.31 | 35.4 | 1350
28 | 150.7 | 150.7 | 6.92 | 3590 | 292.31 | 34.6 | 1400
29 | 148.2 | 148.2 | 4.31 | 4098 | 245.54 | 36.5 | 955
30 | 149.7 | 149.7 | 4.31 | 4096 | 245.54 | 36.5 | 950
1A7-1 | 100 | 180 | 5.8 | 540 | 300 | 74.7 | 2059
1A7-2 | 100 | 180 | 5.8 | 540 | 300 | 74.7 | 2019
1A8-1 | 100 | 180 | 5.8 | 540 | 300 | 92 | 2287
1A8-2 | 100 | 180 | 5.8 | 540 | 300 | 92 | 2291
1A10-1 | 100 | 180 | 5.8 | 450 | 300 | 56 | 1815
1A10-2 | 100 | 180 | 5.8 | 450 | 300 | 56 | 1763
1A11-1 | 100 | 180 | 5.8 | 540 | 300 | 56 | 1725
1A11-2 | 100 | 180 | 5.8 | 540 | 300 | 56 | 1742
1A13-1 | 100 | 180 | 5.8 | 480 | 300 | 56 | 1947
1A13-2 | 100 | 180 | 5.8 | 480 | 300 | 56 | 1912
1A14-1 | 100 | 180 | 5.8 | 570 | 300 | 56 | 2035
1A14-2 | 100 | 180 | 5.8 | 570 | 300 | 56 | 2138
C5-1 | 80.1 | 120.7 | 4.18 | 360 | 550 | 56.6 | 1450
C5-2 | 80.6 | 119.3 | 4.18 | 360 | 550 | 56.6 | 1425
C6-1 | 80.6 | 119.6 | 4.18 | 360 | 550 | 65.7 | 1560
C6-2 | 80.6 | 120.5 | 4.18 | 360 | 550 | 65.7 | 1700
C7-1 | 121.5 | 179.7 | 4.18 | 540 | 550 | 56.6 | 2530
C8-1 | 119.8 | 180.4 | 4.18 | 540 | 550 | 65.7 | 2970
C8-2 | 121.3 | 179.2 | 4.18 | 540 | 550 | 65.7 | 2590
C9-1 | 81.4 | 160.2 | 4.18 | 480 | 550 | 56.6 | 1710
C9-2 | 80.5 | 160.7 | 4.18 | 480 | 550 | 56.6 | 1820
C10-1 | 81 | 160.1 | 4.18 | 480 | 550 | 65.7 | 1880
C10-2 | 80.1 | 160.6 | 4.18 | 480 | 550 | 65.7 | 2100
C11-1 | 101.2 | 199.8 | 4.18 | 600 | 550 | 56.6 | 2350
C11-2 | 98.9 | 200.2 | 4.18 | 600 | 550 | 56.6 | 2380
C12-1 | 102.1 | 199.2 | 4.18 | 600 | 550 | 65.7 | 2900
C12-2 | 99.6 | 199.8 | 4.18 | 600 | 550 | 65.7 | 2800
R2-1 | 100 | 150 | 4 | 450 | 495 | 58.4 | 1735
R2-2 | 100 | 150 | 4 | 450 | 495 | 58.4 | 1778
R3-1 | 90 | 180 | 4 | 540 | 495 | 58.4 | 1773
R3-2 | 90 | 180 | 4 | 540 | 495 | 58.4 | 1795
R5-1 | 110 | 160 | 4 | 480 | 495 | 58.4 | 1982
R5-2 | 110 | 160 | 4 | 480 | 495 | 58.4 | 1923
R6-1 | 100 | 190 | 4 | 570 | 495 | 58.4 | 2049
R6-2 | 100 | 190 | 4 | 570 | 495 | 58.4 | 2124
R8-1 | 90 | 130 | 4 | 390 | 495 | 77.6 | 1752
R8-2 | 90 | 130 | 4 | 390 | 495 | 77.6 | 1806
R9-1 | 80 | 160 | 4 | 480 | 495 | 77.6 | 1878
R9-2 | 80 | 160 | 4 | 480 | 495 | 77.6 | 1858
53 | 101.5 | 162.9 | 2 | 480 | 305.1 | 49.4 | 1068
56 | 100.3 | 163.9 | 1.99 | 480 | 305.1 | 49.4 | 1080
57 | 102.7 | 160.8 | 2.04 | 480 | 305.1 | 49.4 | 1080
80 | 105.9 | 161.4 | 2.96 | 480 | 255.1 | 49.4 | 1420
83 | 105.7 | 158.2 | 2.93 | 480 | 255.1 | 49.4 | 1440
14 | 103.3 | 159.1 | 4.8 | 480 | 347.3 | 49.4 | 1875
25 | 102.4 | 156.7 | 4.8 | 480 | 347.3 | 49.4 | 1915
7 | 104.4 | 158.8 | 4.85 | 480 | 347.3 | 49.4 | 1820
16 | 121.6 | 188.4 | 4.88 | 480 | 347.3 | 49.4 | 2260
17 | 120.4 | 190.9 | 4.83 | 570 | 347.3 | 49.4 | 2510
140 | 102.1 | 160.2 | 2 | 570 | 305.1 | 58.6 | 1555
132 | 99.6 | 162.8 | 2.13 | 480 | 305.1 | 58.6 | 1460
104 | 98.5 | 162.3 | 2 | 480 | 305.1 | 58.6 | 1545
131 | 105.1 | 159.1 | 2.93 | 480 | 255.1 | 58.6 | 1610
139 | 102.2 | 163.8 | 2.93 | 480 | 255.1 | 58.6 | 1680
141 | 104.5 | 162.6 | 3.04 | 480 | 255.1 | 58.6 | 1640
121 | 103.4 | 156.9 | 4.71 | 480 | 347.3 | 58.6 | 2090
164 | 106.9 | 162 | 4.81 | 480 | 347.3 | 58.6 | 2320
165 | 102.6 | 158.9 | 4.74 | 480 | 347.3 | 58.6 | 2060
138 | 119.7 | 164.6 | 2.01 | 480 | 305.1 | 58.6 | 1800
115 | 121 | 194.8 | 4.72 | 570 | 347.3 | 49.4 | 2700
123 | 121.7 | 189.6 | 4.81 | 570 | 347.3 | 49.4 | 2680
54 | 100.7 | 162.7 | 2.97 | 480 | 255.1 | 49.4 | 1080
S-K3-1 | 149.3 | 149.3 | 3.64 | 1350 | 289 | 44 | 1552
R-K3-1 | 99.6 | 200.6 | 3.56 | 1800 | 289 | 44 | 1461
DF3 | 114.3 | 114.3 | 9.6266 | 406.4 | 254.0718 | 32.12957 | 2442.074
DF4 | 114.8588 | 114.8588 | 4.3942 | 406.4 | 254.0718 | 32.12957 | 896.7615
Column-13 | 76.2 | 76.2 | 3.3528 | 1727.2 | 324.0536 | 35.85274 | 355.857728
Column-14 | 76.2 | 76.2 | 3.3528 | 1422.4 | 324.0536 | 34.02563 | 385.216
Column-15 | 76.2 | 76.2 | 3.3528 | 1117.6 | 324.0536 | 46.74645 | 422.581052
Column-16 | 76.2 | 76.2 | 3.3528 | 812.8 | 324.0536 | 45.05724 | 462.6150464
Column-17 | 76.2 | 76.2 | 3.3528 | 508 | 324.0536 | 40.85144 | 505.7628
Column-18 | 76.2 | 76.2 | 3.3528 | 254 | 324.0536 | 40.85144 | 511.545484
SHC-2 | 204 | 203.3 | 10.01 | 3050 | 290 | 31.1 | 2869
D7 | 150 | 150 | 0.7 | 480 | 245.16625 | 22.555295 | 557.9984
D8 | 150 | 150 | 0.7 | 800 | 245.16625 | 22.555295 | 611.935
D10 | 150 | 150 | 1.4 | 800 | 245.16625 | 22.555295 | 711.9628
D12 | 150 | 150 | 2.1 | 800 | 245.16625 | 22.555295 | 793.358
D13 | 150 | 200 | 0.7 | 480 | 245.16625 | 22.555295 | 795.3193
D14 | 150 | 200 | 0.7 | 800 | 245.16625 | 22.555295 | 705.0981
D16 | 150 | 200 | 1.4 | 800 | 245.16625 | 22.555295 | 881.6178
D18 | 150 | 200 | 2.1 | 800 | 245.16625 | 22.555295 | 844.3526
E7 | 150 | 150 | 0.7 | 480 | 245.16625 | 33.734876 | 747.2667
E10 | 150 | 150 | 1.4 | 800 | 245.16625 | 35.30394 | 973.8003
E15 | 150 | 200 | 1.4 | 480 | 245.16625 | 33.734876 | 1172.875
E18 | 150 | 200 | 2.1 | 800 | 245.16625 | 35.30394 | 1268
Stub-1 | 80 | 120 | 5 | 200 | 357.5 | 35.7 | 850
Stub-2 | 80 | 120 | 5 | 200 | 341 | 38.8 | 900
Stub-3 | 80 | 120 | 5 | 200 | 341 | 40.5 | 920
Stub-4 | 80 | 120 | 5 | 200 | 362.6 | 39.1 | 950
Stub-5 | 80 | 120 | 5 | 200 | 362.6 | 36 | 955
Stub-6a | 100 | 150 | 5 | 100 | 346.7 | 38.5 | 1370
Stub-6b | 100 | 150 | 5 | 200 | 346.7 | 38.5 | 1210
Stub-7a | 100 | 150 | 5 | 100 | 346.7 | 38.3 | 1340
Stub-7b | 100 | 150 | 5 | 200 | 346.7 | 38.3 | 1200
Stub-8a | 100 | 150 | 5 | 100 | 340 | 38.7 | 1300
Stub-8b | 100 | 150 | 5 | 200 | 340 | 38.7 | 1190
Stub-9a | 100 | 150 | 5 | 100 | 340 | 39.6 | 1320
Stub-9b | 100 | 150 | 5 | 200 | 340 | 39.6 | 1200
6 | 100 | 150 | 5 | 2940 | 346.7 | 38.5 | 1003
C4-0 | 150 | 150 | 4.5 | 600 | 438.357255 | 31.8716125 | 1597.503
C8-0 | 150 | 150 | 4.5 | 1200 | 438.357255 | 31.8716125 | 1585.735
C12-0 | 150 | 150 | 4.5 | 1800 | 438.357255 | 31.8716125 | 1572.987
C18-0 | 150 | 150 | 4.5 | 2700 | 438.357255 | 31.8716125 | 1356.26
C24-0 | 150 | 150 | 4.5 | 3600 | 438.357255 | 31.8716125 | 1143.455
C30-0 | 150 | 150 | 4.5 | 4500 | 438.357255 | 31.8716125 | 909.0765
M-1-1 | 130 | 130 | 2.65 | 780 | 340.1 | 22 | 760
M-1-2 | 130 | 130 | 2.65 | 780 | 340.1 | 22 | 770
H-1-1 | 130 | 130 | 2.65 | 780 | 340.1 | 22 | 690
H-1-2 | 130 | 130 | 2.65 | 780 | 340.1 | 22 | 739
M-2-1 | 240 | 360 | 2.65 | 1440 | 340.1 | 22 | 2300
M-2-2 | 240 | 360 | 2.65 | 1440 | 340.1 | 22 | 2250
H-2-1 | 240 | 360 | 2.65 | 1440 | 340.1 | 22 | 1610
H-2-2 | 240 | 360 | 2.65 | 1440 | 340.1 | 22 | 1600
M-3-1 | 130 | 195 | 2.65 | 780 | 340.1 | 22 | 980
M-3-2 | 130 | 195 | 2.65 | 780 | 340.1 | 22 | 960
H-3-1 | 130 | 195 | 2.65 | 780 | 340.1 | 22 | 880
H-3-2 | 130 | 195 | 2.65 | 780 | 340.1 | 22 | 900
M-6-1 | 130 | 195 | 2.65 | 2340 | 340.1 | 22 | 890
M-6-2 | 130 | 195 | 2.65 | 2340 | 340.1 | 22 | 815
H-6-1 | 130 | 195 | 2.65 | 2340 | 340.1 | 22 | 645
H-6-2 | 130 | 195 | 2.65 | 2340 | 340.1 | 22 | 625
M-8-1 | 90 | 135 | 2.65 | 540 | 340.1 | 22 | 580
M-8-2 | 90 | 135 | 2.65 | 540 | 340.1 | 22 | 592
H-8-1 | 90 | 135 | 2.65 | 540 | 340.1 | 22 | 570
H-8-2 | 90 | 135 | 2.65 | 540 | 340.1 | 22 | 552
M-9-1 | 120 | 240 | 2.65 | 720 | 340.1 | 22 | 1140
M-9-2 | 120 | 240 | 2.65 | 720 | 340.1 | 22 | 1032
H-9-1 | 120 | 240 | 2.65 | 720 | 340.1 | 22 | 968
R-1 | 60 | 100 | 2.93 | 600 | 293.5 | 34.3 | 490
R-3 | 80 | 100 | 2.93 | 600 | 293.5 | 34.3 | 680
R-5 | 60 | 120 | 2.93 | 600 | 293.5 | 34.3 | 570
R-7 | 90 | 120 | 2.93 | 600 | 293.5 | 34.3 | 825
S-1 | 120 | 120 | 2.65 | 360 | 340 | 20.1 | 640
SP-1 | 120 | 120 | 2.65 | 360 | 340 | 20.1 | 664
S-3 | 120 | 120 | 2.65 | 360 | 340 | 36 | 816
SP-3 | 120 | 120 | 2.65 | 360 | 340 | 36 | 812
L-2 | 120 | 120 | 2.65 | 1400 | 340 | 36 | 769
LP-2 | 120 | 120 | 2.65 | 1400 | 340 | 36 | 730
C1-N | 100 | 200 | 5 | 2000 | 360 | 33.4 | 1242
C2-N | 100 | 200 | 5 | 2000 | 360 | 33.4 | 1242
C3-LW | 100 | 200 | 5 | 2000 | 360 | 10 | 1062
C4-LW | 100 | 200 | 5 | 2000 | 360 | 10 | 1022
C6-N | 140 | 140 | 4 | 2100 | 366 | 33.4 | 1011
C7-LW | 140 | 140 | 4 | 2100 | 366 | 10 | 716
C8-N | 140 | 140 | 5 | 2100 | 362 | 33.4 | 1248
C9-LW | 140 | 140 | 5 | 2100 | 362 | 10 | 1005
C28-N | 90 | 150 | 3 | 2250 | 320 | 33.4 | 691
C29-N | 90 | 150 | 3 | 2250 | 320 | 33.4 | 638
C30-LW | 90 | 150 | 3 | 2250 | 320 | 10 | 503
C31-LW | 90 | 150 | 3 | 2250 | 320 | 10 | 491
C32-LW | 90 | 150 | 3 | 2250 | 320 | 10 | 515
C33-LW | 90 | 150 | 3 | 2250 | 320 | 10 | 492
C34-N | 90 | 150 | 3 | 2250 | 320 | 33.4 | 738
C35-N | 90 | 150 | 3 | 2250 | 320 | 33.4 | 625
C36-N | 100 | 100 | 2 | 2500 | 240 | 33.4 | 350
C37-N | 100 | 100 | 2 | 2500 | 240 | 33.4 | 360
C38-N | 100 | 100 | 2 | 2500 | 240 | 33.4 | 396
C39-N | 100 | 100 | 2 | 2500 | 240 | 33.4 | 342
C40LW | 100 | 100 | 2 | 2500 | 240 | 10 | 261
C41LW | 100 | 100 | 2 | 2500 | 240 | 10 | 240
C42LW | 100 | 100 | 2 | 2500 | 240 | 10 | 265
C43LW | 100 | 100 | 2 | 2500 | 240 | 10 | 243
S-1 | 100 | 100 | 2.93 | 600 | 293.5 | 34.3 | 802
S-2 | 120 | 120 | 2.93 | 600 | 293.5 | 34.3 | 1054
sssc-1 | 200 | 200 | 3 | 600 | 303.5 | 58.5 | 2458
sssc-2 | 200 | 200 | 3 | 600 | 303.5 | 58.5 | 2594
ssh-1 | 200 | 200 | 3 | 600 | 303.5 | 58.5 | 2306
ssh-2 | 200 | 200 | 3 | 600 | 303.5 | 58.5 | 2284
ssv-1 | 200 | 200 | 3 | 600 | 303.5 | 58.5 | 2550
ssv-2 | 200 | 200 | 3 | 600 | 303.5 | 58.5 | 2587
lssc1-1 | 200 | 200 | 3 | 2310 | 303.5 | 58.5 | 1986
lssc1-2 | 200 | 200 | 3 | 2310 | 303.5 | 58.5 | 2045
lsh1-1 | 200 | 200 | 3 | 2310 | 303.5 | 58.5 | 2280
lsh1-2 | 200 | 200 | 3 | 2310 | 303.5 | 58.5 | 2173
lsv1 | 200 | 200 | 3 | 2310 | 303.5 | 58.5 | 2258
CR4-A-2 | 148 | 148 | 4.38 | 444 | 262 | 25.4 | 1153
CR4-A-4-1 | 148 | 148 | 4.38 | 444 | 262 | 40.5 | 1414
CR4-A-4-2 | 148 | 148 | 4.38 | 444 | 262 | 40.5 | 1402
CR4-A-8 | 148 | 148 | 4.38 | 444 | 262 | 77 | 2108
CR4-C-2 | 215 | 215 | 4.38 | 645 | 262 | 25.4 | 1777
CR4-C-4-1 | 215 | 215 | 4.38 | 645 | 262 | 41.1 | 2424
CR4-C-4-2 | 215 | 215 | 4.38 | 645 | 262 | 41.1 | 2393
CR4-C-8 | 215 | 215 | 4.38 | 645 | 262 | 80.3 | 3837
CR4-D-2 | 323 | 323 | 4.38 | 969 | 262 | 25.4 | 3367
CR4-D-4-1 | 323 | 323 | 4.38 | 969 | 262 | 41.1 | 4950
CR4-D-4-2 | 323 | 323 | 4.38 | 969 | 262 | 41.1 | 4830
CR4-D-8 | 324 | 324 | 4.38 | 972 | 262 | 80.3 | 7481
CR6-A-2 | 144 | 144 | 6.36 | 432 | 618 | 25.4 | 2572
CR6-A-4-1 | 144 | 144 | 6.36 | 432 | 618 | 40.5 | 2808
CR6-A-4-2 | 144 | 144 | 6.36 | 432 | 618 | 40.5 | 2765
CR6-A-8 | 144 | 144 | 6.36 | 432 | 618 | 77 | 3399
CR6-C-2 | 211 | 211 | 6.36 | 633 | 618 | 25.4 | 3920
CR6-C-4-1 | 211 | 211 | 6.36 | 633 | 618 | 40.5 | 4428
CR6-C-4-2 | 211 | 211 | 6.36 | 633 | 618 | 40.5 | 4484
CR6-C-8 | 211 | 211 | 6.36 | 633 | 618 | 77 | 5758
CR6-D-2 | 319 | 319 | 6.36 | 957 | 618 | 25.4 | 6320
CR6-D-4-1 | 319 | 319 | 6.36 | 957 | 618 | 41.1 | 7780
CR6-D-4-2 | 318 | 318 | 6.36 | 954 | 618 | 41.1 | 7473
CR6-D-8 | 319 | 319 | 6.36 | 957 | 618 | 85.1 | 10357
CR8-A-2 | 120 | 120 | 6.47 | 360 | 835 | 25.4 | 2819
CR8-A-4-1 | 120 | 120 | 6.47 | 360 | 835 | 40.5 | 2957
CR8-A-4-2 | 120 | 120 | 6.47 | 360 | 835 | 40.5 | 2961
CR8-A-8 | 119 | 119 | 6.47 | 357 | 835 | 77 | 3318
CR8-C-2 | 175 | 175 | 6.47 | 525 | 835 | 25.4 | 4210
CR8-C-4-1 | 175 | 175 | 6.47 | 525 | 835 | 40.5 | 4493
CR8-C-4-2 | 175 | 175 | 6.47 | 525 | 835 | 40.5 | 4542
CR8-C-8 | 175 | 175 | 6.47 | 525 | 835 | 77 | 5366
CR8-D-2 | 265 | 265 | 6.47 | 795 | 835 | 25.4 | 6546
CR8-D-4-1 | 264 | 264 | 6.47 | 792 | 835 | 41.1 | 7117
CR8-D-4-2 | 265 | 265 | 6.47 | 795 | 835 | 41.1 | 7172
CR8-D-8 | 265 | 265 | 6.47 | 795 | 835 | 80.3 | 8990
CR4-A-4-3 | 210 | 210 | 5.48 | 630 | 294 | 39.1 | 3183
CR4-A-9 | 211 | 211 | 5.48 | 633 | 294 | 91.1 | 4773
CR4-C-4-3 | 210 | 210 | 4.5 | 630 | 277 | 39.1 | 2713
CR4-C-9 | 211 | 211 | 4.5 | 633 | 277 | 91.1 | 4371
CR6-A-4-3 | 211 | 211 | 8.83 | 633 | 536 | 39.1 | 5898
CR6-A-9 | 211 | 211 | 8.83 | 633 | 536 | 91.1 | 7008
CR6-C-4-3 | 204 | 204 | 5.95 | 612 | 540 | 39.1 | 4026
CR6-C-9 | 204 | 204 | 5.95 | 612 | 540 | 91.1 | 5303
CR8-A-4-3 | 180 | 180 | 9.45 | 540 | 825 | 39.1 | 6803
CR8-A-9 | 180 | 180 | 9.45 | 540 | 825 | 91.1 | 7402
CR8-C-4-3 | 180 | 180 | 6.6 | 540 | 824 | 39.1 | 5028
CR8-C-9 | 180 | 180 | 6.6 | 540 | 824 | 91.1 | 5873
UCFT1-1 | 200 | 200 | 2.5 | 1190 | 270 | 58.3 | 2260
UCFT2-1 | 200 | 200 | 2.5 | 2340 | 270 | 58.3 | 2305
S30-1 | 100 | 100 | 1.9 | 300 | 404 | 121.6 | 1209
S30-2 | 100 | 100 | 1.9 | 300 | 404 | 121.6 | 1220
S30-3 | 100 | 100 | 1.9 | 300 | 404 | 121.6 | 1190
S30-4 | 100 | 100 | 1.9 | 300 | 404 | 121.6 | 1220
S90-1 | 100 | 100 | 1.9 | 900 | 404 | 121.6 | 1013
S90-2 | 100 | 100 | 1.9 | 900 | 404 | 121.6 | 1010
S150-1 | 100 | 100 | 1.9 | 1500 | 404 | 121.6 | 915
S150-2 | 100 | 100 | 1.9 | 1500 | 404 | 121.6 | 945
S300-1 | 100 | 100 | 1.9 | 3000 | 404 | 121.6 | 474
S300-2 | 100 | 100 | 1.9 | 3000 | 404 | 121.6 | 466
Scfst-1 | 150 | 150 | 3 | 675 | 324.4 | 52.6 | 1516
Scfst-2 | 150 | 150 | 3 | 900 | 324.4 | 52.6 | 1599
SST1-A | 249.6 | 249.6 | 3.7 | 750 | 324.3 | 40.4 | 3131
SST1-B | 251 | 251 | 3.75 | 750 | 324.3 | 40.4 | 2832
SST1-C | 251.1 | 251.1 | 3.73 | 750 | 324.3 | 40.4 | 2677
SC1B | 70 | 70 | 5 | 210 | 701 | 21 | 1367
SC2B | 100 | 100 | 5 | 300 | 701 | 21 | 1934
SC3B | 125 | 125 | 5 | 375 | 701 | 21 | 2348
SC4B | 150 | 150 | 5 | 450 | 701 | 21 | 2828
HSSC1 | 110 | 110 | 5 | 330 | 701 | 54.5 | 2203
HSSC2 | 110 | 110 | 5 | 330 | 701 | 54.5 | 2234
HSSC3 | 140 | 140 | 5 | 420 | 701 | 54.5 | 2942
HSSC4 | 140 | 140 | 5 | 420 | 701 | 54.5 | 2840
HSSC5 | 170 | 170 | 5 | 510 | 701 | 54.5 | 3118
HSSC6 | 170 | 170 | 5 | 510 | 701 | 54.5 | 3243
HSSC7 | 180 | 180 | 5 | 570 | 701 | 54.5 | 3882
HSSC8 | 180 | 180 | 5 | 570 | 701 | 54.5 | 3856
CSC40SC2 | 101 | 203 | 8.275 | 607 | 488.38 | 43.2 | 3090
CSC50SC3 | 102 | 203 | 8.275 | 60 | 488.38 | 55.3 | 3230
CSC40SB5 | 119 | 183 | 8.275 | 541 | 488.38 | 43.2 | 3300
CSC50SB6 | 122 | 182 | 8.275 | 541 | 488.38 | 55.3 | 3380
CSC40SD8 | 150 | 150 | 8.275 | 453 | 488.38 | 43.2 | 3500
CSC50SD9 | 150 | 152 | 8.275 | 451 | 488.38 | 55.3 | 3575
HS1C40SA1 | 100 | 120 | 5.7 | 361 | 514.53 | 43.2 | 1960
HS1C50SA4 | 100 | 120 | 5.7 | 360 | 514.53 | 55.3 | 2100
HS1C40SB2 | 121 | 182 | 5.7 | 540 | 514.53 | 43.2 | 2485
HS1C50SB8 | 122 | 181 | 5.7 | 540 | 514.53 | 55.3 | 2710
HS2C40SA61 | 103 | 121 | 7.69 | 363 | 423.2 | 43.2 | 2545
HS2C50SA64 | 101 | 120 | 7.69 | 358 | 423.2 | 55.3 | 2730
HS2C40SB62 | 119 | 179 | 7.69 | 542 | 423.2 | 43.2 | 3130
HS2C50SB65 | 120 | 180 | 7.69 | 545 | 423.2 | 55.3 | 3150
S1-1 | 101.6 | 101.6 | 3 | 1000 | 483.9 | 25 | 718.88
S1-2 | 101.6 | 101.6 | 3 | 1500 | 483.9 | 25 | 691.38
S1-3 | 101.6 | 101.6 | 3 | 2000 | 483.9 | 25 | 589.48
S1-4 | 101.6 | 101.6 | 3 | 2500 | 483.9 | 25 | 471.29
S1-5 | 120 | 120 | 3.5 | 1000 | 401 | 25 | 1164.16
S1-6 | 120 | 120 | 3.5 | 1500 | 401 | 25 | 997.19
S1-7 | 120 | 120 | 3.5 | 2000 | 401 | 25 | 899.65
S1-8 | 120 | 120 | 3.5 | 2500 | 401 | 25 | 729.1
S1-9 | 150 | 150 | 3.5 | 1000 | 405 | 25 | 1516.26
S1-10 | 150 | 150 | 3.5 | 1500 | 405 | 25 | 1330.13
S1-11 | 150 | 150 | 3.5 | 2000 | 405 | 25 | 1307.61
S1-12 | 150 | 150 | 3.5 | 2500 | 405 | 25 | 1198.25
S2-1 | 60 | 60 | 3 | 2700 | 351.51 | 28.8 | 105.4
S2-2 | 60 | 60 | 4 | 2700 | 528.55 | 28.8 | 127.7
S2-3 | 60 | 60 | 4.5 | 2700 | 522.11 | 28.8 | 156
S2-4 | 63 | 63 | 3 | 2700 | 442.69 | 28.8 | 123.6
S2-5 | 63 | 63 | 4 | 2700 | 517.49 | 28.8 | 154.7
S2-6 | 63 | 63 | 4.5 | 2700 | 449.95 | 28.8 | 168.6
S2-7 | 76 | 76 | 3 | 2700 | 441.12 | 28.8 | 212
S2-8 | 76 | 76 | 4 | 2700 | 498.38 | 28.8 | 247.3
S2-9 | 76 | 76 | 4.5 | 2700 | 500.97 | 28.8 | 266.5
S2-10 | 100 | 100 | 3 | 2700 | 441.19 | 28.8 | 405
S3-1 | 100 | 100 | 4.5 | 2700 | 424.49 | 28.8 | 501.71
S3-2 | 120 | 120 | 3 | 2700 | 400.77 | 28.8 | 770.385
S3-3 | 120 | 120 | 4.5 | 2700 | 436.54 | 28.8 | 830
S3-4 | 150 | 150 | 3 | 2700 | 429.14 | 28.8 | 1087.1
S3-5 | 150 | 150 | 4.5 | 2700 | 334.8 | 28.8 | 1285.1
CB15-SL1(A) | 73.93 | 73.93 | 4.89 | 1512 | 762 | 113 | 1732
CB15-SL1(B) | 73.84 | 73.84 | 4.89 | 1512 | 762 | 113 | 1362
CB15-SL1(C) | 73.6 | 73.6 | 4.96 | 1512 | 762 | 113 | 1572
CB20-SL1(A) | 98.87 | 98.87 | 4.93 | 1512 | 762 | 113 | 2087
CB20-SL1(B) | 98.89 | 98.89 | 4.92 | 1512 | 762 | 113 | 2109
CB20-SL1(C) | 99.29 | 99.29 | 4.89 | 1512 | 762 | 113 | 2374
CB25-SL1(A) | 124.12 | 124.12 | 4.93 | 1512 | 762 | 113 | 3748
CB25-SL1(B) | 124.39 | 124.39 | 4.89 | 1512 | 762 | 113 | 3560
CB25-SL1(C) | 124.05 | 124.05 | 4.93 | 1512 | 762 | 113 | 2799
CB15-SL2(A) | 74.36 | 74.36 | 4.9 | 2512 | 762 | 113 | 583
CB15-SL2(B) | 74.44 | 74.44 | 4.94 | 2512 | 762 | 113 | 878
CB15-SL2(C) | 75.08 | 75.08 | 4.92 | 2512 | 762 | 113 | 594
CB20-SL2(A) | 99.95 | 99.95 | 4.9 | 2512 | 762 | 113 | 1377
CB20-SL2(B) | 100 | 100 | 4.93 | 2512 | 762 | 113 | 1049
CB20-SL2(C) | 99.37 | 99.37 | 4.91 | 2512 | 762 | 113 | 1235
CB25-SL2(A) | 124.6 | 124.6 | 4.93 | 2512 | 762 | 113 | 2823
CB25-SL2(B) | 125.09 | 125.09 | 4.89 | 2512 | 762 | 113 | 2546
CB25-SL2(C) | 124.54 | 124.54 | 4.92 | 2512 | 762 | 113 | 2522
CB30-SL2(A) | 149.72 | 149.72 | 4.94 | 2512 | 762 | 113 | 3938
CB30-SL2(B) | 149.96 | 149.96 | 4.91 | 2512 | 762 | 113 | 3739
CB30-SL2(C) | 150.31 | 150.31 | 4.92 | 2512 | 762 | 113 | 3988
CB40-SL2(A) | 199.62 | 199.62 | 4.95 | 2512 | 762 | 113 | 6141
CB40-SL2(B) | 199.5 | 199.5 | 4.92 | 2512 | 762 | 113 | 6004
CB40-SL2(C) | 199.78 | 199.78 | 4.92 | 2512 | 762 | 113 | 6329
CB15-SL3(A) | 74.41 | 74.41 | 4.95 | 3512 | 762 | 113 | 469
CB15-SL3(B) | 73.95 | 73.95 | 4.97 | 3512 | 762 | 113 | 286
CB15-SL3(C) | 74.16 | 74.16 | 4.89 | 3512 | 762 | 113 | 410
CB20-SL3(A) | 98.99 | 98.99 | 4.95 | 3512 | 762 | 113 | 810
CB20-SL3(B) | 99.4 | 99.4 | 4.92 | 3512 | 762 | 113 | 851
CB20-SL3(C) | 99.51 | 99.51 | 4.92 | 3512 | 762 | 113 | 761
CB25-SL3(A) | 124.41 | 124.41 | 4.92 | 3512 | 762 | 113 | 1535
CB25-SL3(B) | 124.24 | 124.24 | 4.92 | 3512 | 762 | 113 | 1196
CB25-SL3(C) | 124.4 | 124.4 | 4.95 | 3512 | 762 | 113 | 1539
CB30-SL3(A) | 149.33 | 149.33 | 4.93 | 3512 | 762 | 113 | 4142
CB30-SL3(B) | 148.88 | 148.88 | 4.93 | 3512 | 762 | 113 | 2303
CB30-SL3(C) | 149.92 | 149.92 | 4.93 | 3512 | 762 | 113 | 2556
CB40-SL3(A) | 199.84 | 199.84 | 4.93 | 3512 | 762 | 113 | 5002
CB40-SL3(B) | 199.59 | 199.59 | 4.92 | 3512 | 762 | 113 | 5896
CB40-SL3(C) | 200.67 | 200.67 | 4.93 | 3512 | 762 | 113 | 5052
CB15-SH(A) | 74.04 | 74.04 | 4.91 | 285 | 762 | 100 | 1636
CB15-SH(B) | 72.87 | 72.87 | 4.88 | 285 | 762 | 100 | 1755
CB20-SH(A) | 99.56 | 99.56 | 4.91 | 360 | 762 | 100 | 2520
CB20-SH(B) | 99.2 | 99.2 | 4.93 | 360 | 762 | 100 | 2632
CB25-SH(A) | 124.43 | 124.43 | 4.93 | 435 | 762 | 100 | 3023
CB25-SH(B) | 124.94 | 124.94 | 4.94 | 435 | 762 | 100 | 2962
CB30-SH(A) | 149.99 | 149.99 | 4.92 | 510 | 762 | 100 | 4115
CB30-SH(B) | 149.87 | 149.87 | 4.92 | 510 | 762 | 100 | 3968
CB30-SL1(A) | 149.77 | 149.77 | 4.93 | 1514 | 762 | 113 | 5164
CB30-SL1(B) | 149.37 | 149.37 | 4.94 | 1514 | 762 | 113 | 4833
CB30-SL1(C) | 149.58 | 149.58 | 4.95 | 1514 | 762 | 113 | 5085
CB40-SH(A) | 199.01 | 199.01 | 4.92 | 660 | 762 | 113 | 5184
CB40-SH(B) | 198.71 | 198.71 | 4.92 | 660 | 762 | 113 | 5604
CB40-SL1(A) | 198.92 | 198.92 | 4.91 | 1514 | 762 | 113 | 7478
CB40-SL1(B) | 198.99 | 198.99 | 4.92 | 1514 | 762 | 113 | 7506
CB40-SL1(C) | 198.96 | 198.96 | 4.94 | 1514 | 762 | 113 | 6460
NS1 [C] | 186 | 186 | 3 | 540 | 300 | 32 | 1555
HS1 [C] | 126 | 126 | 3 | 360 | 300 | 50 | 1114
SH-C110 | 120 | 120 | 5 | 430 | 761 | 20.34 | 1835
SH-C160 | 170 | 170 | 5 | 580 | 761 | 20.34 | 2831
SH-C210 | 220 | 220 | 5 | 730 | 761 | 20.34 | 3609
SH-C260 | 270 | 270 | 5 | 880 | 761 | 20.34 | 3950
HSC1 | 65 | 65 | 3 | 250 | 350 | 79 | 502
HSC2 | 75 | 75 | 3 | 250 | 370 | 79 | 684
MSC1 | 75 | 65 | 3 | 250 | 370 | 52 | 568
MSC2 | 65 | 75 | 3 | 250 | 350 | 52 | 434
CCH1 | 75 | 75 | 3 | 1770 | 450 | 79 | 414
CCH2 | 65 | 75 | 3 | 1770 | 400 | 79 | 294
CCM1 | 75 | 65 | 3 | 1770 | 450 | 52 | 343
CCM2 | 65 | 75 | 3 | 1770 | 400 | 52 | 269
S1 | 150 | 150 | 8 | 450 | 779 | 152.3 | 6536
S2 | 150 | 150 | 8 | 450 | 779 | 157.2 | 6715
S3 | 150 | 150 | 8 | 450 | 779 | 147 | 6616
S4 | 150 | 150 | 8 | 450 | 779 | 164.1 | 7276
S5 | 150 | 150 | 8 | 450 | 779 | 148 | 6974
S6 | 150 | 150 | 12 | 450 | 756 | 152.3 | 8585
S7 | 150 | 150 | 12 | 450 | 756 | 157.2 | 8452
S8 | 150 | 150 | 12 | 450 | 756 | 147 | 8687
S9 | 150 | 150 | 12 | 450 | 756 | 164.1 | 8730
S10 | 150 | 150 | 12 | 450 | 756 | 148 | 8912
S11 | 150 | 150 | 12.5 | 450 | 446 | 152.3 | 5953
S12 | 150 | 150 | 12.5 | 450 | 446 | 157.2 | 5911
S13 | 150 | 150 | 12.5 | 450 | 446 | 147 | 6039
S14 | 150 | 150 | 12.5 | 450 | 446 | 164.1 | 6409
S15 | 150 | 150 | 12.5 | 450 | 446 | 148 | 6285
Pa-6-1 | 197 | 197 | 6.4 | 600 | 437.88 | 26.58 | 2730
Pa-6-2 | 198.5 | 198.5 | 6.1 | 600 | 437.88 | 25.81 | 3010
Pa-6-3 | 200.5 | 200.5 | 6.3 | 600 | 437.88 | 24.47 | 2830
Pa-10-1 | 201 | 201 | 10.3 | 600 | 381.68 | 26.58 | 3980
Pa-10-2 | 201 | 201 | 10 | 600 | 381.68 | 25.81 | 3920
Pa-10-3 | 199.5 | 199.5 | 10.1 | 600 | 381.68 | 24.47 | 3900
C4K4-1-4-1 | 100 | 150 | 4.5 | 1855 | 379.8 | 29 | 1344.8
C4K4-1-4-2 | 100 | 150 | 4.5 | 1855 | 379.8 | 29 | 1281.3
C4K4-1-4-3 | 100 | 150 | 4.5 | 1855 | 379.8 | 29 | 1320.2
C4K4-1-4-4 | 100 | 150 | 4.5 | 1855 | 379.8 | 29 | 1367.6
C9K6-1-6-1 | 100 | 150 | 4.5 | 1855 | 379.8 | 63 | 1756.1
C9K6-1-6-2 | 100 | 150 | 4.5 | 1855 | 379.8 | 63 | 1702.8
C9K6-1-6-3 | 100 | 150 | 4.5 | 1855 | 379.8 | 63 | 1762.7
C9K6-1-6-4 | 100 | 150 | 4.5 | 1855 | 379.8 | 63 | 1737.5
C9K6-1-6-5 | 100 | 150 | 4.5 | 1855 | 379.8 | 63 | 1669.2
C9K6-1-6-6 | 100 | 150 | 4.5 | 1855 | 379.8 | 63 | 1705.8
C10K6-1-6-1 | 100 | 150 | 4.5 | 1855 | 379.8 | 70 | 1894.6
C10K6-1-6-2 | 100 | 150 | 4.5 | 1855 | 379.8 | 70 | 1889.2
C10K6-1-6-3 | 100 | 150 | 4.5 | 1855 | 379.8 | 70 | 1885.6
C10K6-1-6-4 | 100 | 150 | 4.5 | 1855 | 379.8 | 70 | 1891.6
C10K6-1-6-5 | 100 | 150 | 4.5 | 1855 | 379.8 | 70 | 1862.3
C10K6-1-6-6 | 100 | 150 | 4.5 | 1855 | 379.8 | 70 | 1889.8
C12K6-1-6-1 | 100 | 150 | 4.5 | 1855 | 379.8 | 84 | 2066.1
C12K6-1-6-2 | 100 | 150 | 4.5 | 1855 | 379.8 | 84 | 2196.4
C12K6-1-6-3 | 100 | 150 | 4.5 | 1855 | 379.8 | 84 | 2096.1
C12K6-1-6-4 | 100 | 150 | 4.5 | 1855 | 379.8 | 84 | 2090.1
C12K6-1-6-5 | 100 | 150 | 4.5 | 1855 | 379.8 | 84 | 2006.7
C12K6-1-6-6 | 100 | 150 | 4.5 | 1855 | 379.8 | 84 | 2083.5
S3-1-1 | 150 | 150 | 8 | 450 | 779 | 152.3 | 6536
S3-1-2 | 150 | 150 | 8 | 450 | 779 | 157.2 | 6715
S3-1-3 | 150 | 150 | 8 | 450 | 779 | 147 | 6616
S3-1-4 | 150 | 150 | 8 | 450 | 779 | 164.1 | 7276
S3-1-5 | 150 | 150 | 8 | 450 | 779 | 148 | 6974
S3-2-1 | 150 | 150 | 12 | 450 | 756 | 152.3 | 8585
S3-2-2 | 150 | 150 | 12 | 450 | 756 | 157.2 | 8452
S3-2-3 | 150 | 150 | 12 | 450 | 756 | 147 | 8687
S3-2-4 | 150 | 150 | 12 | 450 | 756 | 164.1 | 8730
S3-2-5 | 150 | 150 | 12 | 450 | 756 | 148 | 8912
S3-3-1 | 150 | 150 | 12.5 | 450 | 446 | 152.3 | 5953
S3-3-2 | 150 | 150 | 12.5 | 450 | 446 | 157.2 | 5911
S3-3-3 | 150 | 150 | 12.5 | 450 | 446 | 147 | 6039
S3-3-4 | 150 | 150 | 12.5 | 450 | 446 | 164.1 | 6409
S3-3-5 | 150 | 150 | 12.5 | 450 | 446 | 148 | 6285
SS1-1 | 100.4 | 100.4 | 2.07 | 300 | 348.7 | 59 | 987
SS1-2 | 100.4 | 100.4 | 2.03 | 300 | 348.7 | 113.2 | 1406
SS1-3 | 100.4 | 100.4 | 2.05 | 300 | 348.7 | 130.8 | 1575
SS2-1 | 100.4 | 100.4 | 3.79 | 300 | 306.7 | 59 | 1138
SS2-2 | 100.3 | 100.3 | 3.83 | 300 | 306.7 | 113.2 | 1544
SS2-3 | 100.4 | 100.4 | 3.79 | 300 | 306.7 | 130.8 | 1676
SS3-1 | 100.7 | 100.7 | 7.6 | 300 | 371.6 | 59 | 1647
SS3-2 | 100.7 | 100.7 | 7.59 | 300 | 371.6 | 113.2 | 1976
SS3-3 | 100.7 | 100.7 | 7.63 | 300 | 371.6 | 130.8 | 2051
S125x125x4_30 | 125 | 125 | 4 | 300 | 342.59 | 46.67 | 1159.2
S125x125x4_90 | 125 | 125 | 4 | 300 | 342.59 | 94.33 | 1882.5
R150x100x4_30 | 100 | 150 | 4 | 300 | 270.84 | 40.41 | 912
R150x100x4_90 | 100 | 150 | 4 | 300 | 270.84 | 90.58 | 1188.5
S125x125x3_30 | 125 | 125 | 3 | 300 | 296.06 | 46.67 | 824.5
S125x125x3_90 | 125 | 125 | 3 | 300 | 296.06 | 94.31 | 1441.2
30S-1 | 200 | 200 | 6 | 695 | 485 | 38 | 3488
30S-2 | 200 | 200 | 6 | 695 | 485 | 38 | 3452
50S-1 | 200 | 200 | 6 | 695 | 485 | 80.5 | 4921
50S-2 | 200 | 200 | 6 | 695 | 485 | 80.5 | 4973
80S-1 | 200 | 200 | 6 | 695 | 485 | 112.1 | 6060
80S-2 | 200 | 200 | 6 | 695 | 485 | 112.1 | 6298
80S-3 | 200 | 200 | 6 | 695 | 485 | 112.1 | 6218
LB1 | 126 | 126 | 3 | 300 | 300 | 40 | 950
LB3 | 156 | 156 | 3 | 300 | 300 | 50 | 1300
LB5 | 186 | 186 | 3 | 300 | 300 | 32 | 1200
LB7 | 246 | 246 | 3 | 300 | 300 | 38 | 2200
LB9 | 306 | 306 | 3 | 300 | 300 | 38 | 2519
HS1 | 126 | 126 | 3 | 360 | 300 | 50 | 1114
HS7 | 156 | 156 | 3 | 450 | 300 | 50 | 1708
NS1 | 186 | 186 | 3 | 540 | 300 | 32 | 1555
NS7 | 246 | 246 | 3 | 720 | 300 | 38 | 3095
NS13 | 306 | 306 | 3 | 900 | 300 | 38 | 4000
NS14 | 306 | 306 | 3 | 900 | 300 | 38 | 4253
NS15 | 306 | 306 | 3 | 900 | 300 | 38 | 4495
NS16 | 306 | 306 | 3 | 900 | 300 | 38 | 4581
UNC-L | 250 | 250 | 2.5 | 750 | 338 | 25.5 | 1993
UFRC-L | 250 | 250 | 2.5 | 750 | 338 | 25.5 | 2020
UNC-H | 250 | 250 | 2.5 | 750 | 338 | 50.8 | 3190
UFRC-H | 250 | 250 | 2.5 | 750 | 338 | 51.2 | 3150
UNC25a | 250 | 250 | 2.5 | 750 | 342 | 67 | 4080
UNC25b | 250 | 250 | 2.5 | 750 | 342 | 67 | 4040
UNC19a | 190 | 190 | 2.5 | 570 | 342 | 67 | 2480
UNC19b | 190 | 190 | 2.5 | 570 | 342 | 67 | 2430
UNC25c | 250 | 250 | 2.5 | 750 | 270 | 58.3 | 3495
UNC19c | 190 | 190 | 2.5 | 570 | 270 | 58.3 | 2140
UCFT25 | 249 | 250.4 | 2.5 | 750 | 234.3 | 50.1 | 3409
UCFT13 | 128.2 | 129.1 | 2.5 | 390 | 234.3 | 54.8 | 1150
14-1 | 120 | 120 | 8 | 3000 | 379 | 80 | 1610
1-2 | 120 | 120 | 5 | 500 | 304 | 47 | 1440
2-2 | 120 | 120 | 5 | 500 | 438 | 46 | 1690
3-2 | 120 | 120 | 5 | 500 | 327 | 96 | 2040
4-2 | 120 | 120 | 5 | 500 | 439 | 96 | 2240
5-2 | 120 | 120 | 8 | 500 | 323 | 39 | 1550
6-2 | 120 | 120 | 8 | 500 | 300 | 46 | 1670
7-2 | 120 | 120 | 8 | 500 | 376 | 47 | 1990
8-2 | 120 | 120 | 8 | 500 | 323 | 103 | 2270
9-2 | 120 | 120 | 8 | 500 | 379 | 103 | 2680
10-2 | 120 | 120 | 8 | 500 | 379 | 39 | 1800
13-2 | 120 | 120 | 8 | 500 | 390 | 80 | 2300
14-2 | 120 | 120 | 8 | 500 | 379 | 80 | 2290
17-2 | 120 | 120 | 8 | 500 | 404 | 92 | 1380
S-150-2.0A | 150.3 | 149.9 | 1.98 | 399.5 | 413 | 56 | 2046
S-150-2.0B | 150.1 | 149.8 | 2 | 400.1 | 413 | 56 | 2200
S-150-3.0A | 150.2 | 150.2 | 2.98 | 401 | 392 | 56 | 2360
S-150-3.0B | 150.4 | 150 | 3 | 400.6 | 392 | 56 | 2300
R-200-100-2.0 | 200.3 | 100.5 | 1.98 | 400 | 413 | 56 | 1980
R-200-100-3.0 | 200.5 | 100.5 | 2.97 | 402 | 392 | 56 | 2160
G300F10-9 | 300 | 300 | 6 | 1050 | 414 | 10 | 3428
G400F10-10 | 400 | 400 | 6 | 1400 | 414 | 10 | 4452
G300F40-14 | 300 | 300 | 6 | 1050 | 369 | 40 | 6298
G400F40-15 | 400 | 400 | 6 | 1400 | 369 | 40 | 8802
SA1-1 | 60 | 60 | 1.87 | 180 | 282 | 81 | 382
SA1-2 | 60 | 60 | 1.87 | 180 | 282 | 81 | 350
SA2-1 | 100 | 100 | 1.87 | 300 | 282 | 81 | 860
SA2-2 | 100 | 100 | 1.87 | 300 | 282 | 81 | 840
SA3-1 | 150 | 150 | 1.87 | 450 | 282 | 81 | 1662
SA3-2 | 150 | 150 | 1.87 | 450 | 282 | 81 | 1740
SA4-1 | 200 | 200 | 1.87 | 600 | 282 | 81 | 2890
SA4-2 | 200 | 200 | 1.87 | 600 | 282 | 81 | 2920
SA5-1 | 250 | 250 | 1.87 | 750 | 282 | 60 | 3304
SA5-2 | 250 | 250 | 1.87 | 750 | 282 | 60 | 3400
SB1-1 | 60 | 60 | 2 | 180 | 404 | 50.9 | 318
SB1-2 | 60 | 60 | 2 | 180 | 404 | 50.9 | 322
SB2-1 | 100 | 100 | 2 | 300 | 404 | 50.9 | 770
SB2-2 | 100 | 100 | 2 | 300 | 404 | 50.9 | 772
SB3-1 | 150 | 150 | 2 | 450 | 404 | 50.9 | 1300
SB3-2 | 150 | 150 | 2 | 450 | 404 | 50.9 | 1420
SB4-1 | 200 | 200 | 2 | 600 | 404 | 50.9 | 1990
SB4-2 | 200 | 200 | 2 | 600 | 404 | 50.9 | 2054
SB5-1 | 250 | 250 | 2 | 750 | 404 | 50.9 | 3100
SB5-2 | 250 | 250 | 2 | 750 | 404 | 50.9 | 2965
SC1-1 | 60 | 60 | 2 | 180 | 404 | 81 | 422
SC1-2 | 60 | 60 | 2 | 180 | 404 | 81 | 406
SC2-1 | 150 | 150 | 2 | 450 | 404 | 81 | 2060
SC2-2 | 150 | 150 | 2 | 450 | 404 | 81 | 1980

## R_CFST_BC
Speciment | B (mm) | H (mm) | t (mm) | Le (mm) | fy (MPa) | fc (MPa) | et (mm) | eb (mm) | Bending Axis | N Test (kN)
1 | 149 | 149 | 4.38 | 447 | 262 | 41.1 | 45 | 45 | y-y | 755
2 | 149 | 149 | 4.38 | 447 | 262 | 41.1 | 200 | 200 | y-y | 259
3 | 216 | 216 | 4.38 | 648 | 262 | 25.4 | 60 | 60 | y-y | 1141
4 | 216 | 216 | 4.38 | 648 | 262 | 25.4 | 200 | 200 | y-y | 503
5 | 216 | 216 | 4.38 | 648 | 262 | 41.1 | 60 | 60 | y-y | 1369
6 | 216 | 216 | 4.38 | 648 | 262 | 41.1 | 100 | 100 | y-y | 1028
7 | 215 | 215 | 4.38 | 645 | 262 | 41.1 | 200 | 200 | y-y | 580
8 | 216 | 216 | 4.38 | 648 | 262 | 80.3 | 60 | 60 | y-y | 2013
9 | 216 | 216 | 4.38 | 648 | 262 | 80.3 | 100 | 100 | y-y | 1447
10 | 323 | 323 | 4.38 | 969 | 262 | 41.1 | 60 | 60 | y-y | 3306
11 | 323 | 323 | 4.38 | 969 | 262 | 41.1 | 200 | 200 | y-y | 1479
12 | 145 | 145 | 6.36 | 435 | 618 | 41.1 | 45 | 45 | y-y | 1636
13 | 145 | 145 | 6.36 | 435 | 618 | 41.1 | 200 | 200 | y-y | 611
14 | 211 | 211 | 6.36 | 633 | 618 | 25.4 | 60 | 60 | y-y | 2393
15 | 211 | 211 | 6.36 | 633 | 618 | 41.1 | 60 | 60 | y-y | 2685
16 | 211 | 211 | 6.36 | 633 | 618 | 41.1 | 100 | 100 | y-y | 2090
17 | 212 | 212 | 6.36 | 636 | 618 | 41.1 | 300 | 300 | y-y | 858
18 | 211 | 211 | 6.36 | 633 | 618 | 80.3 | 60 | 60 | y-y | 3396
19 | 211 | 211 | 6.36 | 633 | 618 | 80.3 | 200 | 200 | y-y | 1484
20 | 318 | 318 | 6.36 | 954 | 618 | 41.1 | 100 | 100 | y-y | 4100
21 | 319 | 319 | 6.36 | 957 | 618 | 41.1 | 300 | 300 | y-y | 1967
NS2 [C] | 186 | 186 | 3 | 540 | 300 | 32 | 37 | 37 | y-y | 1069
NS3 [C] | 186 | 186 | 3 | 540 | 300 | 32 | 56 | 56 | y-y | 1133
NS4 [C] | 186 | 186 | 3 | 540 | 300 | 32 | 84 | 84 | y-y | 895
HS2 [C] | 126 | 126 | 3 | 360 | 300 | 50 | 20 | 20 | y-y | 996
HS3 [C] | 126 | 126 | 3 | 360 | 300 | 50 | 40 | 40 | y-y | 739
HS4 [C] | 126 | 126 | 3 | 360 | 300 | 50 | 50 | 50 | y-y | 619
8 | 216 | 216 | 4.38 | 648 | 262 | 68.26 | 60 | 60 | y-y | 2013
9 | 216 | 216 | 4.38 | 648 | 262 | 68.26 | 100 | 100 | y-y | 1447
18 | 211 | 211 | 6.36 | 633 | 618 | 68.26 | 60 | 60 | y-y | 3396
19 | 211 | 211 | 6.36 | 633 | 618 | 68.26 | 200 | 200 | y-y | 1484
1 | 100 | 150 | 5 | 2940 | 330.8 | 45.1 | 6 | 6 | y-y | 882
X1 | 100 | 150 | 5 | 2940 | 331.5 | 47.2 | 15 | 15 | y-y | 670
X2 | 100 | 150 | 5 | 2940 | 331.5 | 48.1 | 45 | 45 | y-y | 470
X3 | 100 | 150 | 5 | 2940 | 321.6 | 47.4 | 75 | 75 | y-y | 339
2 | 100 | 150 | 5 | 4000 | 360.8 | 47 | 6 | 6 | y-y | 667
3 | 100 | 150 | 5 | 4000 | 355.5 | 47.7 | 15 | 15 | y-y | 650
4 | 100 | 150 | 5 | 4000 | 350.5 | 48.3 | 45 | 45 | y-y | 443
5 | 100 | 150 | 5 | 4000 | 342.5 | 48.2 | 75 | 75 | y-y | 344
6 | 100 | 150 | 5 | 4910 | 360.8 | 45.7 | 6 | 6 | y-y | 536
7 | 100 | 150 | 5 | 4910 | 342.5 | 46.3 | 15 | 15 | y-y | 558
8 | 100 | 150 | 5 | 4910 | 368 | 47.3 | 45 | 45 | y-y | 356
9 | 100 | 150 | 5 | 4910 | 350.5 | 47.5 | 75 | 75 | y-y | 293
X4 | 100 | 150 | 5 | 2940 | 324.3 | 51.5 | 30 | 30 | z-z | 402
10 | 100 | 150 | 5 | 4000 | 368 | 45.7 | 30 | 30 | z-z | 349
11 | 100 | 150 | 5 | 4910 | 355.5 | 47.2 | 30 | 30 | z-z | 273
Scp1-1 | 120 | 120 | 3.84 | 2600 | 330.1 | 18.93 | 15 | 15 | z-z | 588
Scp1-2 | 120 | 120 | 3.84 | 2600 | 330.1 | 18.93 | 30 | 30 | z-z | 450.8
Scp1-3 | 120 | 120 | 3.84 | 2600 | 330.1 | 25.46 | 40 | 40 | z-z | 421.4
Scp1-4 | 120 | 120 | 3.84 | 2600 | 330.1 | 18.93 | 50 | 50 | z-z | 333.2
Scp1-5 | 120 | 120 | 3.84 | 2600 | 330.1 | 25.46 | 40 | 40 | z-z | 417.5
Scp1-6 | 120 | 120 | 3.84 | 2600 | 330.1 | 36.6 | 50 | 50 | z-z | 423.4
Scp2-1 | 140 | 140 | 3.84 | 2600 | 330.1 | 23.55 | 15 | 15 | z-z | 833
Scp2-2 | 140 | 140 | 3.84 | 2600 | 330.1 | 23.55 | 40 | 40 | z-z | 615.4
Scp2-3 | 140 | 140 | 3.84 | 2600 | 330.1 | 23.55 | 60 | 60 | z-z | 509.6
Scp2-4 | 140 | 140 | 3.84 | 2600 | 330.1 | 25.46 | 40 | 40 | z-z | 558.6
Scp2-5 | 140 | 140 | 3.84 | 2600 | 330.1 | 36.6 | 60 | 60 | z-z | 539
Scp3-1 | 120 | 120 | 5.86 | 2600 | 321.1 | 23.55 | 15 | 15 | z-z | 754.6
Scp3-2 | 120 | 120 | 5.86 | 2600 | 321.1 | 23.55 | 30 | 30 | z-z | 548.8
Scp3-3 | 120 | 120 | 5.86 | 2600 | 321.1 | 23.55 | 50 | 50 | z-z | 510.6
Scp4-1 | 140 | 140 | 5.86 | 2600 | 321.1 | 19.22 | 15 | 15 | z-z | 1014.3
Scp4-2 | 140 | 140 | 5.86 | 2600 | 321.1 | 19.22 | 30 | 30 | z-z | 803.6
Scp4-3 | 140 | 140 | 5.86 | 2600 | 321.1 | 18.76 | 40 | 40 | z-z | 735
Scp4-4 | 140 | 140 | 5.86 | 2600 | 321.1 | 18.76 | 60 | 60 | z-z | 555.7
Scp5-1 | 200 | 200 | 5.86 | 2600 | 321.1 | 26.77 | 30 | 30 | z-z | 1793.4
Scp5-2 | 200 | 200 | 5.86 | 2600 | 321.1 | 22.79 | 50 | 50 | z-z | 1425.9
Scp5-3 | 200 | 200 | 5.86 | 2600 | 321.1 | 26.77 | 80 | 80 | z-z | 1200.5
lssc2-1 | 200 | 200 | 3 | 2310 | 303.5 | 46.8 | 30 | 30 | y-y | 1450
lssc2-2 | 200 | 200 | 3 | 2310 | 303.5 | 46.8 | 30 | 30 | y-y | 1415
lsh2-1 | 200 | 200 | 3 | 2310 | 303.5 | 46.8 | 30 | 30 | y-y | 1502
lsh2-2 | 200 | 200 | 3 | 2310 | 303.5 | 46.8 | 30 | 30 | y-y | 1535
lsv2 | 200 | 200 | 3 | 2310 | 303.5 | 46.8 | 30 | 30 | y-y | 1620
SA1 | 150.2 | 150.2 | 2.91 | 1110 | 319.3 | 68.5 | 1.1 | 1.1 | y-y | 2352
SA2 | 149.5 | 149.5 | 2.89 | 2200 | 319.3 | 68.5 | 3.5 | 3.5 | y-y | 2077
SA3 | 148.6 | 148.6 | 2.93 | 3101 | 319.3 | 68.5 | 2.5 | 2.5 | y-y | 1558
SA4 | 151.4 | 151.4 | 4.77 | 1085 | 316.6 | 68.5 | 1.1 | 1.1 | y-y | 2597
SA5 | 150 | 150 | 4.9 | 2201 | 316.6 | 68.5 | 2 | 2 | y-y | 2381
SA6 | 150.7 | 150.7 | 4.89 | 3100 | 316.6 | 68.5 | 3.5 | 3.5 | y-y | 1627
RA1 | 134.9 | 175.7 | 2.91 | 993 | 319.3 | 68.5 | 1 | 1 | y-y | 2401
RA2 | 136.3 | 176.5 | 2.91 | 1980 | 319.3 | 68.5 | 3 | 3 | y-y | 2283
RA3 | 124.6 | 199.3 | 2.92 | 921 | 319.3 | 68.5 | 0.9 | 0.9 | y-y | 2636
RA4 | 125.9 | 199.9 | 2.9 | 1829 | 319.3 | 68.5 | 1.5 | 1.5 | y-y | 2303
SE1 | 149.4 | 149.4 | 2.89 | 1090 | 319.3 | 68.5 | 43 | 43 | y-y | 1147
SE2 | 150.4 | 150.4 | 2.91 | 1115 | 319.3 | 68.5 | 22 | 22 | y-y | 1597
SE3 | 149.8 | 149.8 | 2.92 | 2203 | 319.3 | 68.5 | 23.5 | 23.5 | y-y | 1274
SE4 | 148.3 | 148.3 | 2.87 | 3101 | 319.3 | 68.5 | 26 | 26 | y-y | 941
SE5 | 152.1 | 152.1 | 4.82 | 1105 | 316.6 | 68.5 | 41.5 | 41.5 | y-y | 1416
SE6 | 150.6 | 150.6 | 4.88 | 1100 | 316.6 | 68.5 | 21.1 | 21.1 | y-y | 1901
SE7 | 150.8 | 150.8 | 4.86 | 2199 | 316.6 | 68.5 | 21 | 21 | y-y | 1519
SE8 | 150.4 | 150.4 | 4.86 | 3100 | 316.6 | 68.5 | 25.5 | 25.5 | y-y | 1103
RE1 | 135.7 | 176.2 | 2.91 | 988 | 319.3 | 68.5 | 20.5 | 20.5 | y-y | 1911
RE2 | 134.1 | 173.5 | 2.93 | 989 | 319.3 | 68.5 | 41 | 41 | y-y | 1343
RE3 | 134.8 | 174.9 | 2.93 | 988 | 319.3 | 68.5 | 72 | 72 | y-y | 823
RE4 | 136.4 | 174.6 | 2.89 | 1982 | 319.3 | 68.5 | 21 | 21 | y-y | 1588
RE5 | 137.2 | 176.2 | 4.82 | 990 | 316.6 | 68.5 | 20 | 20 | y-y | 2058
RE6 | 137.2 | 175.1 | 4.83 | 1980 | 316.6 | 68.5 | 22 | 22 | y-y | 1813
RE7 | 125 | 200.5 | 2.92 | 919 | 319.3 | 68.5 | 41 | 41 | y-y | 1529
RE8 | 125.1 | 201.4 | 2.9 | 1831 | 319.3 | 68.5 | 38 | 38 | y-y | 1548
R-K3-2 | 100.5 | 200.7 | 3.62 | 1800 | 283.6 | 41.8 | 40 | 40 | y-y | 1002.3
R-K3-5 | 99.4 | 200.4 | 3.64 | 1800 | 283.6 | 41.8 | 30 | 30 | z-z | 655.2
S-K2-1 | 149 | 149 | 3.64 | 450 | 283.6 | 41.8 | 30 | 30 | y-y | 1081.9
R-K1-2 | 99.3 | 148.9 | 3.63 | 450 | 283.6 | 41.8 | 30 | 30 | y-y | 856.5
R-K2-2 | 99.1 | 200 | 3.66 | 600 | 283.6 | 41.8 | 40 | 40 | y-y | 1036.8
E01 | 150 | 150 | 4.18 | 870 | 550 | 56.64 | 30 | 30 | y-y | 1678
E02 | 150 | 150 | 4.18 | 870 | 550 | 65.68 | 30 | 30 | y-y | 1850
E03 | 150 | 150 | 4.18 | 2170 | 550 | 56.64 | 30 | 30 | y-y | 1330
E04 | 150 | 150 | 4.18 | 2170 | 550 | 65.68 | 60 | 60 | y-y | 1020
E05 | 120 | 180 | 4.18 | 1040 | 550 | 56.64 | 30 | 30 | y-y | 1950
E06 | 120 | 180 | 4.18 | 1040 | 550 | 65.68 | 70 | 70 | y-y | 1140
E07 | 80 | 120 | 4.18 | 1740 | 550 | 56.64 | 20 | 20 | y-y | 660
E08 | 80 | 120 | 4.18 | 1740 | 550 | 65.68 | 20 | 20 | y-y | 855
E09 | 100 | 200 | 4.18 | 1150 | 550 | 56.64 | 60 | 60 | y-y | 1310
E10 | 100 | 200 | 4.18 | 1150 | 550 | 65.68 | 40 | 40 | y-y | 1800
E11 | 80 | 160 | 4.18 | 2310 | 550 | 56.64 | 60 | 60 | y-y | 670
E12 | 80 | 160 | 4.18 | 2310 | 550 | 65.68 | 30 | 30 | y-y | 1020
R-K3-2 | 100.5 | 200.7 | 3.62 | 1800 | 289 | 44 | 40 | 40 | y-y | 983
R-K3-5 | 200.4 | 99.4 | 3.64 | 1800 | 289 | 44 | 30 | 30 | z-z | 655
BeamColumn-7 | 76.2 | 76.2 | 3.3528 | 812.8 | 324.0536 | 41.36854368 | 7.62 | 7.62 | y-y | 345.8492294
BeamColumn-8 | 76.2 | 76.2 | 3.3528 | 1422.4 | 324.0536 | 41.36854368 | 7.62 | 7.62 | y-y | 281.1276
BeamColumn-9 | 76.2 | 76.2 | 3.3528 | 812.8 | 324.0536 | 41.36854368 | 25.4 | 25.4 | y-y | 216.406
BeamColumn-10 | 76.2 | 76.2 | 3.3528 | 1422.4 | 324.0536 | 41.36854368 | 25.4 | 25.4 | y-y | 156.355
SHC-1 | 203.7 | 203.9 | 9.96 | 2130 | 291 | 29.9 | 38 | 38 | y-y | 1956
SHC-7 | 152.5 | 152.3 | 6.48 | 3050 | 254 | 31.1 | 38 | 38 | z-z | 680
SHC-8 | 152.5 | 152.3 | 6.48 | 3050 | 254 | 31.1 | 64 | 64 | z-z | 513
2 | 80 | 120 | 4.5 | 3210 | 386.3 | 40 | 24 | 24 | y-y | 393
3 | 80 | 120 | 4.47 | 3210 | 384.7 | 40 | 60 | 60 | y-y | 232
4 | 80 | 120 | 4.47 | 2940 | 384.7 | 44 | 16 | 16 | z-z | 260
5 | 80 | 120 | 4.47 | 2940 | 343.3 | 43 | 40 | 40 | z-z | 210
1 | 80 | 120 | 5 | 2940 | 357.5 | 35.7 | 8 | 8 | z-z | 407.2
C4-1 | 150 | 150 | 4.5 | 600 | 438.357255 | 31.8716125 | 25 | 25 | y-y | 1183.663
C4-3 | 150 | 150 | 4.5 | 600 | 438.357255 | 31.8716125 | 75 | 75 | y-y | 733.5374
C4-5 | 150 | 150 | 4.5 | 600 | 438.357255 | 31.8716125 | 125 | 125 | y-y | 513.8685
C8-1 | 150 | 150 | 4.5 | 1200 | 438.357255 | 31.8716125 | 25 | 25 | y-y | 1132.668
C8-3 | 150 | 150 | 4.5 | 1200 | 438.357255 | 31.8716125 | 75 | 75 | y-y | 664.8909
C8-5 | 150 | 150 | 4.5 | 1200 | 438.357255 | 31.8716125 | 125 | 125 | y-y | 484.4485
C12-1 | 150 | 150 | 4.5 | 1800 | 438.357255 | 31.8716125 | 25 | 25 | y-y | 1024.795
C12-3 | 150 | 150 | 4.5 | 1800 | 438.357255 | 31.8716125 | 75 | 75 | y-y | 630.5676
C12-5 | 150 | 150 | 4.5 | 1800 | 438.357255 | 31.8716125 | 125 | 125 | y-y | 445.2219
C18-1 | 150 | 150 | 4.5 | 2700 | 438.357255 | 31.8716125 | 25 | 25 | y-y | 846.3139
C18-3 | 150 | 150 | 4.5 | 2700 | 438.357255 | 31.8716125 | 75 | 75 | y-y | 553.0951
C18-5 | 150 | 150 | 4.5 | 2700 | 438.357255 | 31.8716125 | 125 | 125 | y-y | 390.3047
C24-1 | 150 | 150 | 4.5 | 3600 | 438.357255 | 31.8716125 | 25 | 25 | y-y | 705.0981
C24-3 | 150 | 150 | 4.5 | 3600 | 438.357255 | 31.8716125 | 75 | 75 | y-y | 441.2993
C24-5 | 150 | 150 | 4.5 | 3600 | 438.357255 | 31.8716125 | 125 | 125 | y-y | 325.5808
C30-1 | 150 | 150 | 4.5 | 4500 | 438.357255 | 31.8716125 | 25 | 25 | y-y | 588.399
C30-3 | 150 | 150 | 4.5 | 4500 | 438.357255 | 31.8716125 | 75 | 75 | y-y | 372.6527
C30-5 | 150 | 150 | 4.5 | 4500 | 438.357255 | 31.8716125 | 125 | 125 | y-y | 276.5475
M-4-1 | 130 | 195 | 2.65 | 780 | 340.1 | 22 | 14 | 14 | z-z | 872
M-4-2 | 130 | 195 | 2.65 | 780 | 340.1 | 22 | 14 | 14 | z-z | 812
H-4-1 | 130 | 195 | 2.65 | 780 | 340.1 | 22 | 14 | 14 | z-z | 732
H-4-2 | 130 | 195 | 2.65 | 780 | 340.1 | 22 | 14 | 14 | z-z | 740
M-5-1 | 130 | 195 | 2.65 | 780 | 340.1 | 22 | 31 | 31 | z-z | 646
M-5-2 | 130 | 195 | 2.65 | 780 | 340.1 | 22 | 31 | 31 | z-z | 610
H-5-1 | 130 | 195 | 2.65 | 780 | 340.1 | 22 | 31 | 31 | z-z | 500
H-5-2 | 130 | 195 | 2.65 | 780 | 340.1 | 22 | 31 | 31 | z-z | 514
M-7-1 | 130 | 195 | 2.65 | 2340 | 340.1 | 22 | 14 | 14 | z-z | 670
M-7-2 | 130 | 195 | 2.65 | 2340 | 340.1 | 22 | 14 | 14 | z-z | 635
H-7-1 | 130 | 195 | 2.65 | 2340 | 340.1 | 22 | 14 | 14 | z-z | 525
H-7-2 | 130 | 195 | 2.65 | 2340 | 340.1 | 22 | 14 | 14 | z-z | 500
S-2 | 120 | 120 | 2.65 | 360 | 340 | 20.1 | 14 | 14 | y-y | 533
SP-2 | 120 | 120 | 2.65 | 360 | 340 | 20.1 | 14 | 14 | y-y | 538
S-4 | 120 | 120 | 2.65 | 360 | 340 | 36 | 14 | 14 | y-y | 600
SP-4 | 120 | 120 | 2.65 | 360 | 340 | 36 | 14 | 14 | y-y | 622
SP-5 | 120 | 120 | 2.65 | 360 | 340 | 36 | 14 | 14 | y-y | 650
SP-6 | 120 | 120 | 2.65 | 360 | 340 | 36 | 31 | 31 | y-y | 500
L-1 | 120 | 120 | 2.65 | 1400 | 340 | 36 | 14 | 14 | y-y | 590
LP-1 | 120 | 120 | 2.65 | 1400 | 340 | 36 | 14 | 14 | y-y | 560
LP-3 | 120 | 120 | 2.65 | 1400 | 340 | 36 | 14 | 14 | y-y | 552
LP-4 | 120 | 120 | 2.65 | 1400 | 340 | 36 | 31 | 31 | y-y | 452
L-5 | 120 | 120 | 2.65 | 1400 | 340 | 30 | 31 | 31 | y-y | 412
LP-6 | 120 | 120 | 2.65 | 1400 | 340 | 30 | 31 | 31 | y-y | 397
LP-7 | 120 | 120 | 2.65 | 1400 | 340 | 30 | 31 | 31 | y-y | 390
SL-C110 | 120 | 120 | 5 | 3020 | 761 | 20.34 | 8 | 8 | y-y | 1481
SL-C160 | 170 | 170 | 5 | 3020 | 761 | 20.34 | 15 | 15 | y-y | 2126
SL-C210 | 220 | 220 | 5 | 3020 | 761 | 20.34 | 18 | 18 | y-y | 2939
SL-C260 | 270 | 270 | 5 | 3020 | 761 | 20.34 | 23 | 23 | y-y | 3062
ER4-A-4-19 | 149 | 149 | 4.38 | 648 | 262 | 40.5 | 200 | 200 | y-y | 267
ER4-A-4-57 | 148 | 148 | 4.38 | 648 | 262 | 40.5 | 45 | 45 | y-y | 823
ER4-C-2-25 | 215 | 215 | 4.38 | 648 | 262 | 25.4 | 200 | 200 | y-y | 503
ER4-C-2-56 | 214 | 214 | 4.38 | 648 | 262 | 25.4 | 60 | 60 | y-y | 1141
ER4-C-4-21 | 215 | 215 | 4.38 | 648 | 262 | 40.5 | 200 | 200 | y-y | 580
ER4-C-4-38 | 215 | 215 | 4.38 | 648 | 262 | 40.5 | 100 | 100 | y-y | 1028
ER4-C-4-51 | 215 | 215 | 4.38 | 648 | 262 | 40.5 | 60 | 60 | y-y | 1369
ER4-C-8-33 | 214 | 214 | 4.38 | 648 | 262 | 77 | 100 | 100 | y-y | 1448
ER4-C-8-46 | 215 | 215 | 4.38 | 648 | 262 | 77 | 60 | 60 | y-y | 2014
ER4-D-4-27 | 323 | 323 | 4.38 | 648 | 262 | 40.5 | 200 | 200 | y-y | 1479
ER4-D-4-60 | 323 | 323 | 4.38 | 648 | 262 | 40.5 | 60 | 60 | y-y | 3306
ER6-A-4-22 | 144 | 144 | 6.36 | 648 | 618 | 40.5 | 200 | 200 | y-y | 611
ER6-A-4-61 | 144 | 144 | 6.36 | 648 | 618 | 40.5 | 45 | 45 | y-y | 1701
ER6-C-2-58 | 210 | 210 | 6.36 | 648 | 618 | 25.4 | 60 | 60 | y-y | 2393
ER6-C-4-18 | 210 | 210 | 6.36 | 648 | 618 | 40.5 | 300 | 300 | y-y | 858
ER6-C-4-44 | 210 | 210 | 6.36 | 648 | 618 | 40.5 | 100 | 100 | y-y | 2092
ER6-C-4-57 | 209 | 209 | 6.36 | 648 | 618 | 40.5 | 60 | 60 | y-y | 2694
ER6-C-8-24 | 210 | 210 | 6.36 | 648 | 618 | 77 | 200 | 200 | y-y | 1486
ER6-C-8-54 | 210 | 210 | 6.36 | 648 | 618 | 77 | 60 | 60 | y-y | 3396
ER6-D-4-23 | 319 | 319 | 6.36 | 648 | 618 | 40.5 | 300 | 300 | y-y | 1969
ER6-D-4-47 | 319 | 319 | 6.36 | 648 | 618 | 40.5 | 100 | 100 | y-y | 4045
lssc2-1 | 200 | 200 | 3 | 2310 | 303.5 | 58.5 | 30 | 30 | y-y | 1450
lssc2-2 | 200 | 200 | 3 | 2310 | 303.5 | 58.5 | 30 | 30 | y-y | 1415
lsh2-1 | 200 | 200 | 3 | 2310 | 303.5 | 58.5 | 30 | 30 | y-y | 1502
lsh2-2 | 200 | 200 | 3 | 2310 | 303.5 | 58.5 | 30 | 30 | y-y | 1535
lsv2 | 200 | 200 | 3 | 2310 | 303.5 | 58.5 | 30 | 30 | y-y | 1620
UCFT1-2 | 200 | 200 | 2.5 | 1190 | 270 | 58.3 | 30 | 30 | y-y | 1760
UCFT1-3 | 200 | 200 | 2.5 | 1190 | 270 | 58.3 | 60 | 60 | y-y | 1130
UCFT2-2 | 200 | 200 | 2.5 | 2340 | 270 | 58.3 | 30 | 30 | y-y | 1660
UCFT2-3 | 200 | 200 | 2.5 | 2340 | 270 | 58.3 | 60 | 60 | y-y | 1068
SA1 | 150.2 | 150.2 | 2.91 | 1110 | 319.3 | 94.1 | 1.1 | 1.1 | y-y | 2352
SA2 | 149.5 | 149.5 | 2.89 | 2200 | 319.3 | 94.1 | 3.5 | 3.5 | y-y | 2077
SA3 | 148.6 | 148.6 | 2.93 | 3101 | 319.3 | 94.1 | 2.5 | 2.5 | y-y | 1558
SA4 | 151.4 | 151.4 | 4.77 | 1085 | 316.6 | 94.1 | 1.1 | 1.1 | y-y | 2597
SA5 | 150 | 150 | 4.9 | 2201 | 316.6 | 94.1 | 2 | 2 | y-y | 2381
SA6 | 150.7 | 150.7 | 4.89 | 3100 | 316.6 | 94.1 | 3.5 | 3.5 | y-y | 1627
RA1 | 175.7 | 134.9 | 2.91 | 993 | 319.3 | 94.1 | 1 | 1 | y-y | 2401
RA2 | 176.5 | 136.3 | 2.91 | 1980 | 319.3 | 94.1 | 3 | 3 | y-y | 2283
RA3 | 199.3 | 124.6 | 2.92 | 921 | 319.3 | 94.1 | 0.9 | 0.9 | y-y | 2636
RA4 | 199.9 | 125.9 | 2.9 | 1829 | 319.3 | 94.1 | 1.5 | 1.5 | y-y | 2303
SE1 | 149.4 | 149.4 | 2.89 | 1090 | 319.3 | 94.1 | 43 | 43 | y-y | 1147
SE2 | 150.4 | 150.4 | 2.91 | 1115 | 319.3 | 94.1 | 22 | 22 | y-y | 1597
SE3 | 149.8 | 149.8 | 2.92 | 2203 | 319.3 | 94.1 | 23.5 | 23.5 | y-y | 1274
SE4 | 148.3 | 148.3 | 2.87 | 3101 | 319.3 | 94.1 | 26 | 26 | y-y | 941
SE5 | 152.1 | 152.1 | 4.82 | 1105 | 316.6 | 94.1 | 41.5 | 41.5 | y-y | 1416
SE6 | 150.6 | 150.6 | 4.88 | 1100 | 316.6 | 94.1 | 21.1 | 21.1 | y-y | 1901
SE7 | 150.8 | 150.8 | 4.86 | 2199 | 316.6 | 94.1 | 21 | 21 | y-y | 1519
SE8 | 150.4 | 150.4 | 4.86 | 3100 | 316.6 | 94.1 | 25.5 | 25.5 | y-y | 1103
RE1 | 176.2 | 135.7 | 2.91 | 988 | 319.3 | 94.1 | 20.5 | 20.5 | z-z | 1911
RE2 | 173.5 | 134.1 | 2.93 | 989 | 319.3 | 94.1 | 41 | 41 | z-z | 1343
RE3 | 174.9 | 134.8 | 2.93 | 988 | 319.3 | 94.1 | 72 | 72 | z-z | 823
RE4 | 174.6 | 136.4 | 2.89 | 1982 | 319.3 | 94.1 | 21 | 21 | z-z | 1588
RE5 | 176.2 | 137.2 | 4.82 | 990 | 316.6 | 94.1 | 20 | 20 | z-z | 2058
RE6 | 175.1 | 137.2 | 4.83 | 1980 | 316.6 | 94.1 | 22 | 22 | z-z | 1813
RE7 | 200.5 | 125 | 2.92 | 919 | 319.3 | 94.1 | 21 | 21 | z-z | 1529
RE8 | 201.4 | 125.1 | 2.9 | 1831 | 319.3 | 94.1 | 38 | 38 | z-z | 1548
S150-3 | 100 | 100 | 1.9 | 1500 | 404 | 121.6 | 15 | 15 | y-y | 559
S150-4 | 100 | 100 | 1.9 | 1500 | 404 | 121.6 | 15 | 15 | y-y | 660
S150-5 | 100 | 100 | 1.9 | 1500 | 404 | 121.6 | 30 | 30 | y-y | 395
S150-6 | 100 | 100 | 1.9 | 1500 | 404 | 121.6 | 30 | 30 | y-y | 390
S100.100.4_2_90.275_20.-10a | 100 | 100 | 4 | 2135 | 371.39 | 93.03 | 20 | -10 | y-y | 758.5
S100.100.4_2_90.275_50.50 | 100 | 100 | 4 | 2135 | 358.29 | 91.44 | 50 | 50 | y-y | 321.12
S100.100.4_2_90.275_50.50a | 100 | 100 | 4 | 2135 | 371.39 | 93.02 | 50 | 50 | y-y | 323.15
S100.100.4_3_90.275_20.-10 | 100 | 100 | 4 | 3135 | 353.23 | 97.67 | 20 | -10 | y-y | 502.88
S100.100.4_3_90.275_20.00 | 100 | 100 | 4 | 3135 | 363.27 | 92.97 | 20 | 0 | y-y | 410.4
S100.100.4_3_90.275_20.10 | 100 | 100 | 4 | 3135 | 280 | 86.95 | 20 | 10 | y-y | 363.61
S100.100.4_3_90.275_20.20 | 100 | 100 | 4 | 3135 | 375.77 | 74.42 | 20 | 20 | y-y | 381.47
S100.100.4_3_90.275_50.-25 | 100 | 100 | 4 | 3135 | 358.28 | 96.42 | 50 | -25 | y-y | 357.35
S100.100.4_3_90.275_50.00 | 100 | 100 | 4 | 3135 | 346.28 | 92.14 | 50 | 0 | y-y | 316.24
S100.100.4_3_90.275_50.25 | 100 | 100 | 4 | 3135 | 358.29 | 90.43 | 50 | 25 | y-y | 218.65
S100.100.4_3_90.275_50.50 | 100 | 100 | 4 | 3135 | 292.7 | 87.3 | 50 | 50 | y-y | 230.31
S100.100.4_4_90.275_20.-10 | 100 | 100 | 4 | 4135 | 280 | 88.28 | 20 | -10 | y-y | 367.76
S100.100.4_4_90.275_20.10 | 100 | 100 | 4 | 4135 | 280 | 96.89 | 20 | 10 | y-y | 254.93
S100.100.4_4_90.275_20.20 | 100 | 100 | 4 | 4135 | 280 | 94.99 | 20 | 20 | y-y | 220.33
S100.100.4_4_90.275_50.25 | 100 | 100 | 4 | 4135 | 369.3 | 92.31 | 50 | 25 | y-y | 184.33
R100.150.4_2_90.275_50.50 | 150 | 100 | 4 | 2135 | 341.86 | 77.38 | 50 | 50 | z-z | 466.38
R100.150.4_3_90.275_20.-10 | 150 | 100 | 4 | 3135 | 280 | 91.39 | 20 | -10 | z-z | 690.02
R100.150.4_3_90.275_20.00 | 150 | 100 | 4 | 3135 | 280 | 84 | 20 | 0 | z-z | 562.03
R100.150.4_3_90.275_20.10 | 150 | 100 | 4 | 3135 | 342.06 | 89.2 | 20 | 10 | z-z | 501.48
R100.150.4_3_90.275_20.20 | 150 | 100 | 4 | 3135 | 298.5 | 84.47 | 20 | 20 | z-z | 460.83
R100.150.4_3_90.275_50.-25 | 150 | 100 | 4 | 3135 | 308.46 | 92.26 | 50 | -25 | z-z | 502.81
R100.150.4_3_90.275_50.00 | 150 | 100 | 4 | 3135 | 362.79 | 91.59 | 50 | 0 | z-z | 430.95
R100.150.4_3_90.275_50.25 | 150 | 100 | 4 | 3135 | 312.31 | 91.65 | 50 | 25 | z-z | 287.38
R100.150.4_3_90.275_50.50 | 150 | 100 | 4 | 3135 | 341.86 | 89.69 | 50 | 50 | z-z | 309.6
R100.150.5_3_90.275_20.-10 | 150 | 100 | 5 | 3135 | 336.27 | 91.69 | 20 | -10 | z-z | 692.62
R100.150.5_3_90.275_20.00 | 150 | 100 | 5 | 3135 | 370.39 | 79.72 | 20 | 0 | z-z | 690.8
R100.150.5_3_90.275_20.10 | 150 | 100 | 5 | 3135 | 424.5 | 85.19 | 20 | 10 | z-z | 622.3
R100.150.5_3_90.275_20.20 | 150 | 100 | 5 | 3135 | 459.82 | 91.04 | 20 | 20 | z-z | 573.32
R100.150.5_3_90.275_50.-25 | 150 | 100 | 5 | 3135 | 306.38 | 85.06 | 50 | -25 | z-z | 548.45
R100.150.5_3_90.275_50.00 | 150 | 100 | 5 | 3135 | 396.01 | 87.39 | 50 | 0 | z-z | 456.38
R100.150.5_3_90.275_50.25 | 150 | 100 | 5 | 3135 | 332.97 | 91.26 | 50 | 25 | z-z | 328.5
R100.150.5_3_90.275_50.50 | 150 | 100 | 5 | 3135 | 368.09 | 82.54 | 50 | 50 | z-z | 381.06
S100.100.4_90.275_20.20 | 100 | 100 | 4 | 2135 | 357.7 | 88.3 | 20 | 20 | y-y | 490.7
S100.100.4_30.275_20.20 | 100 | 100 | 4 | 2135 | 292.7 | 36.4 | 20 | 20 | y-y | 380.8
R100.150.4_90.275_20.20 | 150 | 100 | 4 | 2135 | 298.5 | 86.4 | 20 | 20 | y-y | 804.3
R100.150.4_30.275_20.20 | 150 | 100 | 4 | 2135 | 312.3 | 30.7 | 20 | 20 | y-y | 535.8
R100.150.5_90.275_20.20 | 150 | 100 | 5 | 2135 | 459.8 | 83 | 20 | 20 | y-y | 935
R100.150.5_30.275_20.20 | 150 | 100 | 5 | 2135 | 332.9 | 32.8 | 20 | 20 | y-y | 605.6
S100.100.4_90.275_50.50 | 100 | 100 | 4 | 2135 | 358.2 | 91.4 | 50 | 50 | y-y | 321.1
S100.100.4_30.275_50.50 | 100 | 100 | 4 | 2135 | 346.2 | 35 | 50 | 50 | y-y | 244
R100.150.5_90.275_50.50 | 150 | 100 | 5 | 2135 | 336.2 | 92.7 | 50 | 50 | y-y | 458.5
R100.150.4_30.275_50.50 | 150 | 100 | 4 | 2135 | 362.7 | 31.4 | 50 | 50 | y-y | 356
R100.150.5_90.275_50.50 | 150 | 100 | 5 | 2135 | 368 | 84 | 50 | 50 | y-y | 528.1
R100.150.5_30.275_50.50 | 150 | 100 | 5 | 2135 | 396 | 26.1 | 50 | 50 | y-y | 395
S100.100.4_90.275_20.10 | 100 | 100 | 4 | 2135 | 280 | 93.9 | 20 | 10 | y-y | 525.7
S100.100.4_30.275_20.10 | 100 | 100 | 4 | 2135 | 353.2 | 37.1 | 20 | 10 | y-y | 457.3
R100.150.4_90.275_20.10 | 150 | 100 | 4 | 2135 | 342 | 90.4 | 20 | 10 | y-y | 850.9
R100.150.4_30.275_20.10 | 150 | 100 | 4 | 2135 | 280 | 31 | 20 | 10 | y-y | 591.7
R100.150.5_90.275_20.10 | 150 | 100 | 5 | 2135 | 424.5 | 86.5 | 20 | 10 | y-y | 981.6
R100.150.5_30.275_20.10 | 150 | 100 | 5 | 2135 | 299.2 | 32.8 | 20 | 10 | y-y | 654.3
S100.100.4_90.275_50.25 | 100 | 100 | 4 | 2135 | 358.6 | 87.1 | 50 | 25 | y-y | 383.1
S100.100.4_30.275_50.25 | 100 | 100 | 4 | 2135 | 358.6 | 33.4 | 50 | 25 | y-y | 253.4
R100.150.4_90.275_50.25 | 150 | 100 | 4 | 2135 | 424.5 | 90.8 | 50 | 25 | y-y | 463.4
R100.150.4_30.275_50.25 | 150 | 100 | 4 | 2135 | 424.5 | 33.1 | 50 | 25 | y-y | 311.2
R100.150.5_90.275_50.25 | 150 | 100 | 5 | 2135 | 293.5 | 85.9 | 50 | 25 | y-y | 526.4
R100.150.5_30.275_50.25 | 150 | 100 | 5 | 2135 | 293.5 | 29.2 | 50 | 25 | y-y | 391.2
S100.100.4_90.275_20.0 | 100 | 100 | 4 | 2135 | 363.2 | 89.5 | 20 | 0 | y-y | 652.6
S100.100.4_30.275_20.0 | 100 | 100 | 4 | 2135 | 358.2 | 35.8 | 20 | 0 | y-y | 474.7
R100.150.4_90.275_20.0 | 150 | 100 | 4 | 2135 | 280 | 90.6 | 20 | 0 | y-y | 926.3
R100.150.4_30.275_20.0 | 150 | 100 | 4 | 2135 | 308.4 | 29.5 | 20 | 0 | y-y | 624.4
R100.150.5_90.275_20.0 | 150 | 100 | 5 | 2135 | 370.3 | 89.6 | 20 | 0 | y-y | 1066
R100.150.5_30.275_20.0 | 150 | 100 | 5 | 2135 | 306.3 | 36.3 | 20 | 0 | y-y | 728.5
S100.100.4_90.275_20.-10 | 100 | 100 | 4 | 2135 | 346.9 | 92.7 | 20 | -10 | y-y | 737
S100.100.4_30.275_20.-10 | 100 | 100 | 4 | 2135 | 346.9 | 34.1 | 20 | -10 | y-y | 526.2
R100.150.4_90.275_20.-10 | 150 | 100 | 4 | 2135 | 268.1 | 93.6 | 20 | -10 | y-y | 945.8
R100.150.4_30.275_20.-10 | 150 | 100 | 4 | 2135 | 268.1 | 31.7 | 20 | -10 | y-y | 563.3
R100.150.5_90.275_20.-10 | 150 | 100 | 5 | 2135 | 304.5 | 93.4 | 20 | -10 | y-y | 1042
R100.150.5_30.275_20.-10 | 150 | 100 | 5 | 2135 | 304.5 | 30.6 | 20 | -10 | y-y | 720.2
PYA-1 | 100 | 150 | 4.065 | 700 | 295 | 39 | 10 | 10 | y-y | 750
PYA-2 | 100 | 150 | 4.065 | 800 | 295 | 66 | 15 | 15 | y-y | 1040
PYA-3 | 100 | 150 | 4.065 | 900 | 295 | 52 | 20 | 20 | y-y | 810
PYA-4 | 150 | 200 | 4.433 | 700 | 242 | 52 | 20 | 20 | y-y | 1750
PYA-5 | 150 | 200 | 4.433 | 800 | 242 | 39 | 30 | 30 | y-y | 1400
PYA-6 | 150 | 200 | 4.433 | 900 | 242 | 66 | 40 | 40 | y-y | 1250
PYA-7 | 200 | 300 | 5.73 | 800 | 336 | 66 | 50 | 50 | y-y | 3450
PYA-8 | 200 | 300 | 5.73 | 900 | 336 | 52 | 60 | 60 | y-y | 2650
PYA-9 | 200 | 300 | 5.73 | 1000 | 336 | 39 | 70 | 70 | y-y | 2445
E1 | 300 | 300 | 5 | 1720 | 746 | 70.5 | 40 | 40 | y-y | 6491
E2 | 150 | 300 | 5 | 1720 | 746 | 83.6 | 20 | 20 | z-z | 3873
E3 | 300 | 300 | 5 | 1720 | 301 | 70.5 | 40 | 40 | y-y | 4553
SC40-150-0.2 | 150 | 150 | 8.28 | 1180 | 488.4 | 43.2 | 13 | 13 | y-y | 2470
SC40-180-0.2 | 120 | 180 | 8.28 | 1180 | 488.4 | 43.2 | 18.5 | 18.5 | y-y | 2660
SC40-200-0.2 | 100 | 200 | 8.28 | 1180 | 488.4 | 43.2 | 20 | 20 | y-y | 2595
SC50-150-0.2 | 150 | 150 | 8.28 | 1180 | 488.4 | 55.3 | 15 | 15 | y-y | 2450
SC50-180-0.2 | 120 | 180 | 8.28 | 1180 | 488.4 | 55.3 | 18 | 18 | y-y | 2530
SC50-200-0.2 | 100 | 200 | 8.28 | 1180 | 488.4 | 55.3 | 19 | 19 | y-y | 2625
SC40-150-0.4 | 150 | 150 | 8.28 | 1180 | 488.4 | 43.2 | 31.5 | 31.5 | y-y | 2042
SC40-180-0.4 | 120 | 180 | 8.28 | 1180 | 488.4 | 43.2 | 37 | 37 | y-y | 2150
SC40-200-0.4 | 100 | 200 | 8.28 | 1180 | 488.4 | 43.2 | 39.8 | 39.8 | y-y | 2228
SC50-150-0.4 | 150 | 150 | 8.28 | 1180 | 488.4 | 55.3 | 32.5 | 32.5 | y-y | 2020
SC50-180-0.4 | 120 | 180 | 8.28 | 1180 | 488.4 | 55.3 | 41 | 41 | y-y | 2150
SC50-200-0.4 | 100 | 200 | 8.28 | 1180 | 488.4 | 55.3 | 41.5 | 41.5 | y-y | 2100
SL-C110 | 120 | 120 | 5 | 2174 | 761 | 20.34 | 10 | 10 | y-y | 1481
SL-C160 | 170 | 170 | 5 | 2416 | 761 | 20.34 | 15 | 15 | y-y | 2126
SL-C210 | 220 | 220 | 5 | 2416 | 761 | 20.34 | 20 | 20 | y-y | 2939
SL-C260 | 270 | 270 | 5 | 2817 | 761 | 20.34 | 25 | 25 | y-y | 3062
SS-1 | 200 | 200 | 12.5 | 3640 | 465 | 183 | 20 | 20 | y-y | 5187
SS-2 | 200 | 200 | 12 | 3640 | 756 | 176 | 20 | 20 | y-y | 7136
SS-3 | 200 | 200 | 12 | 3640 | 756 | 177 | 50 | 50 | y-y | 5078
SS-3 | 200 | 200 | 12 | 3640 | 756 | 177 | 50 | 50 | y-y | 4997
S1 | 120 | 120 | 4 | 360 | 495 | 30 | 15 | 15 | y-y | 1294
S2 | 120 | 120 | 4 | 360 | 495 | 30 | 25 | 25 | y-y | 1125
S3 | 120 | 120 | 4 | 360 | 495 | 30 | 30 | 30 | y-y | 949
S4 | 120 | 120 | 4 | 360 | 495 | 30 | 45 | 45 | y-y | 810
S5 | 100 | 150 | 4 | 450 | 495 | 30 | 15 | 15 | y-y | 1422
S6 | 100 | 150 | 4 | 450 | 495 | 30 | 30 | 30 | y-y | 1190
S7 | 100 | 150 | 4 | 450 | 495 | 30 | 45 | 45 | y-y | 964
S8 | 100 | 150 | 4 | 450 | 495 | 30 | 60 | 60 | y-y | 763
S9 | 180 | 90 | 4 | 540 | 495 | 30 | 20 | 20 | y-y | 1491
S10 | 180 | 90 | 4 | 540 | 495 | 30 | 30 | 30 | y-y | 1319
S11 | 180 | 90 | 4 | 540 | 495 | 30 | 40 | 40 | y-y | 1208
S12 | 180 | 90 | 4 | 540 | 495 | 30 | 50 | 50 | y-y | 1051
S13 | 130 | 130 | 4 | 390 | 495 | 30 | 15 | 15 | y-y | 1472
S14 | 130 | 130 | 4 | 390 | 495 | 30 | 25 | 25 | y-y | 1305
S15 | 130 | 130 | 4 | 390 | 495 | 30 | 40 | 40 | y-y | 1022
S16 | 130 | 130 | 4 | 390 | 495 | 30 | 55 | 55 | y-y | 789
L1 | 150 | 100 | 4 | 2600 | 495 | 30 | 15 | 15 | y-y | 1130
L2 | 150 | 100 | 4 | 2600 | 495 | 30 | 30 | 30 | y-y | 884
L3 | 150 | 100 | 4 | 2600 | 495 | 30 | 45 | 45 | y-y | 711
L4 | 150 | 100 | 4 | 2600 | 495 | 30 | 60 | 60 | y-y | 617
EC1-1 | 150 | 150 | 4 | 450 | 434.56 | 110.5 | 20 | 20 | y-y | 2114.4
EC1-2 | 150 | 150 | 4 | 450 | 434.56 | 110.5 | 20 | 20 | y-y | 2129.7
EC2-1 | 150 | 150 | 4 | 450 | 434.56 | 110.5 | 35 | 35 | y-y | 1845.9
EC2-2 | 150 | 150 | 4 | 450 | 434.56 | 110.5 | 35 | 35 | y-y | 1717.2
EC3-1 | 150 | 150 | 4 | 450 | 434.56 | 110.5 | 50 | 50 | y-y | 1561.4
EC3-2 | 150 | 150 | 4 | 450 | 434.56 | 110.5 | 50 | 50 | y-y | 1454.9
EC4-1 | 150 | 150 | 4 | 450 | 434.56 | 110.5 | 65 | 65 | y-y | 1265
EC4-2 | 150 | 150 | 4 | 450 | 434.56 | 110.5 | 65 | 65 | y-y | 1244.1
EC5-1 | 150 | 150 | 5 | 450 | 433.1 | 110.5 | 50 | 50 | y-y | 1668.6
EC5-2 | 150 | 150 | 5 | 450 | 433.1 | 110.5 | 50 | 50 | y-y | 1630.1
EC6-1 | 150 | 150 | 6 | 450 | 436.9 | 110.5 | 50 | 50 | y-y | 1835.7
EC6-2 | 150 | 150 | 6 | 450 | 436.9 | 110.5 | 50 | 50 | y-y | 1797.2
HS2 | 126 | 126 | 3 | 360 | 300 | 50 | 20 | 20 | y-y | 996
HS3 | 126 | 126 | 3 | 360 | 300 | 50 | 40 | 40 | y-y | 739
HS4 | 126 | 126 | 3 | 360 | 300 | 50 | 50 | 50 | y-y | 619
HS8 | 156 | 156 | 3 | 450 | 300 | 50 | 25 | 25 | y-y | 1426
HS9 | 156 | 156 | 3 | 450 | 300 | 50 | 50 | 50 | y-y | 1203
HS10 | 156 | 156 | 3 | 450 | 300 | 50 | 60 | 60 | y-y | 959
NS2 | 186 | 186 | 3 | 540 | 300 | 32 | 37 | 37 | y-y | 1069
NS3 | 186 | 186 | 3 | 540 | 300 | 32 | 56 | 56 | y-y | 1133
NS4 | 186 | 186 | 3 | 540 | 300 | 32 | 84 | 84 | y-y | 895
NS8 | 246 | 246 | 3 | 720 | 300 | 38 | 48 | 48 | y-y | 2255
NS9 | 246 | 246 | 3 | 720 | 300 | 38 | 74 | 74 | y-y | 1900
NS10 | 246 | 246 | 3 | 720 | 300 | 38 | 100 | 100 | y-y | 1279
1-1 | 120 | 120 | 5 | 3000 | 304 | 47 | 20 | 20 | y-y | 610
2-1 | 120 | 120 | 5 | 3000 | 438 | 46 | 20 | 20 | y-y | 700
3-1 | 120 | 120 | 5 | 3000 | 327 | 96 | 20 | 20 | y-y | 710
4-1 | 120 | 120 | 5 | 3000 | 439 | 96 | 20 | 20 | y-y | 830
5-1 | 120 | 120 | 8 | 3000 | 323 | 39 | 20 | 20 | y-y | 740
6-1 | 120 | 120 | 8 | 3000 | 300 | 46 | 20 | 20 | y-y | 770
7-1 | 120 | 120 | 8 | 3000 | 376 | 47 | 20 | 20 | y-y | 870
8-1 | 120 | 120 | 8 | 3000 | 323 | 103 | 20 | 20 | y-y | 820
9-1 | 120 | 120 | 8 | 3000 | 379 | 103 | 20 | 20 | y-y | 1000
10-1 | 120 | 120 | 8 | 3000 | 379 | 39 | 20 | 20 | y-y | 820
13-1 | 120 | 120 | 8 | 3000 | 390 | 80 | 10 | 10 | y-y | 1160
17-1 | 120 | 120 | 8 | 3000 | 404 | 92 | 20 | 20 | y-y | 1010